## Summary
OBJECTID * | Start Date | End Date | ILI Vendor | Tool Type | Start Odometer | End Odometer | Shape *
1 | 2007-06-19 | 2007-06-19 | Rosen | Axial MFL | 0 | 57266.64 | Polyline ZM
2 | 2015-05-06 | 2015-05-06 | Baker Hughes | MFL-A/XT | 0 | 57340 | Polyline ZM
3 | 2022-02-23 | 2022-02-23 | Baker Hughes | C-MFL | 0 | 57444.68 | Polyline ZM

## 2007
J. no. | J. len [ft] | t [in] | to u/s w. [ft] | log dist. [ft] | Height [ft] | event | depth [%] | ID Reduction [%] | length [in] | width [in] | P2 Burst / MOP | o'clock | internal | comment
|  | 0.449 |  | -27.82 | 803.6748 | Area Start Launcher
|  |  |  | -19.48 | 803.6644 | Support | [5 empty] | 6:00
|  |  |  | -15.78 | 803.6598 | Support | [5 empty] | 6:00
|  |  |  | -12.21 | 803.6553 | Tap | [5 empty] | 6:00
|  |  |  | -6.49 | 803.6481 | Support | [7 empty] | Strap
10 | 26.46 | 0.5 |  | -5.3 | 803.6466 | Flange
|  |  |  | -1.38 | 803.6417 | Tap | [5 empty] | 9:00
|  |  |  | 0 | 803.64 | Valve
|  |  |  | 1.41 | 803.6382 | Tap | [5 empty] | 9:00
|  |  |  | 8.08 | 803.6299 | Tee | [5 empty] | 9:00
|  |  |  | 11.21 | 803.4864 | Tap | [5 empty] | 12:00
|  |  |  | 15.36 | 802.9064 | Bend | [7 empty] | 5.1D - 32° - Over
20 | 7.23 | 0.344 |  | 21.15 | 801.7901 | Area End Launcher | [7 empty] | 0.344"
|  |  |  | 21.57 | 801.71 | Magnet | [5 empty] | 12:00 |  | ROSEN
30 | 10.62 | 0.5 |  | 28.38 | 800.413 | Girth Weld | [7 empty] | 0.500"
|  |  |  | 29.8 | 800.2077 | Above Ground Marker | [7 empty] | Launcher
|  |  |  | 33.82 | 799.8962 | Bend | [7 empty] | 6.1D - 42° - Sag
40 | 14.91 | 0.5 |  | 39 | 799.8944 | Girth Weld
|  |  |  | 46.17 | 799.9008 | Bend | [7 empty] | 5.8D - 45° - Right
50 | 39.89 | 0.344 |  | 53.91 | 799.9028 | Girth Weld | [7 empty] | 0.344"
60 | 9.64 | 0.5 |  | 93.8 | 799.8784 | Girth Weld | [7 empty] | 0.500"
|  |  |  | 98.5 | 799.8591 | Bend | [7 empty] | 5.0D - 23° - Left
70 | 25.02 | 0.344 |  | 103.43 | 799.8257 | Girth Weld | [7 empty] | 0.344"
|  |  |  | 107.46 | 799.493 | Bend | [7 empty] | 5.2D - 22° - Over
|  | 0.344 | -21.69 | 125.12 | 797.4828 | Cluster | 16 |  | 3.55 | 2.64 |  | 9:04 | NO
|  | 0.344 | -24.15 | 127.58 | 797.199 | Cluster | 18 |  | 2 | 3.44 |  | 5:50 | NO
80 | 15.16 | 0.344 |  | 128.45 | 797.0989 | Girth Weld
90 | 31.57 | 0.344 |  | 143.61 | 795.3491 | Girth Weld
100 | 40.06 | 0.344 |  | 175.18 | 791.6757 | Girth Weld
110 | 40.04 | 0.344 |  | 215.24 | 787.0014 | Girth Weld
120 | 13.63 | 0.5 |  | 255.28 | 782.303 | Girth Weld | [7 empty] | 0.500"
|  |  |  | 262.31 | 781.775 | Bend | [7 empty] | 5.2D - 42° - Left
130 | 40.08 | 0.344 |  | 268.91 | 781.7673 | Girth Weld | [7 empty] | 0.344"
140 | 40.03 | 0.344 |  | 308.99 | 781.9334 | Girth Weld
150 | 10.13 | 0.5 |  | 349.02 | 781.8892 | Girth Weld | [7 empty] | 0.500"
|  |  |  | 354.08 | 781.6514 | Bend | [7 empty] | 5.1D - 28° - Right
160 | 16.99 | 0.344 |  | 359.15 | 781.1295 | Girth Weld | [7 empty] | 0.344"
170 | 8.13 | 0.5 |  | 376.14 | 779.2908 | Girth Weld | [7 empty] | 0.500"
|  |  |  | 379.98 | 779.0196 | Bend | [7 empty] | 5.7D - 18° - Sag
180 | 23.07 | 0.344 |  | 384.27 | 779.0088 | Girth Weld | [7 empty] | 0.344"
190 | 10.09 | 0.5 |  | 407.34 | 779.0063 | Girth Weld | [7 empty] | 0.500"
|  |  |  | 412.26 | 779.2817 | Bend | [7 empty] | 5.3D - 25° - Sag
200 | 12.15 | 0.344 |  | 417.43 | 780.0987 | Girth Weld | [7 empty] | 0.344"
210 | 16.42 | 0.5 |  | 429.59 | 782.1364 | Girth Weld | [7 empty] | 0.500"
|  |  |  | 434.06 | 782.6746 | Bend | [7 empty] | 5.4D - 33° - Over
220 | 40 | 0.344 |  | 446.01 | 783.0711 | Girth Weld | [7 empty] | 0.344"
230 | 40.14 | 0.344 |  | 486.01 | 783.967 | Girth Weld
240 | 40.27 | 0.344 |  | 526.15 | 786.286 | Girth Weld
250 | 40.04 | 0.344 |  | 566.41 | 790.952 | Girth Weld
|  | 0.344 | -39.17 | 605.58 | 797.0721 | Cluster | 10 |  | 0.86 | 2.41 |  | 9:48 | NO
260 | 31.32 | 0.344 |  | 606.45 | 797.2095 | Girth Weld
|  | 0.344 | -30.35 | 636.8 | 802.0368 | Cluster | 15 |  | 1.85 | 8.94 |  | 4:38 | NO
270 | 9.63 | 0.5 |  | 637.77 | 802.1902 | Girth Weld | [7 empty] | 0.500"
|  |  |  | 642.57 | 802.7909 | Bend | [7 empty] | 5.0D - 25° - Over
280 | 8.01 | 0.5 |  | 647.4 | 802.9092 | Girth Weld
|  |  |  | 651.09 | 802.9466 | Bend | [7 empty] | 6.0D - 19° - Left
290 | 15.08 | 0.344 |  | 655.41 | 803.0308 | Girth Weld | [7 empty] | 0.344"
|  | 0.344 | -13.32 | 668.73 | 803.305 | Cluster | 21 |  | 4.67 | 10.14 | 1.74 | 1:34 | NO
|  | 0.344 | -13.41 | 668.81 | 803.3067 | metal loss | 40 |  | 1.02 | 0.94 | 1.85 | 9:38 | NO
300 | 7.87 | 0.5 |  | 670.49 | 803.3409 | Girth Weld | [7 empty] | 0.500"
|  |  |  | 674.53 | 803.4976 | Bend | [7 empty] | 6.6D - 18° - Sag
310 | 8.75 | 0.344 |  | 678.36 | 803.9424 | Girth Weld | [7 empty] | 0.344"
|  | 0.344 | -0.86 | 679.22 | 804.051 | metal loss | 25 |  | 2.36 | 1.3 | 1.81 | 8:16 | NO
|  | 0.344 | -0.92 | 679.28 | 804.058 | metal loss | 15 |  | 1.61 | 5.95 |  | 8:50 | NO
320 | 10.37 | 0.344 |  | 687.11 | 805.0548 | Girth Weld
330 | 39.97 | 0.344 |  | 697.49 | 806.3648 | Girth Weld
340 | 11.29 | 0.5 |  | 737.46 | 811.3765 | Girth Weld | [7 empty] | 0.500"
|  |  |  | 743.36 | 812.0506 | Bend | [7 empty] | 5.3D - 31° - Left
350 | 6 | 0.344 |  | 748.75 | 812.4028 | Girth Weld | [7 empty] | 0.344"
360 | 30.57 | 0.344 |  | 754.75 | 812.7252 | Girth Weld
370 | 37.86 | 0.344 |  | 785.32 | 814.0967 | Girth Weld
380 | 40.01 | 0.344 |  | 823.17 | 815.3422 | Girth Weld
390 | 40.04 | 0.344 |  | 863.19 | 816.5633 | Girth Weld
400 | 40.08 | 0.344 |  | 903.23 | 817.9138 | Girth Weld
410 | 12.47 | 0.5 |  | 943.31 | 819.4339 | Girth Weld | [7 empty] | 0.500"
|  |  |  | 949.2 | 819.7213 | Bend | [7 empty] | 7.1D - 33° - Right
420 | 29.6 | 0.344 |  | 955.78 | 820.3454 | Girth Weld | [7 empty] | 0.344"
|  | 0.344 | -1.56 | 957.34 | 820.5215 | Cluster | 28 |  | 3.46 | 3.33 | 1.74 | 4:17 | NO
|  | 0.344 | -1.77 | 957.56 | 820.5458 | metal loss | 17 |  | 1.14 | 1.14 |  | 3:44 | NO
430 | 13.88 | 0.5 |  | 985.38 | 823.7079 | Girth Weld | [7 empty] | 0.500"
|  |  |  | 992.14 | 824.4797 | Bend | [7 empty] | 6.2D - 38° - Right
440 | 40.04 | 0.344 |  | 999.26 | 825.2617 | Girth Weld | [7 empty] | 0.344"
450 | 39.96 | 0.344 |  | 1039.3 | 828.7596 | Girth Weld
|  | 0.344 | -32.37 | 1071.67 | 831.4453 | metal loss-manufacturing anomaly | 18 |  | 0.67 | 0.83 |  | 12:19 | N/A
460 | 39.98 | 0.344 |  | 1079.26 | 832.0774 | Girth Weld
470 | 39.99 | 0.344 |  | 1119.24 | 835.498 | Girth Weld
480 | 40.04 | 0.344 |  | 1159.23 | 839.1296 | Girth Weld
|  | 0.344 | -38.85 | 1198.08 | 842.8628 | Cluster | 13 |  | 4.9 | 1.11 |  | 4:10 | YES
490 | 39.97 | 0.344 |  | 1199.28 | 842.9833 | Girth Weld
|  | 0.344 | -5.26 | 1204.54 | 843.5122 | Cluster | 13 |  | 8.21 | 5.13 |  | 3:56 | YES
|  | 0.344 | -27.45 | 1226.73 | 845.7444 | Cluster | 10 |  | 2.05 | 0.73 |  | 7:51 | YES
|  | 0.344 | -32.07 | 1231.34 | 846.2109 | Cluster | 10 |  | 4.49 | 4.88 |  | 3:44 | YES
|  | 0.344 | -38.85 | 1238.12 | 846.9762 | Cluster | 10 |  | 0.97 | 1.78 |  | 7:51 | YES
500 | 39.98 | 0.344 |  | 1239.25 | 847.1082 | Girth Weld
|  | 0.344 | -0.16 | 1239.41 | 847.1265 | Cluster | 11 |  | 0.94 | 3.88 |  | 3:45 | YES
|  | 0.344 | -3.37 | 1242.62 | 847.502 | Cluster | 11 |  | 8.17 | 5.95 |  | 3:31 | YES
|  | 0.344 | -13.67 | 1252.92 | 848.7088 | Cluster | 10 |  | 5.48 | 5.26 |  | 7:41 | YES
|  | 0.344 | -17.53 | 1256.78 | 849.1625 | Cluster | 10 |  | 1.02 | 2.2 |  | 3:35 | YES
|  | 0.344 | -23.45 | 1262.7 | 849.8628 | Cluster | 11 |  | 25.08 | 6.14 |  | 7:45 | YES
|  | 0.344 | -25.02 | 1264.27 | 850.0493 | metal loss | 10 |  | 0.47 | 0.59 |  | 3:17 | YES
|  | 0.344 | -26.64 | 1265.9 | 850.2413 | Cluster | 11 |  | 7.7 | 3.98 |  | 3:20 | YES
|  | 0.344 | -36.54 | 1275.79 | 851.4171 | Cluster | 10 |  | 5.03 | 3.86 |  | 8:16 | YES
|  | 0.344 | -37.65 | 1276.9 | 851.5489 | Cluster | 11 |  | 9.19 | 5.01 |  | 7:59 | YES
|  | 0.344 | -39.55 | 1278.81 | 851.7731 | Cluster | 10 |  | 5.35 | 9.59 |  | 7:46 | YES
510 | 40.03 | 0.344 |  | 1279.23 | 851.8231 | Girth Weld
|  | 0.344 | -5.12 | 1284.35 | 852.4263 | Cluster | 11 |  | 2.45 | 7.96 |  | 2:38 | YES
|  | 0.344 | -17.29 | 1296.52 | 853.8535 | Cluster | 10 |  | 1.68 | 5.01 |  | 8:41 | YES
|  | 0.344 | -17.74 | 1296.97 | 853.9065 | Cluster | 10 |  | 2.5 | 3.56 |  | 2:45 | YES
|  | 0.344 | -20.56 | 1299.79 | 854.2387 | Cluster | 10 |  | 5.15 | 4.65 |  | 8:33 | YES
|  | 0.344 | -23.44 | 1302.67 | 854.5774 | metal loss | 12 |  | 0.55 | 0.55 |  | 1:57 | YES
520 | 40.02 | 0.344 |  | 1319.26 | 856.5336 | Girth Weld
|  | 0.344 | -3.65 | 1322.91 | 856.9639 | Cluster | 10 |  | 1.82 | 2.26 |  | 9:33 | YES
|  | 0.344 | -11.21 | 1330.47 | 857.8544 | Cluster | 10 |  | 9.49 | 7.52 |  | 8:40 | YES
|  | 0.344 | -21.77 | 1341.04 | 859.1039 | Cluster | 10 |  | 27.71 | 19.52 |  | 12:49 | YES
|  | 0.344 | -22.93 | 1342.19 | 859.2408 | metal loss | 10 |  | 0.59 | 0.71 |  | 12:24 | YES
|  | 0.344 | -29.41 | 1348.67 | 860.0116 | metal loss | 10 |  | 0.55 | 0.71 |  | 12:26 | YES
|  | 0.344 | -30.73 | 1349.99 | 860.1694 | Cluster | 11 |  | 1.61 | 3.9 |  | 1:40 | YES
|  | 0.344 | -39.98 | 1359.24 | 861.2799 | Cluster | 13 |  | 7.85 | 12.23 |  | 8:48 | YES
530 | 40 | 0.344 |  | 1359.29 | 861.2848 | Girth Weld
|  | 0.344 | -4.19 | 1363.47 | 861.7895 | Cluster | 10 |  | 3.68 | 17.3 |  | 12:59 | YES
|  | 0.344 | -6.84 | 1366.12 | 862.1094 | Cluster | 12 |  | 13.34 | 14.31 |  | 1:45 | YES
|  | 0.344 | -7.39 | 1366.68 | 862.1763 | Cluster | 12 |  | 2.83 | 3.31 |  | 9:25 | YES
|  | 0.344 | -7.79 | 1367.08 | 862.2245 | Cluster | 11 |  | 44.24 | 12.19 |  | 8:15 | YES
|  | 0.344 | -8.89 | 1368.18 | 862.3573 | Cluster | 11 |  | 26.45 | 12.59 |  | 2:10 | YES
|  | 0.344 | -11.78 | 1371.07 | 862.7063 | Cluster | 10 |  | 14.12 | 13.51 |  | 8:09 | YES
|  | 0.344 | -12.24 | 1371.53 | 862.7616 | Cluster | 13 |  | 12.13 | 11.86 |  | 2:05 | YES
|  | 0.344 | -13.15 | 1372.43 | 862.871 | Cluster | 10 |  | 15.32 | 11.54 |  | 2:18 | YES
|  | 0.344 | -15.15 | 1374.44 | 863.113 | Cluster | 10 |  | 7.01 | 11.81 |  | 8:16 | YES
|  | 0.344 | -16.78 | 1376.07 | 863.3097 | Cluster | 11 |  | 1.7 | 1.82 |  | 9:46 | YES
|  | 0.344 | -20.62 | 1379.91 | 863.77 | Cluster | 10 |  | 6.49 | 11.08 |  | 8:27 | YES
|  | 0.344 | -20.79 | 1380.08 | 863.7899 | Cluster | 11 |  | 13.16 | 12.61 |  | 2:04 | YES
|  | 0.344 | -21.68 | 1380.97 | 863.8966 | Cluster | 10 |  | 5.74 | 2.72 |  | 8:22 | YES
|  | 0.344 | -21.96 | 1381.24 | 863.9297 | Cluster | 10 |  | 2.18 | 3.77 |  | 3:04 | YES
|  | 0.344 | -23.32 | 1382.61 | 864.0927 | Cluster | 11 |  | 9.08 | 11.83 |  | 2:04 | YES
|  | 0.344 | -24.35 | 1383.64 | 864.2158 | Cluster | 10 |  | 4.88 | 11.98 |  | 8:21 | YES
|  | 0.344 | -30.6 | 1389.89 | 864.9379 | Cluster | 13 |  | 9.49 | 12.15 |  | 1:56 | YES
|  | 0.344 | -35.26 | 1394.54 | 865.4626 | Cluster | 10 |  | 7.66 | 14.01 |  | 1:56 | YES
|  | 0.344 | -35.43 | 1394.71 | 865.4814 | Cluster | 11 |  | 13.49 | 11.29 |  | 8:29 | YES
|  | 0.344 | -36.63 | 1395.92 | 865.6171 | Cluster | 11 |  | 4.52 | 9.59 |  | 8:36 | YES
|  | 0.344 | -38.81 | 1398.09 | 865.8604 | Cluster | 11 |  | 5.52 | 20.09 |  | 6:48 | YES
|  | 0.344 | -39.42 | 1398.71 | 865.9294 | Cluster | 10 |  | 8.11 | 17.45 |  | 8:22 | YES
|  | 0.344 | -39.43 | 1398.71 | 865.9296 | Cluster | 12 |  | 6.7 | 10.33 |  | 2:13 | YES
|  | 0.344 | -39.45 | 1398.73 | 865.9318 | Cluster | 13 |  | 7.19 | 5.91 |  | 5:53 | YES
540 | 39.94 | 0.344 |  | 1399.29 | 865.994 | Girth Weld
|  | 0.344 | -0.06 | 1399.35 | 866.0009 | Cluster | 11 |  | 5.58 | 13.26 |  | 1:53 | YES
|  | 0.344 | -0.53 | 1399.82 | 866.0529 | Cluster | 10 |  | 12.95 | 14.68 |  | 1:48 | YES
|  | 0.344 | -4.99 | 1404.28 | 866.5504 | Cluster | 10 |  | 1.58 | 6.47 |  | 2:43 | YES
|  | 0.344 | -5.63 | 1404.92 | 866.6216 | Cluster | 11 |  | 3.47 | 2.81 |  | 8:30 | YES
|  | 0.344 | -5.68 | 1404.97 | 866.6281 | Cluster | 10 |  | 6.19 | 10.12 |  | 8:38 | YES
|  | 0.344 | -6.75 | 1406.04 | 866.7475 | Cluster | 10 |  | 5.17 | 8.04 |  | 9:15 | YES
|  | 0.344 | -7.67 | 1406.96 | 866.8492 | Cluster | 10 |  | 17.59 | 13.24 |  | 8:23 | YES
|  | 0.344 | -9.24 | 1408.53 | 867.0232 | Cluster | 10 |  | 9.12 | 11.21 |  | 8:39 | YES
|  | 0.344 | -9.86 | 1409.15 | 867.0924 | Cluster | 10 |  | 6.43 | 5.91 |  | 2:10 | YES
|  | 0.344 | -13.25 | 1412.54 | 867.469 | Cluster | 11 |  | 18.37 | 11.52 |  | 8:51 | YES
|  | 0.344 | -15.8 | 1415.09 | 867.7519 | Cluster | 10 |  | 4.85 | 6.79 |  | 2:10 | YES
|  | 0.344 | -19.92 | 1419.21 | 868.2067 | metal loss | 10 |  | 0.67 | 0.71 |  | 12:22 | YES
|  | 0.344 | -20.2 | 1419.48 | 868.2372 | Cluster | 12 |  | 33.85 | 14.64 |  | 8:29 | YES
|  | 0.344 | -24.08 | 1423.37 | 868.6651 | Cluster | 10 |  | 6.65 | 6.49 |  | 1:53 | YES
|  | 0.344 | -25.11 | 1424.4 | 868.7783 | Cluster | 11 |  | 37.4 | 13.43 |  | 8:42 | YES
|  | 0.344 | -26.15 | 1425.43 | 868.8925 | Cluster | 14 |  | 12.29 | 7.46 |  | 2:17 | YES
|  | 0.344 | -29.65 | 1428.94 | 869.2758 | Cluster | 10 |  | 6.01 | 8.48 |  | 1:54 | YES
|  | 0.344 | -30.2 | 1429.49 | 869.3364 | Cluster | 12 |  | 7.54 | 8.63 |  | 1:49 | YES
|  | 0.344 | -31.62 | 1430.91 | 869.4911 | Cluster | 10 |  | 3.85 | 6.58 |  | 2:09 | YES
|  | 0.344 | -33.05 | 1432.34 | 869.6466 | Cluster | 10 |  | 12.38 | 12.38 |  | 1:44 | YES
|  | 0.344 | -34.03 | 1433.32 | 869.7533 | metal loss-manufacturing anomaly | 12 |  | 0.63 | 0.71 |  | 11:41 | N/A
|  | 0.344 | -36.25 | 1435.54 | 869.9959 | Cluster | 10 |  | 5.23 | 9.59 |  | 1:56 | YES
|  | 0.344 | -39.21 | 1438.5 | 870.3163 | Cluster | 10 |  | 6.94 | 7.96 |  | 1:51 | YES
|  | 0.344 | -39.46 | 1438.75 | 870.3431 | Cluster | 17 |  | 6.48 | 15.12 |  | 8:03 | YES
550 | 35.05 | 0.344 |  | 1439.23 | 870.3956 | Girth Weld
|  | 0.344 | -0.01 | 1439.24 | 870.3961 | Cluster | 12 |  | 5.89 | 7.73 |  | 9:11 | YES
|  | 0.344 | -0.02 | 1439.25 | 870.3977 | Cluster | 10 |  | 4.03 | 5.74 |  | 2:12 | YES
|  | 0.344 | -9.19 | 1448.43 | 871.3845 | Cluster | 10 |  | 1.15 | 3.46 |  | 7:38 | YES
|  | 0.344 | -15.41 | 1454.64 | 872.043 | Cluster | 11 |  | 3.89 | 10.58 |  | 9:12 | YES
|  | 0.344 | -19.3 | 1458.54 | 872.4545 | Cluster | 10 |  | 0.62 | 1.8 |  | 9:57 | YES
|  | 0.344 | -22.61 | 1461.84 | 872.8023 | Cluster | 11 |  | 8.21 | 8.67 |  | 9:27 | YES
|  | 0.344 | -23.36 | 1462.59 | 872.881 | Cluster | 10 |  | 11.21 | 11.42 |  | 8:49 | YES
|  | 0.344 | -24.14 | 1463.37 | 872.9627 | Cluster | 10 |  | 19.98 | 11.21 |  | 1:04 | YES
|  | 0.344 | -25.66 | 1464.89 | 873.1228 | Cluster | 10 |  | 13.72 | 11.71 |  | 1:04 | YES
|  | 0.344 | -26.78 | 1466.02 | 873.2407 | Cluster | 10 |  | 21.9 | 12.67 |  | 9:03 | YES
|  | 0.344 | -27.2 | 1466.43 | 873.2848 | Cluster | 10 |  | 10.44 | 10.05 |  | 1:09 | YES
|  | 0.344 | -34.64 | 1473.88 | 874.0644 | Cluster | 10 |  | 5.68 | 10.33 |  | 1:26 | YES
560 | 39.99 | 0.344 |  | 1474.28 | 874.1065 | Girth Weld
|  | 0.344 | -3.61 | 1477.89 | 874.4844 | Cluster | 11 |  | 34.78 | 13.8 |  | 9:03 | YES
|  | 0.344 | -6.85 | 1481.13 | 874.8229 | metal loss | 10 |  | 0.59 | 0.55 |  | 3:23 | YES
|  | 0.344 | -6.97 | 1481.25 | 874.8359 | Cluster | 10 |  | 5.84 | 12.13 |  | 1:04 | YES
|  | 0.344 | -14.31 | 1488.59 | 875.6039 | metal loss | 10 |  | 0.51 | 0.63 |  | 9:19 | YES
|  | 0.344 | -19.76 | 1494.04 | 876.1739 | Cluster | 11 |  | 20.58 | 12.23 |  | 8:52 | YES
|  | 0.344 | -33.6 | 1507.88 | 877.6284 | Cluster | 10 |  | 7 | 7.88 |  | 1:14 | YES
|  | 0.344 | -36.69 | 1510.97 | 877.9545 | Cluster | 11 |  | 4.04 | 6.24 |  | 1:46 | YES
|  | 0.344 | -38.02 | 1512.3 | 878.0946 | Cluster | 10 |  | 4.52 | 6.97 |  | 9:43 | YES
570 | 40.03 | 0.344 |  | 1514.27 | 878.3024 | Girth Weld
|  | 0.344 | -3.38 | 1517.65 | 878.6589 | Cluster | 10 |  | 12.73 | 8.61 |  | 1:33 | YES
|  | 0.344 | -4.14 | 1518.41 | 878.7387 | Cluster | 10 |  | 10.87 | 6.7 |  | 1:02 | YES
|  | 0.344 | -28.16 | 1542.43 | 881.2638 | Cluster | 10 |  | 6.01 | 5.8 |  | 1:47 | YES
|  | 0.344 | -39.61 | 1553.88 | 882.4519 | Cluster | 10 |  | 4.56 | 8.27 |  | 10:11 | YES
580 | 39.99 | 0.344 |  | 1554.3 | 882.4955 | Girth Weld
|  | 0.344 | -5.75 | 1560.05 | 883.08 | metal loss | 11 |  | 0.75 | 0.55 |  | 9:56 | YES
|  | 0.344 | -9.49 | 1563.79 | 883.4539 | Cluster | 10 |  | 10.93 | 6.66 |  | 10:26 | YES
|  | 0.344 | -17.53 | 1571.84 | 884.2396 | Cluster | 11 |  | 4.52 | 3.33 |  | 10:40 | YES
|  | 0.344 | -21.56 | 1575.87 | 884.6258 | Cluster | 15 |  | 7.39 | 6.91 |  | 10:35 | YES
|  | 0.344 | -27.71 | 1582.01 | 885.2172 | Cluster | 10 |  | 3.26 | 4.34 |  | 10:37 | YES
|  | 0.344 | -29.84 | 1584.15 | 885.4233 | Cluster | 14 |  | 3.89 | 3.14 |  | 10:35 | YES
|  | 0.344 | -30.3 | 1584.61 | 885.4672 | Cluster | 11 |  | 13.44 | 6.97 |  | 10:37 | YES
|  | 0.344 | -33.22 | 1587.53 | 885.749 | Cluster | 10 |  | 4.07 | 6.97 |  | 10:14 | YES
|  | 0.344 | -39.49 | 1593.8 | 886.361 | Cluster | 10 |  | 5.5 | 16.65 |  | 9:06 | YES
590 | 40.11 | 0.344 |  | 1594.3 | 886.4096 | Girth Weld
|  | 0.344 | -0.7 | 1595 | 886.478 | Cluster | 14 |  | 5.1 | 20.55 |  | 8:21 | YES
|  | 0.344 | -0.81 | 1595.1 | 886.4883 | metal loss | 20 |  | 1.18 | 6.34 | 1.87 | 6:57 | YES
|  | 0.344 | -15.69 | 1609.99 | 887.9465 | metal loss | 10 |  | 0.67 | 0.59 |  | 12:24 | YES
|  | 0.344 | -34.48 | 1628.77 | 889.7887 | Cluster | 11 |  | 0.8 | 2.12 |  | 10:29 | YES
|  | 0.344 | -40.09 | 1634.38 | 890.3414 | Cluster | 10 |  | 5.09 | 11.1 |  | 9:54 | YES
600 | 40.11 | 0.344 |  | 1634.4 | 890.3433 | Girth Weld
|  | 0.344 | -0.01 | 1634.41 | 890.3443 | Cluster | 10 |  | 6.9 | 26.12 |  | 12:16 | YES
|  | 0.344 | -0.91 | 1635.31 | 890.4325 | Cluster | 11 |  | 4.88 | 22.14 |  | 12:19 | YES
|  | 0.344 | -39.52 | 1673.93 | 894.1085 | Cluster | 11 |  | 6.3 | 11.71 |  | 9:27 | YES
|  | 0.344 | -40.11 | 1674.51 | 894.1603 | Cluster | 10 |  | 5.08 | 12.73 |  | 9:47 | YES
610 | 40 | 0.344 |  | 1674.51 | 894.1604 | Girth Weld
|  | 0.344 | -22.33 | 1696.83 | 896.1156 | Cluster | 11 |  | 0.92 | 2.85 |  | 12:20 | YES
|  | 0.344 | -39.58 | 1714.09 | 897.5261 | Cluster | 11 |  | 5.06 | 11.94 |  | 9:52 | YES
620 | 39.95 | 0.344 |  | 1714.51 | 897.555 | Girth Weld
630 | 39.97 | 0.344 |  | 1754.45 | 900.2311 | Girth Weld
|  | 0.344 | -36.06 | 1790.51 | 902.3065 | Cluster | 10 |  | 2.77 | 2.26 |  | 11:07 | YES
640 | 27.04 | 0.344 |  | 1794.43 | 902.4966 | Girth Weld
650 | 40.01 | 0.344 |  | 1821.46 | 903.6467 | Girth Weld
660 | 39.89 | 0.344 |  | 1861.47 | 904.9192 | Girth Weld
670 | 38.83 | 0.344 |  | 1901.36 | 905.8059 | Girth Weld
680 | 39.96 | 0.344 |  | 1940.19 | 906.3068 | Girth Weld
690 | 40.06 | 0.344 |  | 1980.16 | 906.7852 | Girth Weld
700 | 40.11 | 0.344 |  | 2020.22 | 907.2594 | Girth Weld
710 | 40.1 | 0.344 |  | 2060.32 | 908.0495 | Girth Weld
720 | 40.03 | 0.344 |  | 2100.43 | 909.357 | Girth Weld
|  | 0.344 | -4.02 | 2104.45 | 909.5225 | metal loss | 13 |  | 0.51 | 0.59 |  | 11:59 | YES
|  | 0.344 | -11.71 | 2112.13 | 909.841 | Cluster | 10 |  | 2.84 | 2.81 |  | 11:54 | YES
|  | 0.344 | -13.09 | 2113.52 | 909.8994 | metal loss | 14 |  | 0.79 | 0.71 |  | 6:42 | YES
|  | 0.344 | -13.82 | 2114.25 | 909.9303 | metal loss | 10 |  | 1.34 | 0.79 |  | 11:06 | YES
|  | 0.344 | -18.3 | 2118.73 | 910.1192 | Cluster | 13 |  | 2.03 | 3.02 |  | 6:09 | YES
|  | 0.344 | -20.1 | 2120.53 | 910.1957 | metal loss | 10 |  | 0.35 | 0.71 |  | 12:49 | YES
|  | 0.344 | -21.44 | 2121.87 | 910.2533 | Cluster | 11 |  | 2.93 | 4.88 |  | 12:44 | YES
|  | 0.344 | -22.62 | 2123.05 | 910.3039 | metal loss | 12 |  | 0.75 | 0.83 |  | 4:56 | YES
|  | 0.344 | -23.67 | 2124.09 | 910.3487 | metal loss | 10 |  | 0.71 | 0.71 |  | 5:21 | YES
|  | 0.344 | -25.92 | 2126.34 | 910.4453 | metal loss | 11 |  | 0.79 | 1.14 |  | 6:03 | YES
|  | 0.344 | -26.56 | 2126.98 | 910.4728 | Cluster | 22 |  | 1.81 | 2.98 | 1.84 | 6:06 | YES
|  | 0.344 | -26.63 | 2127.06 | 910.476 | Cluster | 11 |  | 2.38 | 2.05 |  | 6:58 | YES
|  | 0.344 | -36.07 | 2136.49 | 910.9471 | metal loss | 15 |  | 0.75 | 0.71 |  | 12:00 | YES
|  | 0.344 | -37.34 | 2137.77 | 911.0257 | Cluster | 12 |  | 4.24 | 4.38 |  | 11:17 | YES
|  | 0.344 | -38.96 | 2139.38 | 911.1251 | metal loss | 11 |  | 0.43 | 0.71 |  | 11:57 | YES
|  | 0.344 | -39.88 | 2140.31 | 911.1823 | metal loss | 12 |  | 0.67 | 0.71 |  | 4:47 | YES
730 | 40.04 | 0.344 |  | 2140.46 | 911.1916 | Girth Weld
|  | 0.344 | -5.88 | 2146.34 | 911.5635 | Cluster | 10 |  | 1.81 | 1.4 |  | 11:59 | YES
|  | 0.344 | -7.73 | 2148.19 | 911.6828 | metal loss | 19 |  | 0.79 | 0.55 |  | 5:36 | YES
|  | 0.344 | -9.98 | 2150.44 | 911.8277 | metal loss | 10 |  | 0.71 | 0.71 |  | 7:16 | YES
|  | 0.344 | -13.06 | 2153.51 | 912.0268 | metal loss | 15 |  | 0.91 | 0.91 |  | 6:39 | YES
|  | 0.344 | -17.03 | 2157.49 | 912.2906 | metal loss | 25 |  | 0.71 | 0.63 | 1.88 | 6:58 | YES
|  | 0.344 | -19.12 | 2159.58 | 912.4296 | metal loss | 10 |  | 1.26 | 1.06 |  | 11:44 | YES
|  | 0.344 | -20.62 | 2161.08 | 912.529 | metal loss | 17 |  | 0.63 | 0.55 |  | 6:40 | YES
|  | 0.344 | -34.16 | 2174.62 | 913.456 | metal loss | 12 |  | 0.87 | 0.91 |  | 6:31 | YES
|  | 0.344 | -36.31 | 2176.77 | 913.6075 | metal loss | 14 |  | 0.59 | 0.79 |  | 12:04 | YES
|  | 0.344 | -38.82 | 2179.28 | 913.7847 | metal loss | 10 |  | 0.59 | 0.71 |  | 4:34 | YES
|  | 0.344 | -38.99 | 2179.45 | 913.7965 | Cluster | 11 |  | 2.76 | 4.38 |  | 5:04 | YES
740 | 40.07 | 0.344 |  | 2180.5 | 913.8707 | Girth Weld
|  | 0.344 | -1.23 | 2181.73 | 913.9577 | metal loss | 12 |  | 1.61 | 0.83 |  | 5:17 | YES
|  | 0.344 | -3.76 | 2184.26 | 914.1366 | metal loss | 10 |  | 0.51 | 0.71 |  | 12:11 | YES
|  | 0.344 | -12.11 | 2192.61 | 914.7337 | metal loss | 12 |  | 0.59 | 0.71 |  | 7:18 | YES
|  | 0.344 | -13.63 | 2194.13 | 914.8433 | metal loss | 11 |  | 0.71 | 0.59 |  | 11:58 | YES
|  | 0.344 | -38.22 | 2218.72 | 916.6591 | metal loss | 12 |  | 0.98 | 0.71 |  | 5:13 | YES
|  | 0.344 | -39.74 | 2220.24 | 916.7737 | Cluster | 16 |  | 3.12 | 2.77 |  | 5:23 | YES
|  | 0.344 | -39.74 | 2220.24 | 916.7741 | metal loss | 11 |  | 0.91 | 0.59 |  | 6:19 | YES
750 | 39.82 | 0.344 |  | 2220.57 | 916.7985 | Girth Weld
|  | 0.344 | -2.29 | 2222.85 | 916.9708 | metal loss | 15 |  | 0.55 | 0.71 |  | 7:15 | YES
|  | 0.344 | -6.11 | 2226.67 | 917.2614 | metal loss | 10 |  | 0.59 | 0.71 |  | 7:10 | YES
|  | 0.344 | -6.15 | 2226.72 | 917.2647 | metal loss | 10 |  | 0.91 | 0.63 |  | 6:24 | YES
|  | 0.344 | -7.41 | 2227.98 | 917.3608 | metal loss | 12 |  | 0.63 | 0.71 |  | 7:20 | YES
|  | 0.344 | -8.24 | 2228.8 | 917.4236 | metal loss | 10 |  | 0.71 | 0.71 |  | 6:27 | YES
|  | 0.344 | -12.48 | 2233.04 | 917.7464 | metal loss | 13 |  | 0.79 | 0.94 |  | 6:24 | YES
|  | 0.344 | -12.61 | 2233.17 | 917.7564 | Cluster | 11 |  | 1.76 | 1.11 |  | 4:57 | YES
|  | 0.344 | -13.8 | 2234.36 | 917.8472 | Cluster | 11 |  | 2.12 | 0.73 |  | 7:33 | YES
|  | 0.344 | -14.13 | 2234.69 | 917.8724 | metal loss | 12 |  | 0.63 | 0.71 |  | 5:14 | YES
|  | 0.344 | -14.68 | 2235.25 | 917.9148 | metal loss | 10 |  | 1.1 | 0.83 |  | 6:23 | YES
|  | 0.344 | -18.33 | 2238.9 | 918.1934 | Cluster | 15 |  | 2.34 | 1.11 |  | 5:19 | YES
|  | 0.344 | -20.64 | 2241.2 | 918.3697 | metal loss | 15 |  | 0.67 | 0.71 |  | 4:59 | YES
|  | 0.344 | -21.28 | 2241.84 | 918.4186 | metal loss | 12 |  | 0.59 | 0.71 |  | 5:26 | YES
|  | 0.344 | -23.35 | 2243.92 | 918.5765 | metal loss | 17 |  | 0.71 | 0.71 |  | 6:21 | YES
|  | 0.344 | -24.32 | 2244.89 | 918.6503 | metal loss | 11 |  | 0.75 | 0.63 |  | 6:11 | YES
|  | 0.344 | -26.45 | 2247.01 | 918.811 | metal loss | 17 |  | 0.87 | 0.71 |  | 5:31 | YES
|  | 0.344 | -28.19 | 2248.76 | 918.943 | metal loss | 16 |  | 0.63 | 0.59 |  | 6:26 | YES
|  | 0.344 | -28.72 | 2249.29 | 918.9831 | metal loss | 10 |  | 0.71 | 0.71 |  | 6:01 | YES
|  | 0.344 | -28.93 | 2249.5 | 918.9989 | metal loss | 11 |  | 0.71 | 0.71 |  | 6:28 | YES
|  | 0.344 | -33.35 | 2253.91 | 919.3328 | metal loss | 13 |  | 0.47 | 0.71 |  | 5:23 | YES
|  | 0.344 | -35.19 | 2255.76 | 919.4699 | Cluster | 18 |  | 1.94 | 0.69 |  | 5:25 | YES
|  | 0.344 | -36.84 | 2257.41 | 919.5927 | metal loss | 13 |  | 0.79 | 0.67 |  | 6:25 | YES
|  | 0.344 | -37.56 | 2258.13 | 919.646 | Cluster | 11 |  | 4.56 | 3.83 |  | 4:55 | YES
|  | 0.344 | -39.55 | 2260.11 | 919.7917 | Cluster | 15 |  | 3.11 | 3.31 |  | 5:32 | YES
760 | 40.06 | 0.344 |  | 2260.38 | 919.8114 | Girth Weld
|  | 0.344 | -0.08 | 2260.47 | 919.8172 | Cluster | 13 |  | 1.57 | 4.48 |  | 5:35 | YES
|  | 0.344 | -1.62 | 2262.01 | 919.9293 | metal loss | 10 |  | 0.67 | 0.71 |  | 7:07 | YES
|  | 0.344 | -3.59 | 2263.98 | 920.0726 | Cluster | 13 |  | 1.66 | 0.69 |  | 5:57 | YES
|  | 0.344 | -5.62 | 2266.01 | 920.2201 | metal loss | 10 |  | 0.47 | 0.71 |  | 11:47 | YES
|  | 0.344 | -6.88 | 2267.26 | 920.3112 | metal loss | 10 |  | 0.79 | 0.59 |  | 6:03 | YES
|  | 0.344 | -8.13 | 2268.51 | 920.4023 | metal loss | 12 |  | 0.55 | 0.71 |  | 5:25 | YES
|  | 0.344 | -10.6 | 2270.99 | 920.5809 | Cluster | 10 |  | 1.86 | 1.43 |  | 6:27 | YES
|  | 0.344 | -30.04 | 2290.43 | 921.9339 | Cluster | 10 |  | 3.88 | 0.71 |  | 5:30 | YES
|  | 0.344 | -30.6 | 2290.98 | 921.9714 | Cluster | 12 |  | 1.62 | 3.27 |  | 5:42 | YES
|  | 0.344 | -39.67 | 2300.05 | 922.556 | Cluster | 15 |  | 4.56 | 4.34 |  | 5:52 | YES
|  | 0.344 | -39.74 | 2300.12 | 922.5602 | Cluster | 16 |  | 4.03 | 8.09 |  | 3:49 | YES
770 | 10.39 | 0.344 |  | 2300.45 | 922.5808 | Girth Weld
|  | 0.344 | -1.84 | 2302.29 | 922.6964 | metal loss | 13 |  | 0.67 | 0.71 |  | 5:47 | YES
|  | 0.344 | -9.55 | 2310 | 923.1627 | metal loss | 10 |  | 1.02 | 0.87 |  | 6:09 | YES
|  | 0.344 | -10.08 | 2310.53 | 923.1944 | metal loss | 14 |  | 0.98 | 0.87 |  | 6:03 | YES
780 | 40.03 | 0.344 |  | 2310.84 | 923.2127 | Girth Weld
790 | 15.06 | 0.5 |  | 2350.86 | 925.498 | Girth Weld | [7 empty] | 0.500"
|  |  |  | 2358.48 | 925.9077 | Bend | [7 empty] | 5.0D - 47° - Left
800 | 23.8 | 0.344 |  | 2365.92 | 926.2426 | Girth Weld | [7 empty] | 0.344"
|  | 0.344 | -2.37 | 2368.29 | 926.2914 | Cluster | 13 |  | 5.62 | 5.97 |  | 5:40 | YES
810 | 40.14 | 0.344 |  | 2389.72 | 926.2387 | Girth Weld
820 | 40.1 | 0.344 |  | 2429.86 | 926.1467 | Girth Weld
830 | 40.09 | 0.344 |  | 2469.96 | 926.181 | Girth Weld
840 | 40.08 | 0.344 |  | 2510.05 | 926.2885 | Girth Weld
850 | 40.1 | 0.344 |  | 2550.13 | 926.9249 | Girth Weld
860 | 40.1 | 0.344 |  | 2590.23 | 928.7713 | Girth Weld
870 | 40.07 | 0.344 |  | 2630.32 | 931.6633 | Girth Weld
880 | 40.06 | 0.344 |  | 2670.39 | 935.4431 | Girth Weld
890 | 40.08 | 0.344 |  | 2710.45 | 939.9295 | Girth Weld
900 | 40.06 | 0.344 |  | 2750.53 | 945.1271 | Girth Weld
910 | 40.04 | 0.344 |  | 2790.6 | 951.0335 | Girth Weld
920 | 40 | 0.344 |  | 2830.64 | 957.1712 | Girth Weld
930 | 8.28 | 0.5 |  | 2870.64 | 962.9958 | Girth Weld | [7 empty] | 0.500"
|  |  |  | 2874.56 | 963.4886 | Bend | [7 empty] | 5.9D - 21° - Left
940 | 30.78 | 0.344 |  | 2878.92 | 964.0185 | Girth Weld | [7 empty] | 0.344"
950 | 40.03 | 0.344 |  | 2909.7 | 967.5674 | Girth Weld
960 | 39.94 | 0.344 |  | 2949.73 | 970.3446 | Girth Weld
|  | 0.344 | -32.93 | 2982.66 | 971.2751 | metal loss | 10 |  | 0.51 | 0.71 |  | 11:01 | YES
970 | 39.79 | 0.344 |  | 2989.67 | 971.4205 | Girth Weld
|  | 0.344 | -1.76 | 2991.42 | 971.457 | Cluster | 12 |  | 0.77 | 1.72 |  | 9:37 | YES
|  | 0.344 | -1.94 | 2991.61 | 971.4608 | metal loss | 13 |  | 0.55 | 0.55 |  | 9:42 | YES
|  | 0.344 | -3.94 | 2993.61 | 971.5022 | Cluster | 10 |  | 1.58 | 1.36 |  | 9:30 | YES
|  | 0.344 | -4.24 | 2993.91 | 971.5085 | Cluster | 12 |  | 1.63 | 0.67 |  | 2:16 | YES
|  | 0.344 | -4.83 | 2994.5 | 971.5207 | Cluster | 10 |  | 4.84 | 2.81 |  | 9:17 | YES
|  | 0.344 | -12.41 | 3002.07 | 971.677 | metal loss | 10 |  | 0.51 | 0.55 |  | 8:30 | YES
|  | 0.344 | -12.57 | 3002.24 | 971.6804 | metal loss | 11 |  | 0.67 | 0.71 |  | 8:29 | YES
|  | 0.344 | -28.38 | 3018.05 | 971.9395 | metal loss | 10 |  | 0.63 | 0.63 |  | 3:09 | YES
|  | 0.344 | -30.21 | 3019.88 | 971.941 | Cluster | 10 |  | 1.76 | 1.24 |  | 8:31 | YES
980 | 39.99 | 0.344 |  | 3029.46 | 971.9483 | Girth Weld
|  | 0.344 | -21.59 | 3051.05 | 971.9481 | Cluster | 10 |  | 4.02 | 0.71 |  | 4:35 | YES
|  | 0.344 | -25.37 | 3054.83 | 971.9454 | Cluster | 10 |  | 3.74 | 1.05 |  | 4:18 | YES
|  | 0.344 | -25.79 | 3055.25 | 971.945 | metal loss | 11 |  | 0.67 | 0.71 |  | 4:22 | YES
|  | 0.344 | -27.05 | 3056.51 | 971.9441 | Cluster | 11 |  | 3.52 | 0.69 |  | 4:17 | YES
|  | 0.344 | -27.34 | 3056.8 | 971.9439 | Cluster | 11 |  | 4.99 | 3.83 |  | 7:17 | YES
|  | 0.344 | -28.41 | 3057.87 | 971.9432 | Cluster | 11 |  | 3.41 | 1.2 |  | 4:12 | YES
|  | 0.344 | -28.89 | 3058.36 | 971.9428 | metal loss | 12 |  | 0.71 | 0.55 |  | 4:17 | YES
|  | 0.344 | -29.11 | 3058.57 | 971.9426 | Cluster | 11 |  | 6.88 | 2.77 |  | 3:57 | YES
|  | 0.344 | -29.62 | 3059.08 | 971.9421 | Cluster | 11 |  | 9 | 3.37 |  | 7:18 | YES
|  | 0.344 | -29.81 | 3059.27 | 971.942 | metal loss | 10 |  | 0.91 | 0.71 |  | 4:14 | YES
|  | 0.344 | -30.3 | 3059.76 | 971.9415 | Cluster | 11 |  | 13.36 | 5.59 |  | 3:47 | YES
|  | 0.344 | -30.45 | 3059.92 | 971.9414 | Cluster | 11 |  | 7.37 | 3.88 |  | 7:18 | YES
|  | 0.344 | -31.23 | 3060.69 | 971.9407 | Cluster | 15 |  | 7.08 | 1.34 |  | 7:42 | YES
|  | 0.344 | -31.92 | 3061.38 | 971.9401 | Cluster | 15 |  | 11.11 | 2.28 |  | 7:39 | YES
|  | 0.344 | -32.01 | 3061.47 | 971.94 | Cluster | 15 |  | 4.7 | 5.41 |  | 3:59 | YES
|  | 0.344 | -32.51 | 3061.97 | 971.9396 | Cluster | 10 |  | 6.55 | 5.03 |  | 3:37 | YES
|  | 0.344 | -32.95 | 3062.41 | 971.9392 | Cluster | 13 |  | 5.17 | 3.33 |  | 7:34 | YES
|  | 0.344 | -33.63 | 3063.09 | 971.9386 | Cluster | 11 |  | 5.63 | 3.44 |  | 7:39 | YES
|  | 0.344 | -34.09 | 3063.55 | 971.9382 | Cluster | 11 |  | 4.67 | 2.98 |  | 3:46 | YES
|  | 0.344 | -39.61 | 3069.07 | 971.929 | Cluster | 12 |  | 4.69 | 5.59 |  | 8:17 | YES
990 | 39.95 | 0.344 |  | 3069.45 | 971.9267 | Girth Weld
|  |  |  | 3075.31 | 971.8719 | Tap | [5 empty] | 12:00
1000 | 38.43 | 0.344 |  | 3109.4 | 971.1733 | Girth Weld
1010 | 40.03 | 0.344 |  | 3147.83 | 970.2689 | Girth Weld
1020 | 40.03 | 0.344 |  | 3187.86 | 968.6961 | Girth Weld
1030 | 40.03 | 0.344 |  | 3227.9 | 967.0689 | Girth Weld
1040 | 40.06 | 0.344 |  | 3267.93 | 965.3444 | Girth Weld
1050 | 40.12 | 0.344 |  | 3307.98 | 963.5412 | Girth Weld
|  | 0.344 | -39.24 | 3347.22 | 961.6587 | metal loss | 14 |  | 1.18 | 2.24 |  | 3:48 | NO
|  | 0.344 | -39.32 | 3347.3 | 961.6548 | metal loss | 11 |  | 0.71 | 0.94 |  | 7:29 | NO
1060 | 40.05 | 0.344 |  | 3348.1 | 961.6137 | Girth Weld
1070 | 40.01 | 0.344 |  | 3388.15 | 959.366 | Girth Weld
|  | 0.344 | -17.89 | 3406.04 | 958.2962 | Cluster | 18 |  | 2.56 | 2.85 |  | 5:32 | NO
|  | 0.344 | -39.15 | 3427.3 | 957.0421 | metal loss | 12 |  | 0.87 | 1.93 |  | 7:45 | NO
1080 | 39.96 | 0.344 |  | 3428.16 | 956.9925 | Girth Weld
1090 | 39.99 | 0.344 |  | 3468.12 | 955.056 | Girth Weld
1100 | 39.94 | 0.344 |  | 3508.11 | 953.1344 | Girth Weld
1110 | 40.03 | 0.344 |  | 3548.05 | 951.4131 | Girth Weld
1120 | 40 | 0.344 |  | 3588.09 | 949.802 | Girth Weld
1130 | 40 | 0.344 |  | 3628.09 | 947.3644 | Girth Weld
1140 | 39.94 | 0.344 |  | 3668.09 | 944.505 | Girth Weld
1150 | 34.57 | 0.344 |  | 3708.03 | 941.5769 | Girth Weld
1160 | 39.51 | 0.344 |  | 3742.6 | 939.0385 | Girth Weld
1170 | 39.93 | 0.344 |  | 3782.11 | 936.3824 | Girth Weld
1180 | 39.98 | 0.344 |  | 3822.05 | 934.0519 | Girth Weld
1190 | 39.96 | 0.344 |  | 3862.02 | 931.6898 | Girth Weld
1200 | 39.97 | 0.344 |  | 3901.98 | 929.1844 | Girth Weld
1210 | 39.97 | 0.344 |  | 3941.95 | 926.6442 | Girth Weld
1220 | 39.94 | 0.344 |  | 3981.92 | 924.1225 | Girth Weld
1230 | 39.92 | 0.344 |  | 4021.85 | 921.9051 | Girth Weld
1240 | 28.1 | 0.344 |  | 4061.77 | 919.6469 | Girth Weld
1250 | 39.94 | 0.344 |  | 4089.87 | 918.1456 | Girth Weld
1260 | 39.91 | 0.344 |  | 4129.81 | 917.3029 | Girth Weld
1270 | 39.9 | 0.344 |  | 4169.72 | 915.6626 | Girth Weld
1280 | 39.95 | 0.344 |  | 4209.61 | 913.9698 | Girth Weld
1290 | 40 | 0.344 |  | 4249.57 | 912.4998 | Girth Weld
1300 | 40.15 | 0.344 |  | 4289.56 | 911.4006 | Girth Weld
1310 | 40.17 | 0.344 |  | 4329.71 | 910.3436 | Girth Weld
1320 | 40.06 | 0.344 |  | 4369.88 | 909.4641 | Girth Weld
1330 | 40.07 | 0.344 |  | 4409.94 | 908.813 | Girth Weld
1340 | 40.03 | 0.344 |  | 4450.01 | 908.1672 | Girth Weld
1350 | 40.04 | 0.344 |  | 4490.05 | 907.6447 | Girth Weld
1360 | 40.06 | 0.344 |  | 4530.09 | 907.7787 | Girth Weld
|  | 0.344 | -0.81 | 4530.89 | 907.7889 | metal loss | 15 |  | 1.02 | 2.32 |  | 4:11 | NO
1370 | 40.03 | 0.344 |  | 4570.15 | 908.2358 | Girth Weld
|  | 0.344 | -38.94 | 4609.09 | 909.2472 | Cluster | 17 |  | 3.47 | 6.35 |  | 6:16 | NO
1380 | 40.02 | 0.344 |  | 4610.18 | 909.2817 | Girth Weld
1390 | 39.94 | 0.344 |  | 4650.21 | 910.5192 | Girth Weld
1400 | 39.97 | 0.344 |  | 4690.15 | 911.8068 | Girth Weld
1410 | 39.97 | 0.344 |  | 4730.12 | 912.9988 | Girth Weld
1420 | 39.99 | 0.344 |  | 4770.09 | 913.118 | Girth Weld
1430 | 39.93 | 0.344 |  | 4810.08 | 912.5711 | Girth Weld
1440 | 40.04 | 0.344 |  | 4850.01 | 911.6846 | Girth Weld
1450 | 27.99 | 0.344 |  | 4890.05 | 910.4276 | Girth Weld
1460 | 39.87 | 0.344 |  | 4918.04 | 909.604 | Girth Weld
|  |  |  | 4957.85 | 908.7731 | Cathodic Protection Point | [5 empty] | 6:00
1470 | 39.81 | 0.344 |  | 4957.91 | 908.7721 | Girth Weld
1480 | 36.5 | 0.344 |  | 4997.71 | 907.9843 | Girth Weld
|  | 0.344 | -26.58 | 5024.29 | 907.4257 | metal loss-manufacturing anomaly | 15 |  | 0.67 | 0.55 |  | 3:43 | N/A
1490 | 40.04 | 0.344 |  | 5034.22 | 907.2056 | Girth Weld
1500 | 30.47 | 0.344 |  | 5074.25 | 906.3419 | Girth Weld
1510 | 40.02 | 0.344 |  | 5104.73 | 905.6904 | Girth Weld
1520 | 40.11 | 0.344 |  | 5144.75 | 904.8239 | Girth Weld
1530 | 38.74 | 0.344 |  | 5184.86 | 903.9136 | Girth Weld
|  |  |  | 5202.44 | 903.8152 | Above Ground Marker | [7 empty] | AGM 1
1540 | 40.05 | 0.344 |  | 5223.59 | 903.8025 | Girth Weld
1550 | 39.88 | 0.344 |  | 5263.65 | 903.9213 | Girth Weld
|  | 0.344 | -28.9 | 5292.54 | 904.1469 | Cluster | 14 |  | 2.69 | 2.22 |  | 6:14 | NO
|  | 0.344 | -30.37 | 5294.02 | 904.1541 | Cluster | 12 |  | 1.72 | 0.69 |  | 5:59 | NO
1560 | 40.03 | 0.344 |  | 5303.53 | 904.1931 | Girth Weld
|  | 0.344 | -38.65 | 5342.18 | 904.168 | Cluster | 43 |  | 6.68 | 36.53 | 1.45 | 3:18 | NO
1570 | 40.11 | 0.344 |  | 5343.56 | 904.1627 | Girth Weld
|  | 0.344 | -0.79 | 5344.35 | 904.1596 | Cluster | 16 |  | 2 | 12.63 |  | 9:41 | NO
|  | 0.344 | -0.99 | 5344.55 | 904.1589 | Cluster | 16 |  | 1.02 | 3.67 |  | 2:33 | NO
|  | 0.344 | -17.57 | 5361.13 | 904.1821 | Cluster | 21 |  | 4.13 | 6.03 | 1.76 | 6:20 | NO
|  | 0.344 | -18.29 | 5361.85 | 904.1877 | metal loss | 15 |  | 0.94 | 0.55 |  | 6:06 | NO
|  | 0.344 | -18.4 | 5361.96 | 904.1885 | metal loss | 29 |  | 1.73 | 1.14 | 1.83 | 6:40 | NO
|  | 0.344 | -18.47 | 5362.03 | 904.1891 | Cluster | 54 |  | 4.21 | 2.14 | 1.46 | 7:18 | NO
|  | 0.344 | -18.58 | 5362.14 | 904.19 | Cluster | 28 |  | 4.5 | 2.77 | 1.69 | 4:39 | NO
|  | 0.344 | -18.94 | 5362.5 | 904.1928 | Cluster | 40 |  | 4.68 | 5.72 | 1.57 | 7:01 | NO
|  | 0.344 | -19.06 | 5362.62 | 904.1937 | Cluster | 13 |  | 2.05 | 2.33 |  | 4:50 | NO
|  | 0.344 | -19.46 | 5363.02 | 904.1969 | metal loss | 32 |  | 3.31 | 1.65 | 1.72 | 4:26 | NO
|  | 0.344 | -19.59 | 5363.15 | 904.1979 | Cluster | 19 |  | 3.37 | 8.23 |  | 6:46 | NO
|  | 0.344 | -20.03 | 5363.59 | 904.2013 | Cluster | 37 |  | 1.91 | 2.2 | 1.79 | 4:21 | NO
|  | 0.344 | -21.03 | 5364.59 | 904.2091 | Cluster | 35 |  | 2.35 | 2.12 | 1.77 | 4:25 | NO
|  | 0.344 | -21.51 | 5365.07 | 904.213 | Cluster | 22 |  | 4.85 | 2.56 | 1.73 | 4:23 | NO
|  | 0.344 | -22.16 | 5365.72 | 904.2181 | Cluster | 59 |  | 14.66 | 17.01 | 1.08 | 5:34 | NO
|  | 0.344 | -22.31 | 5365.86 | 904.2192 | Cluster | 11 |  | 3.59 | 5.2 |  | 4:43 | NO
|  | 0.344 | -35.87 | 5379.43 | 904.345 | Cluster | 40 |  | 3.78 | 19.14 | 1.63 | 4:36 | NO
1580 | 40.03 | 0.344 |  | 5383.67 | 904.4144 | Girth Weld
1590 | 22.89 | 0.344 |  | 5423.7 | 905.5913 | Girth Weld
1600 | 40.07 | 0.344 |  | 5446.59 | 906.3864 | Girth Weld
|  | 0.344 | -0.74 | 5447.33 | 906.411 | Cluster | 12 |  | 2.09 | 16.57 |  | 6:42 | NO
|  | 0.344 | -12.36 | 5458.94 | 906.7782 | metal loss-manufacturing anomaly | 11 |  | 3.82 | 1.06 |  | 12:40 | N/A
1610 | 40.06 | 0.344 |  | 5486.66 | 907.8257 | Girth Weld
1620 | 22.95 | 0.344 |  | 5526.72 | 909.6275 | Girth Weld
1630 | 40.09 | 0.344 |  | 5549.67 | 910.6666 | Girth Weld
1640 | 15.29 | 0.344 |  | 5589.75 | 912.5187 | Girth Weld
1650 | 40.04 | 0.344 |  | 5605.04 | 913.2674 | Girth Weld
1660 | 40.03 | 0.344 |  | 5645.08 | 915.212 | Girth Weld
1670 | 40.01 | 0.344 |  | 5685.11 | 917.2726 | Girth Weld
1680 | 26.47 | 0.344 |  | 5725.11 | 919.0636 | Girth Weld
1690 | 40.04 | 0.344 |  | 5751.59 | 919.9531 | Girth Weld
1700 | 40.01 | 0.344 |  | 5791.63 | 921.1714 | Girth Weld
|  | 0.344 | -39.06 | 5830.69 | 921.9398 | Cluster | 19 |  | 1.66 | 6.26 |  | 6:47 | NO
1710 | 40.01 | 0.344 |  | 5831.64 | 921.9583 | Girth Weld
1720 | 40.01 | 0.344 |  | 5871.65 | 921.9821 | Girth Weld
1730 | 39.98 | 0.344 |  | 5911.65 | 921.4777 | Girth Weld
1740 | 39.98 | 0.344 |  | 5951.63 | 919.4853 | Girth Weld
1750 | 40.04 | 0.344 |  | 5991.61 | 916.8787 | Girth Weld
1760 | 36.91 | 0.344 |  | 6031.65 | 913.6173 | Girth Weld
1770 | 40.03 | 0.344 |  | 6068.56 | 910.3758 | Girth Weld
1780 | 40.03 | 0.344 |  | 6108.59 | 906.8486 | Girth Weld
1790 | 39.99 | 0.344 |  | 6148.61 | 903.5946 | Girth Weld
1800 | 40.02 | 0.344 |  | 6188.61 | 900.4542 | Girth Weld
1810 | 40.11 | 0.344 |  | 6228.63 | 897.2149 | Girth Weld
1820 | 40.22 | 0.344 |  | 6268.74 | 893.2467 | Girth Weld
1830 | 40.09 | 0.344 |  | 6308.97 | 889.1443 | Girth Weld
1840 | 40.05 | 0.344 |  | 6349.05 | 887.8045 | Girth Weld
1850 | 19.37 | 0.344 |  | 6389.1 | 885.4031 | Girth Weld
1860 | 39.91 | 0.344 |  | 6408.47 | 883.5791 | Girth Weld
1870 | 39.99 | 0.344 |  | 6448.38 | 879.9305 | Girth Weld
1880 | 39.99 | 0.344 |  | 6488.37 | 876.2629 | Girth Weld
1890 | 39.98 | 0.344 |  | 6528.36 | 872.6116 | Girth Weld
1900 | 39.98 | 0.344 |  | 6568.34 | 868.9932 | Girth Weld
1910 | 39.96 | 0.344 |  | 6608.32 | 865.4877 | Girth Weld
1920 | 39.98 | 0.344 |  | 6648.28 | 862.113 | Girth Weld
1930 | 39.91 | 0.344 |  | 6688.26 | 858.7998 | Girth Weld
1940 | 39.93 | 0.344 |  | 6728.16 | 855.4117 | Girth Weld
1950 | 31.91 | 0.344 |  | 6768.1 | 852.0526 | Girth Weld
1960 | 39.98 | 0.344 |  | 6800.01 | 849.7043 | Girth Weld
1970 | 20.62 | 0.344 |  | 6839.98 | 847.2605 | Girth Weld
1980 | 39.97 | 0.344 |  | 6860.61 | 846.2284 | Girth Weld
1990 | 39.98 | 0.344 |  | 6900.58 | 844.0846 | Girth Weld
|  | 0.344 | -23.68 | 6924.26 | 842.9271 | metal loss-manufacturing anomaly | 14 |  | 0.59 | 0.55 |  | 12:28 | N/A
|  | 0.344 | -24.96 | 6925.53 | 842.8694 | metal loss-manufacturing anomaly | 20 |  | 0.55 | 0.59 |  | 9:45 | N/A
2000 | 39.92 | 0.344 |  | 6940.56 | 842.2147 | Girth Weld
|  | 0.344 | -39.06 | 6979.62 | 840.5392 | metal loss | 17 |  | 1.65 | 2.01 |  | 5:21 | NO
|  | 0.344 | -39.08 | 6979.64 | 840.5385 | metal loss | 25 |  | 1.26 | 3.9 | 1.86 | 6:42 | NO
2010 | 32.83 | 0.344 |  | 6980.48 | 840.5042 | Girth Weld
2020 | 39.94 | 0.344 |  | 7013.31 | 839.3914 | Girth Weld
|  | 0.344 | -39.05 | 7052.36 | 838.1095 | Cluster | 18 |  | 1.99 | 5.38 |  | 3:50 | NO
2030 | 39.99 | 0.344 |  | 7053.25 | 838.0806 | Girth Weld
2040 | 39.96 | 0.344 |  | 7093.24 | 836.9602 | Girth Weld
2050 | 39.97 | 0.344 |  | 7133.2 | 836.0004 | Girth Weld
2060 | 39.9 | 0.344 |  | 7173.17 | 835.0986 | Girth Weld
2070 | 40.03 | 0.344 |  | 7213.06 | 834.4001 | Girth Weld
2080 | 39.98 | 0.344 |  | 7253.1 | 834.0561 | Girth Weld
2090 | 40.04 | 0.344 |  | 7293.07 | 833.2611 | Girth Weld
|  |  |  | 7297.32 | 833.1656 | Tap | [5 empty] | 12:00
|  |  |  | 7299.32 | 833.12 | Tap | [5 empty] | 12:00
2100 | 40.01 | 0.344 |  | 7333.11 | 832.2681 | Girth Weld
2110 | 39.89 | 0.344 |  | 7373.12 | 830.4167 | Girth Weld
2120 | 39.95 | 0.344 |  | 7413.01 | 828.3557 | Girth Weld
2130 | 39.93 | 0.344 |  | 7452.96 | 826.2356 | Girth Weld
2140 | 39.98 | 0.344 |  | 7492.89 | 823.6085 | Girth Weld
2150 | 39.97 | 0.344 |  | 7532.87 | 821.0858 | Girth Weld
2160 | 39.87 | 0.344 |  | 7572.84 | 818.928 | Girth Weld
2170 | 39.87 | 0.344 |  | 7612.71 | 816.841 | Girth Weld
|  | 0.344 | -24.7 | 7637.41 | 815.6535 | metal loss | 19 |  | 1.38 | 1.18 |  | 9:07 | NO
|  | 0.344 | -25.04 | 7637.75 | 815.6391 | metal loss | 14 |  | 1.46 | 1.53 |  | 9:05 | NO
|  | 0.344 | -26.09 | 7638.8 | 815.5944 | Cluster | 11 |  | 3.06 | 3.46 |  | 9:38 | NO
|  | 0.344 | -38.53 | 7651.24 | 815.0541 | Cluster | 11 |  | 3.41 | 1.38 |  | 6:27 | NO
2180 | 39.94 | 0.344 |  | 7652.58 | 814.9942 | Girth Weld
2190 | 39.87 | 0.344 |  | 7692.53 | 813.2727 | Girth Weld
2200 | 39.9 | 0.344 |  | 7732.39 | 811.7682 | Girth Weld
2210 | 10.89 | 0.344 |  | 7772.29 | 810.3112 | Girth Weld
2220 | 39.94 | 0.344 |  | 7783.18 | 810.0367 | Girth Weld
2230 | 39.99 | 0.344 |  | 7823.12 | 809.2136 | Girth Weld
2240 | 39.94 | 0.344 |  | 7863.12 | 808.5754 | Girth Weld
2250 | 39.65 | 0.344 |  | 7903.06 | 807.9884 | Girth Weld
2260 | 39.89 | 0.344 |  | 7942.72 | 807.2028 | Girth Weld
2270 | 39.89 | 0.344 |  | 7982.61 | 806.5524 | Girth Weld
2280 | 39.95 | 0.344 |  | 8022.5 | 806.4375 | Girth Weld
2290 | 39.99 | 0.344 |  | 8062.45 | 807.2133 | Girth Weld
2300 | 39.99 | 0.344 |  | 8102.44 | 808.5642 | Girth Weld
2310 | 39.99 | 0.344 |  | 8142.43 | 809.9439 | Girth Weld
2320 | 39.93 | 0.344 |  | 8182.43 | 811.2744 | Girth Weld
2330 | 39.95 | 0.344 |  | 8222.36 | 812.5486 | Girth Weld
2340 | 40.01 | 0.344 |  | 8262.31 | 813.6609 | Girth Weld
2350 | 40 | 0.344 |  | 8302.32 | 814.5975 | Girth Weld
2360 | 39.94 | 0.344 |  | 8342.32 | 815.1418 | Girth Weld
2370 | 40.05 | 0.344 |  | 8382.27 | 815.3629 | Girth Weld
|  | 0.344 | -39.13 | 8421.4 | 815.445 | metal loss | 11 |  | 0.87 | 1.1 |  | 6:52 | NO
2380 | 25.12 | 0.344 |  | 8422.32 | 815.4437 | Girth Weld
2390 | 40 | 0.344 |  | 8447.44 | 814.7974 | Girth Weld
2400 | 40.03 | 0.344 |  | 8487.44 | 812.2403 | Girth Weld
2410 | 39.98 | 0.344 |  | 8527.47 | 810.0484 | Girth Weld
2420 | 39.96 | 0.344 |  | 8567.45 | 808.6726 | Girth Weld
2430 | 39.9 | 0.344 |  | 8607.42 | 808.114 | Girth Weld
2440 | 38.73 | 0.344 |  | 8647.32 | 807.7303 | Girth Weld
2450 | 39.92 | 0.344 |  | 8686.05 | 807.5471 | Girth Weld
|  | 0.344 | -38.95 | 8725 | 807.2579 | Cluster | 10 |  | 3.94 | 4.61 |  | 4:50 | NO
2460 | 39.92 | 0.344 |  | 8725.97 | 807.2478 | Girth Weld
2470 | 39.93 | 0.344 |  | 8765.89 | 807.0731 | Girth Weld
2480 | 39.88 | 0.344 |  | 8805.81 | 807.2022 | Girth Weld
2490 | 39.94 | 0.344 |  | 8845.69 | 807.3927 | Girth Weld
2500 | 39.92 | 0.344 |  | 8885.64 | 807.6392 | Girth Weld
|  | 0.344 | -3.72 | 8889.36 | 807.6581 | metal loss-manufacturing anomaly | 13 |  | 0.47 | 0.71 |  | 10:52 | N/A
|  | 0.344 | -4.23 | 8889.87 | 807.6607 | metal loss-manufacturing anomaly | 14 |  | 1.61 | 0.71 |  | 7:07 | N/A
2510 | 37.76 | 0.344 |  | 8925.56 | 807.9329 | Girth Weld
2520 | 40.08 | 0.344 |  | 8963.32 | 808.0802 | Girth Weld
2530 | 40 | 0.344 |  | 9003.4 | 808.0476 | Girth Weld
2540 | 39.98 | 0.344 |  | 9043.4 | 806.762 | Girth Weld
2550 | 39.97 | 0.344 |  | 9083.38 | 802.8685 | Girth Weld
2560 | 39.94 | 0.344 |  | 9123.35 | 798.7699 | Girth Weld
2570 | 39.94 | 0.344 |  | 9163.29 | 795.0676 | Girth Weld
2580 | 39.97 | 0.344 |  | 9203.22 | 791.9365 | Girth Weld
2590 | 40.02 | 0.344 |  | 9243.19 | 788.9919 | Girth Weld
2600 | 40.06 | 0.344 |  | 9283.21 | 786.8014 | Girth Weld
|  |  |  | 9308.18 | 786.278 | Tap | [5 empty] | 12:00
2610 | 40.05 | 0.344 |  | 9323.26 | 786.262 | Girth Weld
2620 | 39.91 | 0.344 |  | 9363.32 | 785.4457 | Girth Weld
2630 | 11.48 | 0.5 |  | 9403.23 | 782.2962 | Girth Weld | [7 empty] | 0.500"
|  |  |  | 9408.73 | 781.8069 | Bend | [7 empty] | 6.0D - 32° - Sag
2640 | 40.06 | 0.344 |  | 9414.71 | 781.277 | Girth Weld | [7 empty] | 0.344"
2650 | 16.85 | 0.344 |  | 9454.77 | 778.5411 | Girth Weld
2660 | 20.51 | 0.344 |  | 9471.61 | 780.3274 | Girth Weld
|  | 0.344 | -1.44 | 9473.05 | 780.4636 | metal loss | 10 |  | 0.71 | 0.59 |  | 5:15 | YES
2670 | 40.1 | 0.344 |  | 9492.12 | 781.8155 | Girth Weld
2680 | 40.07 | 0.344 |  | 9532.22 | 783.5125 | Girth Weld
2690 | 40.02 | 0.344 |  | 9572.29 | 787.0344 | Girth Weld
2700 | 40.02 | 0.344 |  | 9612.32 | 791.9578 | Girth Weld
2710 | 36.59 | 0.344 |  | 9652.34 | 798.4054 | Girth Weld
2720 | 40.05 | 0.344 |  | 9688.93 | 804.5102 | Girth Weld
2730 | 40 | 0.344 |  | 9728.98 | 811.5882 | Girth Weld
2740 | 8.37 | 0.5 |  | 9768.99 | 818.5523 | Girth Weld | [7 empty] | 0.500"
|  |  |  | 9773.11 | 819.2255 | Bend | [7 empty] | 5.8D - 20° - Over
2750 | 14.99 | 0.344 |  | 9777.36 | 819.9203 | Girth Weld | [7 empty] | 0.344"
2760 | 40 | 0.344 |  | 9792.35 | 822.3859 | Girth Weld
2770 | 37.65 | 0.344 |  | 9832.35 | 826.7875 | Girth Weld
2780 | 40.01 | 0.344 |  | 9869.99 | 828.1032 | Girth Weld
2790 | 39.99 | 0.344 |  | 9910 | 828.8316 | Girth Weld
2800 | 39.98 | 0.344 |  | 9949.99 | 829.2074 | Girth Weld
2810 | 40.02 | 0.344 |  | 9989.97 | 829.1495 | Girth Weld
2820 | 40.24 | 0.344 |  | 10029.99 | 829.1206 | Girth Weld
2830 | 40.25 | 0.344 |  | 10070.24 | 829.2361 | Girth Weld
2840 | 13.44 | 0.344 |  | 10110.48 | 829.17 | Girth Weld
2850 | 39.98 | 0.344 |  | 10123.92 | 829.0158 | Girth Weld
2860 | 40.04 | 0.344 |  | 10163.9 | 827.9683 | Girth Weld
|  | 0.344 | -38.82 | 10202.72 | 826.6514 | Cluster | 13 |  | 2.65 | 3.81 |  | 7:11 | NO
2870 | 40.03 | 0.344 |  | 10203.94 | 826.612 | Girth Weld
2880 | 40.05 | 0.344 |  | 10243.98 | 825.5744 | Girth Weld
2890 | 40.01 | 0.344 |  | 10284.03 | 824.9994 | Girth Weld
2900 | 40.01 | 0.344 |  | 10324.04 | 824.7206 | Girth Weld
2910 | 20.52 | 0.344 |  | 10364.04 | 824.5069 | Girth Weld
2920 | 39.9 | 0.344 |  | 10384.56 | 824.3358 | Girth Weld
|  | 0.344 | -8.37 | 10392.93 | 824.2547 | metal loss-manufacturing anomaly | 17 |  | 3.66 | 0.71 |  | 8:22 | N/A
|  | 0.344 | -19.7 | 10404.26 | 824.1441 | metal loss-manufacturing anomaly | 17 |  | 3.58 | 0.63 |  | 2:23 | N/A
2930 | 40.01 | 0.344 |  | 10424.46 | 823.9431 | Girth Weld
|  |  |  | 10431.4 | 823.8735 | Above Ground Marker | [7 empty] | AGM 2 U
2940 | 39.94 | 0.344 |  | 10464.47 | 823.4679 | Girth Weld
2950 | 40.01 | 0.344 |  | 10504.41 | 822.7946 | Girth Weld
|  | 0.344 | -0.76 | 10505.17 | 822.7847 | Cluster | 10 |  | 4.09 | 13.28 |  | 5:10 | NO
2960 | 40 | 0.344 |  | 10544.42 | 822.0126 | Girth Weld
|  | 0.344 | -29.95 | 10574.38 | 820.8848 | Cluster | 21 |  | 6.8 | 5.8 | 1.69 | 4:21 | NO
|  | 0.344 | -30.7 | 10575.13 | 820.8552 | Cluster | 17 |  | 6.35 | 2.87 |  | 4:19 | NO
|  | 0.344 | -33.09 | 10577.51 | 820.7606 | Cluster | 12 |  | 2.87 | 1.43 |  | 6:20 | NO
|  | 0.344 | -39 | 10583.42 | 820.523 | Cluster | 19 |  | 2.99 | 2.91 |  | 6:27 | NO
|  | 0.344 | -39.15 | 10583.57 | 820.5169 | metal loss | 26 |  | 1.06 | 2.28 | 1.86 | 3:53 | NO
2970 | 39.99 | 0.344 |  | 10584.42 | 820.482 | Girth Weld
|  |  |  | 10618.52 | 819.7015 | Tap | [5 empty] | 12:00
|  |  |  | 10620.51 | 819.7165 | Tap | [5 empty] | 12:00
2980 | 39.91 | 0.344 |  | 10624.41 | 819.7459 | Girth Weld
2990 | 39.93 | 0.344 |  | 10664.32 | 820.0225 | Girth Weld
3000 | 38.73 | 0.344 |  | 10704.25 | 820.3489 | Girth Weld
3010 | 19.74 | 0.344 |  | 10742.98 | 820.7043 | Girth Weld
|  | 0.344 | -0.54 | 10743.51 | 820.7096 | Cluster | 23 |  | 2.6 | 2.39 | 1.8 | 5:18 | NO
3020 | 40.13 | 0.344 |  | 10762.72 | 820.8836 | Girth Weld
3030 | 39.98 | 0.344 |  | 10802.85 | 820.9673 | Girth Weld
3040 | 39.98 | 0.344 |  | 10842.83 | 822.2899 | Girth Weld
3050 | 39.92 | 0.344 |  | 10882.82 | 825.1324 | Girth Weld
3060 | 39.95 | 0.344 |  | 10922.74 | 826.699 | Girth Weld
3070 | 39.98 | 0.344 |  | 10962.69 | 827.6767 | Girth Weld
3080 | 39.97 | 0.344 |  | 11002.66 | 828.4034 | Girth Weld
3090 | 39.97 | 0.344 |  | 11042.63 | 829.1032 | Girth Weld
|  | 0.344 | -4.3 | 11046.93 | 829.1849 | metal loss-manufacturing anomaly | 12 |  | 0.63 | 0.75 |  | 3:25 | N/A
3100 | 39.94 | 0.344 |  | 11082.6 | 830.137 | Girth Weld
3110 | 39.87 | 0.344 |  | 11122.54 | 831.1737 | Girth Weld
3120 | 39.95 | 0.344 |  | 11162.41 | 832.2356 | Girth Weld
3130 | 39.95 | 0.344 |  | 11202.37 | 833.4085 | Girth Weld
3140 | 39.91 | 0.344 |  | 11242.31 | 834.6077 | Girth Weld
3150 | 39.99 | 0.344 |  | 11282.22 | 835.8365 | Girth Weld
3160 | 39.99 | 0.344 |  | 11322.21 | 837.6544 | Girth Weld
3170 | 39.95 | 0.344 |  | 11362.19 | 839.5826 | Girth Weld
3180 | 39.97 | 0.344 |  | 11402.14 | 841.351 | Girth Weld
3190 | 39.91 | 0.344 |  | 11442.11 | 842.9048 | Girth Weld
3200 | 39.92 | 0.344 |  | 11482.02 | 843.7978 | Girth Weld
3210 | 39.98 | 0.344 |  | 11521.94 | 844.4853 | Girth Weld
3220 | 39.31 | 0.344 |  | 11561.92 | 844.9886 | Girth Weld
3230 | 39.79 | 0.344 |  | 11601.23 | 846.5251 | Girth Weld
3240 | 39.94 | 0.344 |  | 11641.02 | 848.6798 | Girth Weld
3250 | 39.92 | 0.344 |  | 11680.96 | 849.7608 | Girth Weld
3260 | 39.94 | 0.344 |  | 11720.88 | 850.0503 | Girth Weld
3270 | 40.05 | 0.344 |  | 11760.82 | 849.8926 | Girth Weld
3280 | 39.87 | 0.344 |  | 11800.88 | 849.4501 | Girth Weld
3290 | 39.96 | 0.344 |  | 11840.74 | 850.0526 | Girth Weld
3300 | 40.03 | 0.344 |  | 11880.7 | 852.5755 | Girth Weld
3310 | 39.97 | 0.344 |  | 11920.74 | 854.8436 | Girth Weld
3320 | 39.98 | 0.344 |  | 11960.71 | 856.4503 | Girth Weld
3330 | 39.94 | 0.344 |  | 12000.69 | 857.736 | Girth Weld
3340 | 39.92 | 0.344 |  | 12040.63 | 858.7553 | Girth Weld
3350 | 39.95 | 0.344 |  | 12080.55 | 859.8149 | Girth Weld
3360 | 39.95 | 0.344 |  | 12120.5 | 860.9063 | Girth Weld
3370 | 39.96 | 0.344 |  | 12160.45 | 861.8663 | Girth Weld
|  | 0.344 | -19.85 | 12180.29 | 862.3529 | metal loss-manufacturing anomaly | 13 |  | 3.78 | 1.46 |  | 10:32 | N/A
3380 | 39.92 | 0.344 |  | 12200.4 | 863.0888 | Girth Weld
3390 | 39.98 | 0.344 |  | 12240.32 | 864.6579 | Girth Weld
3400 | 39.97 | 0.344 |  | 12280.29 | 865.6199 | Girth Weld
3410 | 39.95 | 0.344 |  | 12320.26 | 867.05 | Girth Weld
3420 | 33.5 | 0.344 |  | 12360.22 | 869.2006 | Girth Weld
|  | 0.344 | -20.9 | 12381.12 | 870.4641 | metal loss-manufacturing anomaly | 20 |  | 3.66 | 2.68 |  | 5:02 | N/A
3430 | 39.91 | 0.344 |  | 12393.72 | 871.373 | Girth Weld
3440 | 39.93 | 0.344 |  | 12433.63 | 874.3226 | Girth Weld
3450 | 39.95 | 0.344 |  | 12473.56 | 877.4811 | Girth Weld
3460 | 39.88 | 0.344 |  | 12513.51 | 881.2307 | Girth Weld
3470 | 27.75 | 0.344 |  | 12553.39 | 884.9166 | Girth Weld
3480 | 40.05 | 0.344 |  | 12581.14 | 886.9941 | Girth Weld
3490 | 13.26 | 0.5 |  | 12621.19 | 889.3023 | Girth Weld | [7 empty] | 0.500"
|  |  |  | 12627.69 | 889.6405 | Bend | [7 empty] | 6.3D - 36° - Left
3500 | 28.75 | 0.344 |  | 12634.45 | 889.9876 | Girth Weld | [7 empty] | 0.344"
3510 | 39.86 | 0.344 |  | 12663.2 | 891.0695 | Girth Weld
3520 | 39.92 | 0.344 |  | 12703.06 | 891.7243 | Girth Weld
3530 | 39.98 | 0.344 |  | 12742.98 | 891.7812 | Girth Weld
3540 | 39.97 | 0.344 |  | 12782.96 | 890.6279 | Girth Weld
3550 | 39.95 | 0.344 |  | 12822.92 | 890.2389 | Girth Weld
3560 | 39.94 | 0.344 |  | 12862.87 | 889.6225 | Girth Weld
3570 | 40.03 | 0.344 |  | 12902.81 | 888.8835 | Girth Weld
3580 | 39.85 | 0.344 |  | 12942.84 | 887.4879 | Girth Weld
3590 | 35.73 | 0.344 |  | 12982.69 | 885.79 | Girth Weld
3600 | 39.89 | 0.344 |  | 13018.42 | 883.8514 | Girth Weld
3610 | 40 | 0.344 |  | 13058.31 | 881.4757 | Girth Weld
3620 | 39.99 | 0.344 |  | 13098.3 | 879.0755 | Girth Weld
3630 | 39.99 | 0.344 |  | 13138.29 | 876.6822 | Girth Weld
|  | 0.344 | -0.6 | 13138.89 | 876.6469 | metal loss | 33 |  | 5.51 | 0.63 | 1.61 | 4:05 | NO
|  | 0.344 | -0.61 | 13138.9 | 876.646 | Cluster | 34 |  | 8.47 | 25.13 | 1.52 | 4:35 | NO
|  | 0.344 | -0.82 | 13139.11 | 876.6339 | metal loss | 11 |  | 0.98 | 1.77 |  | 3:15 | NO
3640 | 39.94 | 0.344 |  | 13178.28 | 874.3668 | Girth Weld
3650 | 39.99 | 0.344 |  | 13218.22 | 871.9099 | Girth Weld
3660 | 39.87 | 0.344 |  | 13258.21 | 868.6308 | Girth Weld
3670 | 39.96 | 0.344 |  | 13298.08 | 864.5027 | Girth Weld
3680 | 39.97 | 0.344 |  | 13338.04 | 859.0906 | Girth Weld
3690 | 15.08 | 0.5 |  | 13378 | 853.5816 | Girth Weld | [7 empty] | 0.500"
|  |  |  | 13385.85 | 852.4992 | Bend | [7 empty] | 6.6D - 43° - Sag
3700 | 40.02 | 0.344 |  | 13393.08 | 851.502 | Girth Weld | [7 empty] | 0.344"
|  | 0.344 | -0.76 | 13393.85 | 851.3967 | Cluster | 14 |  | 2.52 | 8.15 |  | 11:48 | NO
3710 | 39.99 | 0.344 |  | 13433.1 | 847.2316 | Girth Weld
3720 | 39.97 | 0.344 |  | 13473.1 | 853.1646 | Girth Weld
3730 | 40.02 | 0.344 |  | 13513.06 | 858.8295 | Girth Weld
3740 | 40.05 | 0.344 |  | 13553.08 | 864.0554 | Girth Weld
3750 | 37.55 | 0.344 |  | 13593.14 | 868.2145 | Girth Weld
3760 | 38.88 | 0.344 |  | 13630.69 | 871.3712 | Girth Weld
3770 | 39.91 | 0.344 |  | 13669.57 | 873.693 | Girth Weld
3780 | 24.28 | 0.344 |  | 13709.48 | 874.4402 | Girth Weld
3790 | 39.93 | 0.344 |  | 13733.76 | 874.6951 | Girth Weld
3800 | 39.99 | 0.344 |  | 13773.69 | 873.3893 | Girth Weld
3810 | 39.98 | 0.344 |  | 13813.67 | 870.7333 | Girth Weld
|  | 0.344 | -22.51 | 13836.19 | 869.0829 | metal loss-manufacturing anomaly | 14 |  | 0.83 | 0.87 |  | 10:39 | N/A
3820 | 40.01 | 0.344 |  | 13853.66 | 867.9237 | Girth Weld
3830 | 39.95 | 0.344 |  | 13893.67 | 865.638 | Girth Weld
3840 | 11.27 | 0.344 |  | 13933.62 | 863.9765 | Girth Weld
3850 | 39.87 | 0.344 |  | 13944.89 | 863.7232 | Girth Weld
3860 | 27.06 | 0.344 |  | 13984.76 | 863.0659 | Girth Weld
3870 | 14.7 | 0.5 |  | 14011.82 | 862.6895 | Girth Weld | [7 empty] | 0.500"
|  |  |  | 14019.21 | 862.5854 | Bend | [7 empty] | 6.6D - 41° - Left
3880 | 12.86 | 0.344 |  | 14026.52 | 862.466 | Girth Weld | [7 empty] | 0.344"
3890 | 40.01 | 0.344 |  | 14039.38 | 862.2299 | Girth Weld
3900 | 39.97 | 0.344 |  | 14079.39 | 860.9956 | Girth Weld
3910 | 40.05 | 0.344 |  | 14119.36 | 859.7298 | Girth Weld
3920 | 14.73 | 0.5 |  | 14159.41 | 859.2727 | Girth Weld | [7 empty] | 0.500"
|  |  |  | 14166.84 | 859.2045 | Bend | [7 empty] | 6.1D - 45° - Right
3930 | 22.61 | 0.344 |  | 14174.14 | 859.1425 | Girth Weld | [7 empty] | 0.344"
3940 | 40.11 | 0.344 |  | 14196.75 | 858.9912 | Girth Weld
3950 | 40.23 | 0.344 |  | 14236.85 | 859.3376 | Girth Weld
3960 | 39.97 | 0.344 |  | 14277.08 | 859.5892 | Girth Weld
3970 | 39.95 | 0.344 |  | 14317.04 | 857.9129 | Girth Weld
3980 | 40.01 | 0.344 |  | 14356.99 | 854.5966 | Girth Weld
3990 | 40 | 0.344 |  | 14397 | 850.0425 | Girth Weld
4000 | 40.01 | 0.344 |  | 14437 | 845.1346 | Girth Weld
4010 | 39.95 | 0.344 |  | 14477.02 | 841.1681 | Girth Weld
4020 | 40.06 | 0.344 |  | 14516.97 | 838.8856 | Girth Weld
4030 | 39.99 | 0.344 |  | 14557.02 | 837.2641 | Girth Weld
4040 | 40 | 0.344 |  | 14597.01 | 835.1487 | Girth Weld
4050 | 40.03 | 0.344 |  | 14637.01 | 831.8602 | Girth Weld
4060 | 6.87 | 0.344 |  | 14677.04 | 827.4114 | Girth Weld
4070 | 37.87 | 0.344 |  | 14683.91 | 826.5727 | Girth Weld
4080 | 29.69 | 0.344 |  | 14721.78 | 823.2322 | Girth Weld
4090 | 6.04 | 0.344 |  | 14751.47 | 821.8322 | Girth Weld
4100 | 39.54 | 0.5 |  | 14757.51 | 821.6308 | Girth Weld | [7 empty] | 0.500"
4110 | 40.03 | 0.5 |  | 14797.06 | 821.0003 | Girth Weld
4120 | 40.04 | 0.5 |  | 14837.09 | 821.375 | Girth Weld
4130 | 5.99 | 0.344 |  | 14877.13 | 821.7105 | Girth Weld | [7 empty] | 0.344"
4140 | 19.19 | 0.344 |  | 14883.11 | 821.7476 | Girth Weld
4150 | 39.87 | 0.344 |  | 14902.3 | 821.8068 | Girth Weld
|  | 0.344 | -25.71 | 14928.01 | 821.8759 | metal loss | 26 |  | 0.91 | 0.94 | 1.87 | 1:11 | NO
|  | 0.344 | -25.9 | 14928.2 | 821.8769 | Cluster | 10 |  | 1.57 | 3.31 |  | 1:07 | NO
4160 | 3 | 0.344 |  | 14942.17 | 822.0831 | Girth Weld
|  | 0.344 | -1.48 | 14943.65 | 822.1251 | Cluster | 14 |  | 3.23 | 2.16 |  | 6:08 | NO
|  | 0.344 | -2.22 | 14944.39 | 822.146 | Cluster | 13 |  | 4.16 | 3.35 |  | 5:00 | NO
|  | 0.344 | -2.27 | 14944.44 | 822.1474 | Cluster | 14 |  | 7.08 | 6.14 |  | 6:48 | NO
4170 | 4.54 | 0.5 |  | 14945.17 | 822.1691 | Area Start Installation | [7 empty] | 0.500"
|  | 0.5 | -0.03 | 14945.2 | 822.1702 | Cluster | 10 |  | 8.15 | 6.03 |  | 4:46 | NO
|  |  |  | 14946.03 | 822.1963 | Tap | [5 empty] | 3:00
|  |  |  | 14947.44 | 822.2404 | Valve
|  | 0.5 | -3.79 | 14948.96 | 822.2879 | Cluster | 14 |  | 5.27 | 8.84 |  | 4:44 | NO
4180 | 2.98 | 0.344 |  | 14949.71 | 822.3112 | Area End Installation | [7 empty] | 0.344"
|  | 0.344 | -1.08 | 14950.79 | 822.3451 | Cluster | 15 |  | 3.43 | 3.5 |  | 5:04 | NO
|  | 0.344 | -1.42 | 14951.13 | 822.3559 | Cluster | 25 |  | 6.48 | 10.52 | 1.66 | 3:51 | NO
4190 | 13.2 | 0.344 |  | 14952.69 | 822.4046 | Girth Weld
|  | 0.344 | -0.07 | 14952.76 | 822.4068 | metal loss | 31 |  | 0.98 | 4.09 | 1.86 | 5:46 | NO
4200 | 39.93 | 0.344 |  | 14965.88 | 822.8174 | Girth Weld
4210 | 39.94 | 0.344 |  | 15005.81 | 822.6651 | Girth Weld
|  | 0.344 | -28.46 | 15034.27 | 821.1598 | metal loss | 11 |  | 0.71 | 0.67 |  | 8:57 | NO
|  | 0.344 | -30.19 | 15036.01 | 821.0611 | Cluster | 13 |  | 3.04 | 3.31 |  | 8:37 | NO
4220 | 39.91 | 0.344 |  | 15045.75 | 820.6058 | Girth Weld
|  | 0.344 | -8.4 | 15054.15 | 820.2092 | Cluster | 15 |  | 5.14 | 5.32 |  | 5:18 | NO
|  | 0.344 | -20.74 | 15066.49 | 819.6019 | metal loss | 12 |  | 1.1 | 1.02 |  | 3:09 | NO
|  | 0.344 | -27.23 | 15072.99 | 819.2671 | metal loss | 14 |  | 0.75 | 0.59 |  | 8:29 | NO
|  | 0.344 | -28.43 | 15074.18 | 819.2055 | metal loss | 18 |  | 0.71 | 0.71 |  | 9:28 | NO
|  | 0.344 | -29.49 | 15075.24 | 819.1509 | Cluster | 29 |  | 4.66 | 2.95 | 1.68 | 9:16 | NO
|  | 0.344 | -30.08 | 15075.83 | 819.1202 | metal loss | 22 |  | 0.71 | 0.71 | 1.88 | 9:38 | NO
|  | 0.344 | -32.52 | 15078.28 | 818.9927 | metal loss | 11 |  | 0.71 | 0.79 |  | 9:17 | NO
|  | 0.344 | -32.83 | 15078.58 | 818.9767 | Cluster | 25 |  | 3.47 | 1.28 | 1.76 | 9:18 | NO
|  | 0.344 | -38.97 | 15084.72 | 818.6563 | Cluster | 18 |  | 1.81 | 6.3 |  | 3:44 | NO
4230 | 39.9 | 0.344 |  | 15085.66 | 818.6073 | Girth Weld
|  | 0.344 | -0.73 | 15086.39 | 818.5693 | Cluster | 19 |  | 4.32 | 10.74 |  | 3:12 | NO
4240 | 39.89 | 0.344 |  | 15125.56 | 816.613 | Girth Weld
4250 | 39.83 | 0.344 |  | 15165.45 | 814.6774 | Girth Weld
4260 | 39.29 | 0.344 |  | 15205.28 | 812.8523 | Girth Weld
4270 | 10.88 | 0.344 |  | 15244.57 | 811.1183 | Girth Weld
4280 | 9.98 | 0.344 |  | 15255.45 | 810.6447 | Girth Weld
4290 | 9.47 | 0.5 |  | 15265.43 | 810.2097 | Girth Weld | [7 empty] | 0.500"
|  |  |  | 15270.01 | 810.0105 | Bend | [7 empty] | 5.9D - 24° - Over
4300 | 16.59 | 0.344 |  | 15274.9 | 809.7983 | Girth Weld | [7 empty] | 0.344"
|  | 0.344 | -0.78 | 15275.68 | 809.7644 | metal loss | 10 |  | 2.09 | 0.71 |  | 4:48 | NO
4310 | 8.57 | 0.5 |  | 15291.49 | 809.0989 | Girth Weld | [7 empty] | 0.500"
|  |  |  | 15295.9 | 808.9181 | Bend | [7 empty] | 5.9D - 21° - Sag
4320 | 20.46 | 0.344 |  | 15300.06 | 808.7529 | Girth Weld | [7 empty] | 0.344"
4330 | 12.38 | 0.5 |  | 15320.52 | 806.7525 | Girth Weld | [7 empty] | 0.500"
|  |  |  | 15326.71 | 805.5315 | Bend | [7 empty] | 6.3D - 33° - Sag
4340 | 12.99 | 0.344 |  | 15332.91 | 804.318 | Girth Weld | [7 empty] | 0.344"
|  | 0.344 | -12.78 | 15345.69 | 802.6387 | metal loss | 24 |  | 2.05 | 6.02 | 1.83 | 4:20 | NO
4350 | 9.05 | 0.5 |  | 15345.9 | 802.6233 | Girth Weld | [7 empty] | 0.500"
|  |  |  | 15350.31 | 802.2949 | Bend | [7 empty] | 5.3D - 27° - Over
4360 | 11.94 | 0.344 |  | 15354.94 | 801.9484 | Girth Weld | [7 empty] | 0.344"
|  | 0.344 | -2.52 | 15357.47 | 801.7592 | metal loss | 16 |  | 1.1 | 1.18 |  | 5:03 | NO
4370 | 39.99 | 0.344 |  | 15366.89 | 801.0799 | Girth Weld
4380 | 11.31 | 0.5 |  | 15406.87 | 804.4363 | Area Start Installation | [7 empty] | 0.500"
|  |  |  | 15412.8 | 804.5082 | Valve
4390 | 25.16 | 0.344 |  | 15418.18 | 804.5844 | Area End Installation | [7 empty] | 0.344"
|  | 0.344 | -15.48 | 15433.66 | 805.158 | metal loss-manufacturing anomaly | 20 |  | 0.51 | 0.71 |  | 9:43 | N/A
4400 | 40.14 | 0.344 |  | 15443.34 | 805.5929 | Girth Weld
4410 | 40.14 | 0.344 |  | 15483.48 | 807.0763 | Girth Weld
4420 | 39.94 | 0.344 |  | 15523.62 | 809.2363 | Girth Weld
4430 | 40.03 | 0.344 |  | 15563.57 | 812.1721 | Girth Weld
|  | 0.344 | -0.71 | 15564.27 | 812.2334 | Cluster | 24 |  | 2.72 | 2.28 | 1.79 | 4:49 | NO
4440 | 40.04 | 0.344 |  | 15603.59 | 815.6691 | Girth Weld
4450 | 40.03 | 0.344 |  | 15643.63 | 819.0653 | Girth Weld
4460 | 39.98 | 0.344 |  | 15683.66 | 821.7523 | Girth Weld
|  |  |  | 15720.98 | 822.9972 | Above Ground Marker | [7 empty] | AGM 3
4470 | 39.87 | 0.344 |  | 15723.64 | 823.0141 | Girth Weld
4480 | 40.01 | 0.344 |  | 15763.51 | 823.1364 | Girth Weld
4490 | 34.78 | 0.344 |  | 15803.52 | 824.4619 | Girth Weld
4500 | 39.97 | 0.344 |  | 15838.3 | 825.8162 | Girth Weld
4510 | 40.01 | 0.344 |  | 15878.27 | 827.2829 | Girth Weld
4520 | 40.08 | 0.344 |  | 15918.28 | 828.5738 | Girth Weld
|  | 0.344 | -39.71 | 15957.99 | 829.9187 | metal loss | 10 |  | 0.75 | 0.83 |  | 3:57 | NO
4530 | 40.02 | 0.344 |  | 15958.36 | 829.9381 | Girth Weld
4540 | 39.88 | 0.344 |  | 15998.39 | 833.1906 | Girth Weld
|  | 0.344 | -2.36 | 16000.75 | 833.4444 | metal loss-manufacturing anomaly | 16 |  | 0.71 | 0.59 |  | 7:30 | N/A
|  | 0.344 | -18.8 | 16017.19 | 835.2104 | metal loss-manufacturing anomaly | 10 |  | 0.79 | 0.71 |  | 7:29 | N/A
4550 | 39 | 0.344 |  | 16038.27 | 837.2717 | Girth Weld
4560 | 39.98 | 0.344 |  | 16077.27 | 840.8298 | Girth Weld
4570 | 39.94 | 0.344 |  | 16117.25 | 844.8402 | Girth Weld
4580 | 39.99 | 0.344 |  | 16157.19 | 847.8642 | Girth Weld
4590 | 39.95 | 0.344 |  | 16197.17 | 849.4126 | Girth Weld
4600 | 40 | 0.344 |  | 16237.12 | 849.7761 | Girth Weld
4610 | 39.99 | 0.344 |  | 16277.12 | 849.8702 | Girth Weld
4620 | 39.92 | 0.344 |  | 16317.11 | 849.8271 | Girth Weld
4630 | 40.01 | 0.344 |  | 16357.03 | 849.4279 | Girth Weld
4640 | 39.9 | 0.344 |  | 16397.04 | 848.8621 | Girth Weld
|  | 0.344 | -39.03 | 16436.07 | 848.2261 | metal loss | 10 |  | 0.94 | 0.67 |  | 4:55 | NO
4650 | 39.86 | 0.344 |  | 16436.94 | 848.2123 | Girth Weld
4660 | 39.94 | 0.344 |  | 16476.79 | 847.5869 | Girth Weld
|  | 0.344 | -32.57 | 16509.36 | 846.9837 | Cluster | 35 |  | 4.56 | 11.58 | 1.63 | 4:54 | NO
|  | 0.344 | -33.08 | 16509.87 | 846.9737 | metal loss | 10 |  | 1.81 | 2.09 |  | 6:37 | NO
|  | 0.344 | -38.9 | 16515.7 | 846.8592 | Cluster | 20 |  | 3.48 | 16.19 | 1.79 | 6:39 | NO
4670 | 40.01 | 0.344 |  | 16516.74 | 846.84 | Girth Weld
4680 | 39.99 | 0.344 |  | 16556.75 | 846.3296 | Girth Weld
|  | 0.344 | -39.01 | 16595.76 | 846.2931 | metal loss | 14 |  | 2.84 | 0.71 |  | 8:17 | NO
4690 | 40.01 | 0.344 |  | 16596.74 | 846.2914 | Girth Weld
|  | 0.344 | -0.83 | 16597.57 | 846.29 | metal loss | 12 |  | 1.61 | 0.79 |  | 6:29 | NO
|  | 0.344 | -0.83 | 16597.57 | 846.29 | metal loss | 10 |  | 1.69 | 8.19 |  | 4:50 | NO
4700 | 39.94 | 0.344 |  | 16636.75 | 846.1436 | Girth Weld
4710 | 39.98 | 0.344 |  | 16676.68 | 845.8867 | Girth Weld
|  | 0.344 | -0.69 | 16677.37 | 845.8829 | Cluster | 18 |  | 4.88 | 24.86 |  | 2:26 | NO
4720 | 39.99 | 0.344 |  | 16716.67 | 845.6386 | Girth Weld
4730 | 39.99 | 0.344 |  | 16756.66 | 845.4099 | Girth Weld
|  | 0.344 | -0.03 | 16756.69 | 845.4098 | Cluster | 12 |  | 4.25 | 3.86 |  | 3:15 | NO
4740 | 39.95 | 0.344 |  | 16796.65 | 845.2626 | Girth Weld
4750 | 40 | 0.344 |  | 16836.6 | 845.108 | Girth Weld
4760 | 39.94 | 0.344 |  | 16876.6 | 845.0137 | Girth Weld
4770 | 39.96 | 0.344 |  | 16916.54 | 844.7981 | Girth Weld
4780 | 39.93 | 0.344 |  | 16956.5 | 844.4206 | Girth Weld
4790 | 39.91 | 0.344 |  | 16996.43 | 844.0332 | Girth Weld
4800 | 39.99 | 0.344 |  | 17036.34 | 843.7525 | Girth Weld
4810 | 40.18 | 0.344 |  | 17076.33 | 843.8376 | Girth Weld
4820 | 40.22 | 0.344 |  | 17116.51 | 844.0982 | Girth Weld
4830 | 11.82 | 0.344 |  | 17156.73 | 844.8993 | Girth Weld
4840 | 40.01 | 0.344 |  | 17168.55 | 845.4954 | Girth Weld
4850 | 39.92 | 0.344 |  | 17208.55 | 848.6305 | Girth Weld
4860 | 40 | 0.344 |  | 17248.47 | 852.9325 | Girth Weld
4870 | 39.98 | 0.344 |  | 17288.47 | 857.9929 | Girth Weld
4880 | 40.01 | 0.344 |  | 17328.45 | 863.362 | Girth Weld
4890 | 40.01 | 0.344 |  | 17368.47 | 869.4305 | Girth Weld
4900 | 40 | 0.344 |  | 17408.48 | 875.6269 | Girth Weld
4910 | 39.92 | 0.344 |  | 17448.47 | 881.3154 | Girth Weld
4920 | 39.91 | 0.344 |  | 17488.39 | 886.1287 | Girth Weld
4930 | 9.87 | 0.5 |  | 17528.3 | 889.7806 | Girth Weld | [7 empty] | 0.500"
|  |  |  | 17533.11 | 890.0481 | Bend | [7 empty] | 6.0D - 24° - Over
4940 | 24.94 | 0.344 |  | 17538.17 | 890.3196 | Girth Weld | [7 empty] | 0.344"
4950 | 31.26 | 0.344 |  | 17563.11 | 890.9884 | Girth Weld
4960 | 39.95 | 0.344 |  | 17594.37 | 888.3675 | Girth Weld
4970 | 40.04 | 0.344 |  | 17634.32 | 882.2407 | Girth Weld
4980 | 39.93 | 0.344 |  | 17674.36 | 876.8111 | Girth Weld
4990 | 39.97 | 0.344 |  | 17714.28 | 873.0757 | Girth Weld
5000 | 40.01 | 0.344 |  | 17754.25 | 870.8867 | Girth Weld
5010 | 40.07 | 0.344 |  | 17794.26 | 869.6388 | Girth Weld
5020 | 31.65 | 0.344 |  | 17834.32 | 869.3028 | Girth Weld
5030 | 40.03 | 0.344 |  | 17865.98 | 869.3317 | Girth Weld
5040 | 39.97 | 0.344 |  | 17906.01 | 870.0095 | Girth Weld
5050 | 40.06 | 0.344 |  | 17945.98 | 870.9112 | Girth Weld
5060 | 31.26 | 0.344 |  | 17986.04 | 872.0171 | Girth Weld
5070 | 39.94 | 0.344 |  | 18017.29 | 873.1709 | Girth Weld
5080 | 39.91 | 0.344 |  | 18057.24 | 874.3753 | Girth Weld
5090 | 39.94 | 0.344 |  | 18097.15 | 874.9225 | Girth Weld
5100 | 39.88 | 0.344 |  | 18137.09 | 874.2097 | Girth Weld
|  | 0.344 | -38.78 | 18175.87 | 873.1097 | Cluster | 20 |  | 4.97 | 6.79 | 1.74 | 4:24 | NO
|  | 0.344 | -38.81 | 18175.91 | 873.1085 | metal loss | 18 |  | 0.87 | 0.59 |  | 6:45 | NO
|  | 0.344 | -38.83 | 18175.92 | 873.1082 | metal loss | 23 |  | 0.87 | 0.87 | 1.87 | 5:58 | NO
5110 | 8.21 | 0.344 |  | 18176.97 | 873.0721 | Girth Weld
5120 | 40.02 | 0.344 |  | 18185.18 | 872.79 | Girth Weld
|  | 0.344 | -0.83 | 18186.01 | 872.7616 | metal loss | 14 |  | 1.1 | 3.42 |  | 6:02 | NO
5130 | 39.98 | 0.344 |  | 18225.2 | 871.5543 | Girth Weld
5140 | 39.94 | 0.344 |  | 18265.17 | 870.8599 | Girth Weld
5150 | 39.86 | 0.344 |  | 18305.11 | 870.7747 | Girth Weld
5160 | 40.03 | 0.344 |  | 18344.97 | 871.4204 | Girth Weld
5170 | 40.11 | 0.344 |  | 18385.01 | 872.3166 | Girth Weld
5180 | 40.07 | 0.344 |  | 18425.12 | 873.8279 | Girth Weld
5190 | 34.56 | 0.344 |  | 18465.18 | 876.6211 | Girth Weld
5200 | 40.06 | 0.344 |  | 18499.75 | 880.0664 | Girth Weld
5210 | 39.89 | 0.344 |  | 18539.81 | 885.0386 | Girth Weld
5220 | 39.94 | 0.344 |  | 18579.7 | 890.31 | Girth Weld
5230 | 40 | 0.344 |  | 18619.65 | 896.2165 | Girth Weld
5240 | 39.97 | 0.344 |  | 18659.65 | 902.3154 | Girth Weld
5250 | 40.02 | 0.344 |  | 18699.62 | 908.5615 | Girth Weld
5260 | 40.01 | 0.344 |  | 18739.64 | 914.8843 | Girth Weld
5270 | 35.11 | 0.344 |  | 18779.65 | 921.2024 | Girth Weld
|  | 0.344 | -34.87 | 18814.52 | 926.6041 | Cluster | 67 |  | 1.88 | 3.5 | 1.64 | 7:23 | NO
5280 | 11.97 | 0.5 |  | 18814.76 | 926.6411 | Girth Weld | [7 empty] | 0.500"
|  |  |  | 18820.48 | 927.5206 | Bend | [7 empty] | 5.8D - 35° - Left
5290 | 40.07 | 0.344 |  | 18826.74 | 928.4815 | Girth Weld | [7 empty] | 0.344"
5300 | 39.75 | 0.344 |  | 18866.81 | 933.9287 | Girth Weld
5310 | 40.04 | 0.344 |  | 18906.55 | 935.4292 | Girth Weld
|  |  |  | 18911.82 | 935.5569 | Tap | [5 empty] | 12:00
5320 | 30.18 | 0.344 |  | 18946.6 | 935.6758 | Girth Weld
5330 | 39.97 | 0.344 |  | 18976.77 | 934.7741 | Girth Weld
5340 | 40.06 | 0.344 |  | 19016.74 | 932.4625 | Girth Weld
5350 | 40.04 | 0.344 |  | 19056.8 | 930.0627 | Girth Weld
5360 | 40.08 | 0.344 |  | 19096.84 | 927.7261 | Girth Weld
5370 | 40 | 0.344 |  | 19136.92 | 925.9325 | Girth Weld
5380 | 39.38 | 0.344 |  | 19176.92 | 924.231 | Girth Weld
5390 | 39.99 | 0.344 |  | 19216.29 | 922.6578 | Girth Weld
5400 | 39.99 | 0.344 |  | 19256.28 | 920.9642 | Girth Weld
|  | 0.344 | -39.12 | 19295.4 | 918.9961 | metal loss | 12 |  | 1.02 | 2.99 |  | 5:17 | NO
5410 | 39.97 | 0.344 |  | 19296.27 | 918.9471 | Girth Weld
5420 | 39.98 | 0.344 |  | 19336.24 | 916.4906 | Girth Weld
5430 | 40.01 | 0.344 |  | 19376.22 | 913.9004 | Girth Weld
5440 | 40 | 0.344 |  | 19416.24 | 911.4288 | Girth Weld
5450 | 40 | 0.344 |  | 19456.24 | 908.9218 | Girth Weld
5460 | 39.97 | 0.344 |  | 19496.24 | 906.3832 | Girth Weld
5470 | 40.01 | 0.344 |  | 19536.21 | 903.6774 | Girth Weld
5480 | 40.04 | 0.344 |  | 19576.22 | 900.8399 | Girth Weld
5490 | 40 | 0.344 |  | 19616.26 | 897.7843 | Girth Weld
5500 | 39.99 | 0.344 |  | 19656.25 | 894.6504 | Girth Weld
5510 | 40 | 0.344 |  | 19696.24 | 891.4772 | Girth Weld
5520 | 40.01 | 0.344 |  | 19736.25 | 888.3513 | Girth Weld
5530 | 40.03 | 0.344 |  | 19776.25 | 885.2165 | Girth Weld
5540 | 40.05 | 0.344 |  | 19816.29 | 882.4061 | Girth Weld
5550 | 40.05 | 0.344 |  | 19856.34 | 879.6819 | Girth Weld
5560 | 39.95 | 0.344 |  | 19896.39 | 877.0277 | Girth Weld
|  | 0.344 | -14.48 | 19910.87 | 876.2111 | metal loss | 10 |  | 0.59 | 0.71 |  | 6:40 | NO
5570 | 39.96 | 0.344 |  | 19936.33 | 874.7981 | Girth Weld
5580 | 39.97 | 0.344 |  | 19976.3 | 872.6346 | Girth Weld
5590 | 39.95 | 0.344 |  | 20016.26 | 870.4776 | Girth Weld
|  | 0.344 | -0.34 | 20016.6 | 870.459 | metal loss | 10 |  | 0.71 | 0.67 |  | 4:06 | NO
5600 | 40.01 | 0.344 |  | 20056.21 | 868.1201 | Girth Weld
5610 | 39.97 | 0.344 |  | 20096.22 | 865.4281 | Girth Weld
5620 | 40.01 | 0.344 |  | 20136.18 | 862.7636 | Girth Weld
5630 | 39.99 | 0.344 |  | 20176.2 | 859.9458 | Girth Weld
5640 | 39.98 | 0.344 |  | 20216.19 | 856.1621 | Girth Weld
5650 | 40 | 0.344 |  | 20256.17 | 852.0033 | Girth Weld
5660 | 40.01 | 0.344 |  | 20296.17 | 847.691 | Girth Weld
|  | 0.344 | -38.97 | 20335.14 | 843.5754 | Cluster | 21 |  | 3.59 | 5.01 | 1.78 | 6:36 | NO
|  | 0.344 | -39.16 | 20335.33 | 843.5562 | metal loss | 11 |  | 1.18 | 1.89 |  | 7:17 | NO
5670 | 40.02 | 0.344 |  | 20336.18 | 843.4668 | Girth Weld
5680 | 38.63 | 0.344 |  | 20376.2 | 839.3206 | Girth Weld
|  | 0.344 | -37.5 | 20413.71 | 835.537 | metal loss | 11 |  | 1.81 | 2.87 |  | 5:47 | NO
5690 | 40 | 0.344 |  | 20414.83 | 835.4205 | Girth Weld
5700 | 39.98 | 0.344 |  | 20454.83 | 831.0633 | Girth Weld
5710 | 40.04 | 0.344 |  | 20494.81 | 826.5618 | Girth Weld
5720 | 40.04 | 0.344 |  | 20534.85 | 822.0667 | Girth Weld
5730 | 40.01 | 0.344 |  | 20574.89 | 817.2602 | Girth Weld
5740 | 40.04 | 0.344 |  | 20614.9 | 812.3748 | Girth Weld
5750 | 40.04 | 0.344 |  | 20654.94 | 807.4647 | Girth Weld
5760 | 40.07 | 0.344 |  | 20694.99 | 802.5559 | Girth Weld
5770 | 40.05 | 0.344 |  | 20735.06 | 797.8108 | Girth Weld
5780 | 40.15 | 0.344 |  | 20775.1 | 793.3048 | Girth Weld
5790 | 11.7 | 0.344 |  | 20815.25 | 789.2764 | Girth Weld
5800 | 40.1 | 0.344 |  | 20826.95 | 788.2476 | Girth Weld
5810 | 40.01 | 0.344 |  | 20867.05 | 786.2035 | Girth Weld
5820 | 33.44 | 0.344 |  | 20907.06 | 785.331 | Girth Weld
5830 | 40.09 | 0.344 |  | 20940.5 | 784.7282 | Girth Weld
5840 | 40.14 | 0.344 |  | 20980.59 | 783.9852 | Girth Weld
|  | 0.344 | -39.22 | 21019.81 | 783.2616 | Cluster | 25 |  | 1.85 | 8.88 | 1.83 | 5:07 | NO
5850 | 20.93 | 0.344 |  | 21020.73 | 783.2443 | Girth Weld
5860 | 40.23 | 0.344 |  | 21041.66 | 782.8422 | Girth Weld
5870 | 39.96 | 0.344 |  | 21081.9 | 781.9827 | Girth Weld
5880 | 40.04 | 0.344 |  | 21121.85 | 781.0966 | Girth Weld
5890 | 40.02 | 0.344 |  | 21161.9 | 780.5305 | Girth Weld
5900 | 39.97 | 0.344 |  | 21201.92 | 780.0289 | Girth Weld
|  |  |  | 21223.76 | 779.7347 | Above Ground Marker | [7 empty] | AGM 4
5910 | 39.99 | 0.344 |  | 21241.88 | 779.4593 | Girth Weld
5920 | 39.94 | 0.344 |  | 21281.87 | 778.8174 | Girth Weld
|  | 0.344 | -0.68 | 21282.56 | 778.8138 | Cluster | 28 |  | 4.84 | 8.11 | 1.68 | 3:53 | NO
|  | 0.344 | -0.7 | 21282.57 | 778.8137 | metal loss | 11 |  | 1.65 | 2.28 |  | 8:23 | NO
|  | 0.344 | -0.71 | 21282.59 | 778.8136 | metal loss | 14 |  | 1.3 | 2.05 |  | 9:10 | NO
|  | 0.344 | -0.71 | 21282.59 | 778.8136 | metal loss | 17 |  | 1.65 | 4.21 |  | 7:18 | NO
|  | 0.344 | -22.6 | 21304.48 | 778.7127 | metal loss-manufacturing anomaly | 14 |  | 0.59 | 0.59 |  | 3:09 | N/A
|  | 0.344 | -25.76 | 21307.63 | 778.7003 | Cluster | 39 |  | 7.13 | 2.98 | 1.49 | 6:21 | NO
5930 | 39.99 | 0.344 |  | 21321.81 | 778.6609 | Girth Weld
|  | 0.344 | -19.97 | 21341.79 | 778.6263 | metal loss | 11 |  | 3.54 | 6.1 |  | 5:43 | NO
|  | 0.344 | -31.22 | 21353.03 | 778.6063 | Cluster | 23 |  | 4.99 | 17.47 | 1.72 | 4:43 | NO
|  | 0.344 | -33.64 | 21355.45 | 778.6014 | Cluster | 19 |  | 3.02 | 6.45 |  | 4:01 | NO
|  | 0.344 | -39.09 | 21360.9 | 778.5886 | metal loss | 26 |  | 1.5 | 7.17 | 1.85 | 7:22 | NO
5940 | 40.03 | 0.344 |  | 21361.81 | 778.5862 | Girth Weld
|  | 0.344 | -0.62 | 21362.42 | 778.5846 | Cluster | 28 |  | 3.66 | 14.43 | 1.73 | 7:11 | NO
|  | 0.344 | -0.69 | 21362.49 | 778.5844 | Cluster | 32 |  | 4.5 | 9.68 | 1.66 | 5:02 | NO
|  | 0.344 | -0.73 | 21362.53 | 778.5843 | metal loss | 40 |  | 3.27 | 0.63 | 1.67 | 4:23 | NO
|  | 0.344 | -0.75 | 21362.56 | 778.5843 | metal loss | 20 |  | 0.83 | 1.89 | 1.88 | 3:26 | NO
|  | 0.344 | -0.77 | 21362.58 | 778.5842 | metal loss | 13 |  | 1.3 | 1.42 |  | 10:47 | NO
5950 | 40.02 | 0.344 |  | 21401.83 | 778.486 | Girth Weld
|  | 0.344 | -36.95 | 21438.79 | 778.6576 | Cluster | 64 |  | 7.79 | 19.23 | 1.12 | 5:28 | NO
5960 | 39.98 | 0.344 |  | 21441.85 | 778.6752 | Girth Weld
5970 | 40 | 0.344 |  | 21481.83 | 778.8812 | Girth Weld
5980 | 39.96 | 0.344 |  | 21521.84 | 779.0777 | Girth Weld
5990 | 39.95 | 0.344 |  | 21561.79 | 779.3481 | Girth Weld
6000 | 40.02 | 0.344 |  | 21601.74 | 779.7254 | Girth Weld
6010 | 39.88 | 0.344 |  | 21641.77 | 779.9839 | Girth Weld
|  | 0.344 | -38.65 | 21680.42 | 780.2876 | metal loss | 15 |  | 0.75 | 1.3 |  | 5:27 | NO
|  | 0.344 | -39.61 | 21681.38 | 780.2943 | metal loss | 10 |  | 2.24 | 1.3 |  | 6:40 | NO
6020 | 32.81 | 0.344 |  | 21681.65 | 780.2962 | Girth Weld
6030 | 9.73 | 0.344 |  | 21714.46 | 779.9144 | Girth Weld
6040 | 39.98 | 0.344 |  | 21724.19 | 779.4304 | Girth Weld
6050 | 40.13 | 0.344 |  | 21764.17 | 776.9182 | Girth Weld
6060 | 40.16 | 0.344 |  | 21804.3 | 773.9291 | Girth Weld
|  | 0.344 | -11.02 | 21815.32 | 773.1062 | metal loss | 10 |  | 0.91 | 0.87 |  | 6:57 | NO
6070 | 40.01 | 0.344 |  | 21844.46 | 771.2823 | Girth Weld
|  | 0.344 | -0.77 | 21845.23 | 771.2559 | Cluster | 10 |  | 1.36 | 4.92 |  | 7:22 | NO
|  | 0.344 | -0.82 | 21845.28 | 771.2542 | metal loss | 11 |  | 1.53 | 6.34 |  | 3:55 | NO
6080 | 39.93 | 0.344 |  | 21884.47 | 770.9291 | Girth Weld
6090 | 40.02 | 0.344 |  | 21924.4 | 772.7985 | Girth Weld
6100 | 39.99 | 0.344 |  | 21964.43 | 774.3393 | Girth Weld
6110 | 40.02 | 0.344 |  | 22004.41 | 774.4842 | Girth Weld
6120 | 40 | 0.344 |  | 22044.44 | 774.5361 | Girth Weld
|  | 0.344 | -39.04 | 22083.48 | 774.7476 | Cluster | 48 |  | 2.83 | 11.63 | 1.65 | 4:39 | NO
|  | 0.344 | -39.06 | 22083.5 | 774.7477 | Cluster | 16 |  | 2.48 | 11.02 |  | 6:58 | NO
6130 | 39.97 | 0.344 |  | 22084.44 | 774.7526 | Girth Weld
6140 | 40.08 | 0.344 |  | 22124.41 | 774.9511 | Girth Weld
6150 | 39.91 | 0.344 |  | 22164.49 | 775.2519 | Girth Weld
6160 | 39.97 | 0.344 |  | 22204.4 | 775.4402 | Girth Weld
6170 | 39.96 | 0.344 |  | 22244.37 | 775.5494 | Girth Weld
6180 | 39.96 | 0.344 |  | 22284.33 | 775.5735 | Girth Weld
6190 | 40.02 | 0.344 |  | 22324.29 | 775.5006 | Girth Weld
6200 | 39.99 | 0.344 |  | 22364.31 | 775.5558 | Girth Weld
6210 | 39.98 | 0.344 |  | 22404.31 | 775.3218 | Girth Weld
6220 | 40.01 | 0.344 |  | 22444.29 | 775.0808 | Girth Weld
|  | 0.344 | -39.05 | 22483.34 | 774.7232 | metal loss | 10 |  | 2.6 | 0.71 |  | 6:55 | NO
6230 | 39.84 | 0.344 |  | 22484.3 | 774.7121 | Girth Weld
|  | 0.344 | -0.92 | 22485.22 | 774.7015 | metal loss-manufacturing anomaly | 11 |  | 3.39 | 0.71 |  | 12:26 | N/A
6240 | 39.98 | 0.344 |  | 22524.14 | 774.2782 | Girth Weld
6250 | 16.98 | 0.344 |  | 22564.11 | 773.9553 | Girth Weld
6260 | 40.04 | 0.344 |  | 22581.09 | 773.8274 | Girth Weld
6270 | 40.07 | 0.344 |  | 22621.13 | 773.6504 | Girth Weld
|  | 0.344 | -30.62 | 22651.75 | 773.3812 | metal loss-manufacturing anomaly | 13 |  | 0.83 | 0.55 |  | 2:52 | N/A
6280 | 40 | 0.344 |  | 22661.2 | 773.2343 | Girth Weld
6290 | 39.93 | 0.344 |  | 22701.2 | 772.791 | Girth Weld
6300 | 39.93 | 0.344 |  | 22741.13 | 772.6345 | Girth Weld
6310 | 40.02 | 0.344 |  | 22781.06 | 772.3028 | Girth Weld
|  | 0.344 | -0.87 | 22781.94 | 772.2973 | Cluster | 18 |  | 3.26 | 5.59 |  | 5:45 | NO
6320 | 39.96 | 0.344 |  | 22821.08 | 772.1646 | Girth Weld
6330 | 39.97 | 0.344 |  | 22861.04 | 772.0126 | Girth Weld
6340 | 39.88 | 0.344 |  | 22901.01 | 771.8878 | Girth Weld
6350 | 40.09 | 0.344 |  | 22940.89 | 771.6769 | Girth Weld
|  | 0.344 | -0.76 | 22941.65 | 771.6572 | Cluster | 15 |  | 3.23 | 7.6 |  | 5:59 | NO
6360 | 40.21 | 0.344 |  | 22980.98 | 770.4177 | Girth Weld
6370 | 40.07 | 0.344 |  | 23021.18 | 768.2358 | Girth Weld
|  | 0.344 | -0.82 | 23022 | 768.1988 | metal loss | 14 |  | 1.06 | 0.94 |  | 5:20 | NO
|  | 0.344 | -8.2 | 23029.38 | 767.9388 | metal loss-manufacturing anomaly | 12 |  | 0.47 | 0.71 |  | 7:20 | N/A
|  | 0.344 | -11.15 | 23032.33 | 767.8694 | metal loss-manufacturing anomaly | 10 |  | 0.63 | 0.71 |  | 3:33 | N/A
6380 | 40.07 | 0.344 |  | 23061.26 | 768.0302 | Girth Weld
6390 | 39.95 | 0.344 |  | 23101.33 | 770.3084 | Girth Weld
6400 | 39.99 | 0.344 |  | 23141.28 | 771.6155 | Girth Weld
|  | 0.344 | -20.19 | 23161.46 | 771.7922 | metal loss-manufacturing anomaly | 10 |  | 3.35 | 1.22 |  | 1:50 | N/A
|  | 0.344 | -20.8 | 23162.08 | 771.7985 | metal loss-manufacturing anomaly | 25 |  | 5.2 | 0.71 |  | 1:40 | N/A
6410 | 27.47 | 0.344 |  | 23181.26 | 772.0464 | Girth Weld
6420 | 39.9 | 0.344 |  | 23208.74 | 772.5101 | Girth Weld
6430 | 39.89 | 0.344 |  | 23248.63 | 773.3291 | Girth Weld
6440 | 40.03 | 0.344 |  | 23288.52 | 774.0665 | Girth Weld
6450 | 40 | 0.344 |  | 23328.55 | 774.6876 | Girth Weld
6460 | 39.83 | 0.344 |  | 23368.55 | 775.2669 | Girth Weld
6470 | 39.86 | 0.344 |  | 23408.38 | 775.5208 | Girth Weld
6480 | 39.81 | 0.344 |  | 23448.24 | 775.7563 | Girth Weld
6490 | 39.93 | 0.344 |  | 23488.04 | 775.8696 | Girth Weld
6500 | 39.94 | 0.344 |  | 23527.97 | 775.6256 | Girth Weld
6510 | 39.74 | 0.344 |  | 23567.92 | 775.3803 | Girth Weld
6520 | 39.94 | 0.344 |  | 23607.66 | 775.1401 | Girth Weld
|  | 0.344 | -0.71 | 23608.37 | 775.1361 | Cluster | 15 |  | 2.78 | 17.2 |  | 2:39 | YES
|  | 0.344 | -28.08 | 23635.74 | 774.9633 | Cluster | 23 |  | 5.95 | 8.4 | 1.69 | 12:17 | NO
|  | 0.344 | -37.27 | 23644.93 | 774.898 | metal loss-manufacturing anomaly | 10 |  | 0.51 | 0.71 |  | 8:36 | N/A
6530 | 27.64 | 0.344 |  | 23647.6 | 774.8808 | Girth Weld
|  | 0.344 | -26.68 | 23674.28 | 774.7318 | Cluster | 29 |  | 2.45 | 28.97 | 1.79 | 3:05 | NO
|  | 0.344 | -26.69 | 23674.29 | 774.7317 | metal loss | 14 |  | 2.09 | 1.3 |  | 8:03 | NO
|  | 0.344 | -26.74 | 23674.34 | 774.7315 | Cluster | 16 |  | 1.39 | 6.24 |  | 8:54 | NO
6540 | 39.94 | 0.344 |  | 23675.24 | 774.7275 | Girth Weld
|  | 0.344 | -0.74 | 23675.98 | 774.7247 | metal loss | 26 |  | 0.98 | 1.14 | 1.87 | 5:09 | NO
6550 | 39.94 | 0.344 |  | 23715.17 | 774.7303 | Girth Weld
|  | 0.344 | -38.92 | 23754.1 | 774.7485 | Cluster | 38 |  | 3.04 | 10.01 | 1.7 | 5:28 | NO
6560 | 39.99 | 0.344 |  | 23755.11 | 774.7494 | Girth Weld
6570 | 39.97 | 0.344 |  | 23795.1 | 774.8689 | Girth Weld
6580 | 39.93 | 0.344 |  | 23835.06 | 775.0588 | Girth Weld
6590 | 39.94 | 0.344 |  | 23874.99 | 775.2583 | Girth Weld
6600 | 39.93 | 0.344 |  | 23914.94 | 775.3458 | Girth Weld
6610 | 39.99 | 0.344 |  | 23954.87 | 775.6371 | Girth Weld
6620 | 39.98 | 0.344 |  | 23994.87 | 776.4844 | Girth Weld
6630 | 39.93 | 0.344 |  | 24034.85 | 777.1848 | Girth Weld
6640 | 36.4 | 0.344 |  | 24074.78 | 777.4468 | Girth Weld
6650 | 39.92 | 0.344 |  | 24111.18 | 777.5702 | Girth Weld
6660 | 39.95 | 0.344 |  | 24151.09 | 777.8097 | Girth Weld
6670 | 39.88 | 0.344 |  | 24191.04 | 778.0528 | Girth Weld
6680 | 39.97 | 0.344 |  | 24230.92 | 778.4589 | Girth Weld
6690 | 39.92 | 0.344 |  | 24270.89 | 778.9766 | Girth Weld
6700 | 39.92 | 0.344 |  | 24310.81 | 779.6355 | Girth Weld
6710 | 39.93 | 0.344 |  | 24350.73 | 780.586 | Girth Weld
6720 | 40.12 | 0.344 |  | 24390.66 | 782.0976 | Girth Weld
6730 | 39.95 | 0.344 |  | 24430.78 | 783.365 | Girth Weld
6740 | 39.9 | 0.344 |  | 24470.73 | 784.0119 | Girth Weld
6750 | 39.94 | 0.344 |  | 24510.63 | 784.5177 | Girth Weld
6760 | 28.01 | 0.344 |  | 24550.57 | 785.7004 | Girth Weld
6770 | 40.02 | 0.344 |  | 24578.58 | 786.6638 | Girth Weld
6780 | 39.85 | 0.344 |  | 24618.61 | 788.0762 | Girth Weld
6790 | 39.79 | 0.344 |  | 24658.46 | 789.4439 | Girth Weld
|  | 0.344 | -3.76 | 24662.22 | 789.5692 | metal loss-manufacturing anomaly | 13 |  | 3.78 | 2.01 |  | 8:55 | N/A
6800 | 39.96 | 0.344 |  | 24698.25 | 790.6822 | Girth Weld
6810 | 40.16 | 0.344 |  | 24738.2 | 792.2811 | Girth Weld
6820 | 39.98 | 0.344 |  | 24778.37 | 794.5005 | Girth Weld
6830 | 39.74 | 0.344 |  | 24818.35 | 796.4506 | Girth Weld
6840 | 39.94 | 0.344 |  | 24858.08 | 796.9632 | Girth Weld
6850 | 39.9 | 0.344 |  | 24898.02 | 797.7673 | Girth Weld
6860 | 39.83 | 0.344 |  | 24937.92 | 799.6171 | Girth Weld
6870 | 39.97 | 0.344 |  | 24977.75 | 802.6113 | Girth Weld
6880 | 32.77 | 0.344 |  | 25017.72 | 805.6039 | Girth Weld
6890 | 40.09 | 0.344 |  | 25050.48 | 807.662 | Girth Weld
6900 | 40.16 | 0.344 |  | 25090.57 | 809.1873 | Girth Weld
6910 | 40.08 | 0.344 |  | 25130.73 | 809.2261 | Girth Weld
6920 | 39.95 | 0.344 |  | 25170.81 | 807.3671 | Girth Weld
6930 | 39.93 | 0.344 |  | 25210.76 | 803.6679 | Girth Weld
|  | 0.344 | -39.04 | 25249.8 | 799.1802 | Cluster | 14 |  | 1.14 | 5.8 |  | 5:52 | NO
6940 | 39.88 | 0.344 |  | 25250.69 | 799.0761 | Girth Weld
6950 | 39.9 | 0.344 |  | 25290.57 | 794.4723 | Girth Weld
6960 | 39.99 | 0.344 |  | 25330.46 | 790.1044 | Girth Weld
6970 | 39.88 | 0.344 |  | 25370.46 | 786.1976 | Girth Weld
6980 | 40 | 0.344 |  | 25410.34 | 782.3059 | Girth Weld
6990 | 39.97 | 0.344 |  | 25450.34 | 778.015 | Girth Weld
7000 | 19.87 | 0.344 |  | 25490.32 | 773.7291 | Girth Weld
7010 | 39.99 | 0.344 |  | 25510.19 | 772.1957 | Girth Weld
7020 | 13.87 | 0.344 |  | 25550.17 | 768.5686 | Girth Weld
7030 | 39.73 | 0.344 |  | 25564.05 | 767.0223 | Girth Weld
7040 | 27.67 | 0.344 |  | 25603.78 | 764.2483 | Girth Weld
7050 | 39.93 | 0.344 |  | 25631.45 | 763.4539 | Girth Weld
7060 | 37.56 | 0.344 |  | 25671.38 | 762.1289 | Girth Weld
7070 | 39.94 | 0.344 |  | 25708.94 | 761.7519 | Girth Weld
7080 | 29.58 | 0.344 |  | 25748.88 | 763.1411 | Girth Weld
7090 | 9.55 | 0.344 |  | 25778.46 | 763.5562 | Girth Weld
7100 | 39.99 | 0.344 |  | 25788.01 | 763.6555 | Girth Weld
7110 | 9.35 | 0.5 |  | 25828 | 764.199 | Girth Weld | [7 empty] | 0.500"
|  |  |  | 25832.46 | 764.265 | Bend | [7 empty] | 3D - 40° - Sag
7120 | 39.96 | 0.344 |  | 25837.35 | 764.3389 | Girth Weld | [7 empty] | 0.344"
|  | 0.344 | -37.76 | 25875.11 | 764.8979 | metal loss-manufacturing anomaly | 12 |  | 0.55 | 0.71 |  | 2:14 | N/A
7130 | 39.95 | 0.344 |  | 25877.31 | 764.9249 | Girth Weld
7140 | 39.94 | 0.344 |  | 25917.26 | 769.1722 | Girth Weld
7150 | 39.83 | 0.344 |  | 25957.2 | 775.2303 | Girth Weld
7160 | 39.99 | 0.344 |  | 25997.02 | 781.3341 | Girth Weld
7170 | 40.02 | 0.344 |  | 26037.01 | 786.1904 | Girth Weld
|  |  |  | 26043.94 | 786.9568 | Above Ground Marker | [7 empty] | AGM 5
7180 | 20.02 | 0.344 |  | 26077.03 | 790.5885 | Girth Weld
|  | 0.344 | -3.85 | 26080.87 | 791.0148 | metal loss-manufacturing anomaly | 10 |  | 0.67 | 0.59 |  | 12:05 | N/A
7190 | 39.99 | 0.344 |  | 26097.05 | 792.8192 | Girth Weld
7200 | 40.01 | 0.344 |  | 26137.04 | 797.0136 | Girth Weld
7210 | 39.94 | 0.344 |  | 26177.05 | 800.971 | Girth Weld
7220 | 40.01 | 0.344 |  | 26216.99 | 804.0856 | Girth Weld
7230 | 40 | 0.344 |  | 26256.99 | 804.9177 | Girth Weld
7240 | 39.96 | 0.344 |  | 26296.99 | 805.0577 | Girth Weld
7250 | 39.97 | 0.344 |  | 26336.95 | 805.2595 | Girth Weld
7260 | 40.02 | 0.344 |  | 26376.92 | 805.4561 | Girth Weld
|  | 0.344 | -39.13 | 26416.04 | 805.8494 | metal loss-manufacturing anomaly | 21 |  | 3.62 | 0.59 |  | 3:32 | N/A
7270 | 40.01 | 0.344 |  | 26416.94 | 805.8619 | Girth Weld
7280 | 39.87 | 0.344 |  | 26456.95 | 806.4409 | Girth Weld
7290 | 39.97 | 0.344 |  | 26496.81 | 806.9036 | Girth Weld
7300 | 40 | 0.344 |  | 26536.78 | 807.4271 | Girth Weld
7310 | 40.04 | 0.344 |  | 26576.78 | 808.0914 | Girth Weld
7320 | 40.01 | 0.344 |  | 26616.82 | 808.3412 | Girth Weld
7330 | 39.92 | 0.344 |  | 26656.83 | 808.3056 | Girth Weld
7340 | 40 | 0.344 |  | 26696.75 | 808.3504 | Girth Weld
7350 | 40.03 | 0.344 |  | 26736.75 | 808.4879 | Girth Weld
7360 | 12.32 | 0.344 |  | 26776.78 | 808.5172 | Girth Weld
7370 | 39.89 | 0.344 |  | 26789.1 | 808.3001 | Girth Weld
7380 | 39.81 | 0.344 |  | 26828.99 | 807.3808 | Girth Weld
|  | 0.344 | -38.59 | 26867.58 | 805.9027 | metal loss | 15 |  | 1.38 | 1.5 |  | 7:27 | NO
|  | 0.344 | -38.92 | 26867.91 | 805.8889 | metal loss | 14 |  | 1.58 | 2.01 |  | 7:48 | NO
|  | 0.344 | -38.93 | 26867.93 | 805.8881 | Cluster | 31 |  | 1.33 | 11.88 | 1.85 | 4:23 | NO
|  | 0.344 | -39.18 | 26868.17 | 805.878 | Cluster | 22 |  | 2.58 | 2.83 | 1.81 | 6:05 | NO
7390 | 22.77 | 0.344 |  | 26868.81 | 805.8513 | Girth Weld
7400 | 40.05 | 0.344 |  | 26891.58 | 804.3689 | Girth Weld
|  | 0.344 | -39 | 26930.57 | 799.6205 | Cluster | 12 |  | 3.12 | 4.82 |  | 2:11 | NO
7410 | 13.93 | 0.5 |  | 26931.62 | 799.463 | Girth Weld | [7 empty] | 0.500"
|  |  |  | 26938.74 | 798.3941 | Bend | [7 empty] | 6.1D - 43° - Sag
7420 | 29.84 | 0.344 |  | 26945.55 | 797.3513 | Girth Weld | [7 empty] | 0.344"
|  | 0.344 | -0.74 | 26946.29 | 797.2376 | metal loss | 25 |  | 2.68 | 0.71 | 1.79 | 12:24 | NO
7430 | 31.51 | 0.344 |  | 26975.39 | 792.688 | Girth Weld
7440 | 39.81 | 0.344 |  | 27006.9 | 790.0582 | Girth Weld
7450 | 39.85 | 0.344 |  | 27046.71 | 794.7397 | Girth Weld
7460 | 39.9 | 0.344 |  | 27086.56 | 799.7464 | Girth Weld
7470 | 39.98 | 0.344 |  | 27126.46 | 803.3708 | Girth Weld
7480 | 40.04 | 0.344 |  | 27166.44 | 805.652 | Girth Weld
7490 | 39.99 | 0.344 |  | 27206.48 | 806.4011 | Girth Weld
7500 | 29.29 | 0.344 |  | 27246.47 | 806.6569 | Girth Weld
7510 | 39.99 | 0.344 |  | 27275.76 | 806.8225 | Girth Weld
7520 | 39.97 | 0.344 |  | 27315.75 | 806.7654 | Girth Weld
|  | 0.344 | -0.86 | 27316.61 | 806.7631 | metal loss-manufacturing anomaly | 16 |  | 0.91 | 0.83 |  | 5:54 | N/A
7530 | 39.98 | 0.344 |  | 27355.73 | 806.6364 | Girth Weld
7540 | 40.01 | 0.344 |  | 27395.71 | 806.5214 | Girth Weld
7550 | 40.01 | 0.344 |  | 27435.72 | 806.3636 | Girth Weld
7560 | 40.05 | 0.344 |  | 27475.73 | 805.9128 | Girth Weld
7570 | 39.97 | 0.344 |  | 27515.78 | 805.5408 | Girth Weld
7580 | 39.97 | 0.344 |  | 27555.75 | 805.3013 | Girth Weld
|  | 0.344 | -23.68 | 27579.43 | 805.2976 | metal loss-manufacturing anomaly | 12 |  | 5.24 | 1.38 |  | 1:21 | N/A
|  | 0.344 | -25.46 | 27581.21 | 805.3021 | metal loss-manufacturing anomaly | 24 |  | 3.9 | 0.87 |  | 1:09 | N/A
|  | 0.344 | -26.35 | 27582.11 | 805.3051 | metal loss-manufacturing anomaly | 21 |  | 3.42 | 0.75 |  | 1:04 | N/A
|  | 0.344 | -26.81 | 27582.56 | 805.3066 | metal loss-manufacturing anomaly | 11 |  | 3.46 | 2.17 |  | 1:01 | N/A
|  | 0.344 | -27.12 | 27582.88 | 805.3076 | metal loss-manufacturing anomaly | 21 |  | 3.39 | 0.75 |  | 1:15 | N/A
7590 | 40.05 | 0.344 |  | 27595.72 | 805.3573 | Girth Weld
7600 | 40.06 | 0.344 |  | 27635.77 | 805.579 | Girth Weld
7610 | 40.08 | 0.344 |  | 27675.83 | 805.8754 | Girth Weld
7620 | 39.98 | 0.344 |  | 27715.9 | 806.2001 | Girth Weld
7630 | 40.14 | 0.344 |  | 27755.88 | 806.3842 | Girth Weld
7640 | 40.03 | 0.344 |  | 27796.02 | 806.3881 | Girth Weld
7650 | 39.88 | 0.344 |  | 27836.05 | 806.2223 | Girth Weld
7660 | 39.91 | 0.344 |  | 27875.93 | 806.0222 | Girth Weld
|  | 0.344 | -16.37 | 27892.3 | 805.9289 | metal loss-manufacturing anomaly | 10 |  | 3.23 | 1.06 |  | 8:17 | N/A
7670 | 39.74 | 0.344 |  | 27915.84 | 805.5067 | Girth Weld
|  | 0.344 | -28.97 | 27944.8 | 803.8386 | metal loss-manufacturing anomaly | 20 |  | 1.06 | 1.18 |  | 10:04 | N/A
7680 | 13.17 | 0.5 |  | 27955.58 | 803.0959 | Girth Weld | [7 empty] | 0.500"
|  |  |  | 27962.1 | 802.5301 | Bend | [7 empty] | 5.9D - 42° - Sag
7690 | 39.96 | 0.344 |  | 27968.75 | 801.8564 | Girth Weld | [7 empty] | 0.344"
7700 | 39.98 | 0.344 |  | 28008.71 | 796.9964 | Girth Weld
|  | 0.344 | -18.8 | 28027.51 | 795.4539 | metal loss-manufacturing anomaly | 10 |  | 0.43 | 0.71 |  | 7:02 | N/A
7710 | 20.53 | 0.344 |  | 28048.69 | 797.7941 | Girth Weld
7720 | 39.99 | 0.344 |  | 28069.22 | 799.2571 | Girth Weld
7730 | 39.92 | 0.344 |  | 28109.2 | 799.797 | Girth Weld
7740 | 39.99 | 0.344 |  | 28149.12 | 798.8763 | Girth Weld
7750 | 32.58 | 0.344 |  | 28189.11 | 797.232 | Girth Weld
|  | 0.344 | -17.92 | 28207.03 | 796.3722 | metal loss-manufacturing anomaly | 17 |  | 4.33 | 1.42 |  | 10:31 | N/A
7760 | 40.08 | 0.344 |  | 28221.69 | 795.6374 | Girth Weld
7770 | 32.85 | 0.344 |  | 28261.77 | 793.6672 | Girth Weld
7780 | 39.91 | 0.344 |  | 28294.62 | 792.1478 | Girth Weld
7790 | 40.07 | 0.344 |  | 28334.54 | 790.3706 | Girth Weld
7800 | 39.91 | 0.344 |  | 28374.6 | 788.4817 | Girth Weld
7810 | 39.91 | 0.344 |  | 28414.51 | 786.5029 | Girth Weld
7820 | 39.96 | 0.344 |  | 28454.42 | 785.3491 | Girth Weld
7830 | 39.95 | 0.344 |  | 28494.39 | 784.2604 | Girth Weld
7840 | 39.95 | 0.344 |  | 28534.33 | 783.1833 | Girth Weld
7850 | 40 | 0.344 |  | 28574.28 | 781.7674 | Girth Weld
7860 | 39.97 | 0.344 |  | 28614.29 | 779.8753 | Girth Weld
7870 | 39.85 | 0.344 |  | 28654.26 | 778.9943 | Girth Weld
7880 | 39.99 | 0.344 |  | 28694.11 | 778.764 | Girth Weld
7890 | 40 | 0.344 |  | 28734.1 | 779.1543 | Girth Weld
7900 | 39.97 | 0.344 |  | 28774.1 | 779.5638 | Girth Weld
|  | 0.344 | -8.91 | 28783.01 | 779.511 | metal loss-manufacturing anomaly | 13 |  | 6.3 | 1.89 |  | 4:47 | N/A
7910 | 40.01 | 0.344 |  | 28814.06 | 779.3603 | Girth Weld
|  | 0.344 | -0.61 | 28814.67 | 779.3579 | Cluster | 30 |  | 4.73 | 21.05 | 1.66 | 4:06 | NO
7920 | 40.04 | 0.344 |  | 28854.07 | 778.6432 | Girth Weld
7930 | 40.07 | 0.344 |  | 28894.11 | 777.7053 | Girth Weld
7940 | 39.93 | 0.344 |  | 28934.19 | 776.7905 | Girth Weld
7950 | 40.01 | 0.344 |  | 28974.12 | 775.8289 | Girth Weld
7960 | 40 | 0.344 |  | 29014.13 | 775.5272 | Girth Weld
|  | 0.344 | -38.85 | 29052.98 | 775.465 | Cluster | 42 |  | 5.77 | 42.81 | 1.5 | 3:20 | NO
7970 | 33.36 | 0.344 |  | 29054.14 | 775.4662 | Girth Weld
7980 | 40.01 | 0.344 |  | 29087.49 | 775.5144 | Girth Weld
7990 | 40 | 0.344 |  | 29127.5 | 775.1707 | Girth Weld
|  | 0.344 | -0.62 | 29128.12 | 775.1613 | Cluster | 38 |  | 3.5 | 20.36 | 1.66 | 3:54 | NO
|  | 0.344 | -19.04 | 29146.54 | 774.8961 | Cluster | 35 |  | 8.46 | 10.87 | 1.5 | 5:29 | NO
8000 | 39.91 | 0.344 |  | 29167.5 | 774.6123 | Girth Weld
|  | 0.344 | -38.99 | 29206.49 | 773.7111 | metal loss | 38 |  | 2.09 | 9.8 | 1.77 | 7:27 | NO
|  | 0.344 | -39.04 | 29206.54 | 773.7098 | metal loss | 17 |  | 1.18 | 5.95 |  | 3:42 | NO
|  | 0.344 | -39.1 | 29206.61 | 773.708 | Cluster | 32 |  | 4.13 | 10.41 | 1.67 | 5:14 | YES
8010 | 39.98 | 0.344 |  | 29207.41 | 773.686 | Girth Weld
|  | 0.344 | -0.58 | 29207.99 | 773.67 | Cluster | 21 |  | 6.46 | 3.65 | 1.7 | 4:48 | NO
|  | 0.344 | -0.67 | 29208.08 | 773.6676 | Cluster | 11 |  | 4.93 | 6.08 |  | 6:29 | NO
|  | 0.344 | -0.72 | 29208.13 | 773.6661 | metal loss | 36 |  | 4.41 | 1.18 | 1.63 | 5:52 | NO
8020 | 39.98 | 0.344 |  | 29247.39 | 772.6113 | Girth Weld
8030 | 40.07 | 0.344 |  | 29287.37 | 771.4651 | Girth Weld
8040 | 40.14 | 0.344 |  | 29327.44 | 770.5852 | Girth Weld
8050 | 40.1 | 0.344 |  | 29367.58 | 769.9023 | Girth Weld
8060 | 40.09 | 0.344 |  | 29407.68 | 769.0147 | Girth Weld
|  | 0.344 | -3.26 | 29410.95 | 768.9311 | metal loss | 13 |  | 1.38 | 1.06 |  | 5:40 | NO
|  | 0.344 | -7.14 | 29414.83 | 768.8315 | Cluster | 11 |  | 4.56 | 6.12 |  | 5:57 | NO
|  | 0.344 | -9.95 | 29417.63 | 768.759 | Cluster | 22 |  | 6.3 | 3.35 | 1.69 | 5:18 | NO
|  | 0.344 | -11.84 | 29419.53 | 768.7094 | Cluster | 22 |  | 4.18 | 2.91 | 1.75 | 5:17 | NO
|  | 0.344 | -39.22 | 29446.91 | 767.9813 | metal loss | 15 |  | 0.91 | 1.22 |  | 4:57 | NO
|  | 0.344 | -39.24 | 29446.92 | 767.9809 | metal loss | 42 |  | 1.02 | 3.86 | 1.85 | 8:22 | NO
8070 | 39.97 | 0.344 |  | 29447.78 | 767.9575 | Girth Weld
|  | 0.344 | -5.08 | 29452.86 | 767.7999 | metal loss-manufacturing anomaly | 15 |  | 0.55 | 0.71 |  | 6:28 | N/A
8080 | 40.01 | 0.344 |  | 29487.75 | 766.287 | Girth Weld
8090 | 40 | 0.344 |  | 29527.76 | 765.7541 | Girth Weld
8100 | 39.95 | 0.344 |  | 29567.76 | 765.5291 | Girth Weld
8110 | 37.59 | 0.344 |  | 29607.7 | 765.3463 | Girth Weld
8120 | 40.16 | 0.344 |  | 29645.29 | 765.2116 | Girth Weld
8130 | 12.29 | 0.5 |  | 29685.45 | 764.805 | Girth Weld | [7 empty] | 0.500"
|  |  |  | 29691.51 | 764.7219 | Bend | [7 empty] | 5.9D - 39° - Sag
8140 | 40.1 | 0.344 |  | 29697.75 | 764.6062 | Girth Weld | [7 empty] | 0.344"
8150 | 20.06 | 0.344 |  | 29737.85 | 761.9936 | Girth Weld
8160 | 34.27 | 0.344 |  | 29757.91 | 760.2542 | Girth Weld
8170 | 40.02 | 0.344 |  | 29792.18 | 763.8476 | Girth Weld
8180 | 39.97 | 0.344 |  | 29832.21 | 765.993 | Girth Weld
8190 | 40.02 | 0.344 |  | 29872.18 | 767.5078 | Girth Weld
8200 | 39.99 | 0.344 |  | 29912.2 | 768.46 | Girth Weld
8210 | 39.96 | 0.344 |  | 29952.18 | 769.0493 | Girth Weld
8220 | 40.02 | 0.344 |  | 29992.14 | 769.3607 | Girth Weld
8230 | 39.99 | 0.344 |  | 30032.16 | 769.4106 | Girth Weld
8240 | 40.03 | 0.344 |  | 30072.15 | 769.3687 | Girth Weld
8250 | 39.81 | 0.344 |  | 30112.18 | 769.1585 | Girth Weld
8260 | 40.01 | 0.344 |  | 30151.99 | 768.5913 | Girth Weld
8270 | 39.91 | 0.344 |  | 30192 | 767.7626 | Girth Weld
8280 | 39.92 | 0.344 |  | 30231.91 | 766.7417 | Girth Weld
|  | 0.344 | -30.33 | 30262.24 | 765.6902 | metal loss | 10 |  | 1.26 | 1.65 |  | 6:20 | NO
|  | 0.344 | -32.09 | 30264 | 765.6245 | metal loss | 10 |  | 1.06 | 1.14 |  | 4:47 | NO
8290 | 39.78 | 0.344 |  | 30271.83 | 765.3241 | Girth Weld
8300 | 39.9 | 0.344 |  | 30311.61 | 763.5189 | Girth Weld
8310 | 39.95 | 0.344 |  | 30351.5 | 762.2403 | Girth Weld
8320 | 40.02 | 0.344 |  | 30391.46 | 761.6713 | Girth Weld
8330 | 39.93 | 0.344 |  | 30431.48 | 761.3056 | Girth Weld
8340 | 39.96 | 0.344 |  | 30471.4 | 761.7198 | Girth Weld
|  | 0.344 | -0.56 | 30471.96 | 761.7262 | Cluster | 17 |  | 4.76 | 11.46 |  | 6:06 | NO
8350 | 39.92 | 0.344 |  | 30511.36 | 761.8387 | Girth Weld
8360 | 40.01 | 0.344 |  | 30551.28 | 761.8228 | Girth Weld
|  | 0.344 | -19.71 | 30570.99 | 761.7328 | metal loss-manufacturing anomaly | 19 |  | 3.31 | 0.55 |  | 11:29 | N/A
|  | 0.344 | -22.16 | 30573.44 | 761.7224 | metal loss-manufacturing anomaly | 10 |  | 4.17 | 4.25 |  | 11:38 | N/A
|  | 0.344 | -22.74 | 30574.03 | 761.7199 | metal loss-manufacturing anomaly | 26 |  | 3.66 | 0.71 |  | 11:51 | N/A
|  | 0.344 | -23.47 | 30574.76 | 761.7168 | metal loss-manufacturing anomaly | 10 |  | 3.11 | 0.87 |  | 11:36 | N/A
|  | 0.344 | -24.82 | 30576.1 | 761.7112 | metal loss-manufacturing anomaly | 15 |  | 3.58 | 7.01 |  | 11:33 | N/A
|  | 0.344 | -25.58 | 30576.86 | 761.7079 | metal loss-manufacturing anomaly | 10 |  | 3.23 | 1.58 |  | 11:42 | N/A
|  | 0.344 | -26.01 | 30577.29 | 761.7061 | metal loss-manufacturing anomaly | 14 |  | 4.02 | 3.74 |  | 11:30 | N/A
|  | 0.344 | -26.71 | 30577.99 | 761.7032 | metal loss-manufacturing anomaly | 10 |  | 4.13 | 8.66 |  | 11:20 | N/A
|  | 0.344 | -27.33 | 30578.61 | 761.7006 | metal loss-manufacturing anomaly | 28 |  | 3.94 | 6.38 |  | 11:28 | N/A
8370 | 39.97 | 0.344 |  | 30591.29 | 761.6502 | Girth Weld
8380 | 39.97 | 0.344 |  | 30631.25 | 761.5275 | Girth Weld
8390 | 39.93 | 0.344 |  | 30671.23 | 761.3539 | Girth Weld
|  | 0.344 | -5.65 | 30676.87 | 761.3112 | metal loss-manufacturing anomaly | 17 |  | 3.03 | 0.55 |  | 6:24 | N/A
|  | 0.344 | -5.65 | 30676.88 | 761.3111 | metal loss-manufacturing anomaly | 13 |  | 2.79 | 0.63 |  | 6:34 | N/A
8400 | 28.81 | 0.344 |  | 30711.15 | 761.0021 | Girth Weld
8410 | 35.39 | 0.344 |  | 30739.96 | 760.7137 | Girth Weld
8420 | 36.59 | 0.344 |  | 30775.35 | 760.5204 | Girth Weld
8430 | 39.98 | 0.344 |  | 30811.94 | 760.4891 | Girth Weld
8440 | 10.94 | 0.5 |  | 30851.92 | 760.7601 | Girth Weld | [7 empty] | 0.500"
|  |  |  | 30857.47 | 760.8025 | Bend | [7 empty] | 6.2D - 29° - Left
8450 | 21.51 | 0.344 |  | 30862.86 | 760.8388 | Girth Weld | [7 empty] | 0.344"
8460 | 39.99 | 0.344 |  | 30884.37 | 760.9289 | Girth Weld
8470 | 10.35 | 0.5 |  | 30924.36 | 760.828 | Girth Weld | [7 empty] | 0.500"
|  |  |  | 30929.58 | 760.7593 | Bend | [7 empty] | 5.7D - 29° - Right
8480 | 33.68 | 0.344 |  | 30934.71 | 760.6891 | Girth Weld | [7 empty] | 0.344"
8490 | 39.99 | 0.344 |  | 30968.4 | 760.2341 | Girth Weld
8500 | 39.9 | 0.344 |  | 31008.39 | 759.4888 | Girth Weld
|  | 0.344 | -5.28 | 31013.67 | 759.3892 | metal loss-manufacturing anomaly | 15 |  | 0.47 | 0.71 |  | 4:16 | N/A
8510 | 40 | 0.344 |  | 31048.29 | 758.8495 | Girth Weld
8520 | 40.01 | 0.344 |  | 31088.29 | 758.4124 | Girth Weld
8530 | 39.89 | 0.344 |  | 31128.31 | 758.1301 | Girth Weld
8540 | 39.85 | 0.344 |  | 31168.2 | 757.8686 | Girth Weld
8550 | 39.92 | 0.344 |  | 31208.05 | 758.4418 | Girth Weld
8560 | 39.94 | 0.344 |  | 31247.97 | 759.3994 | Girth Weld
8570 | 35.4 | 0.344 |  | 31287.91 | 760.0025 | Girth Weld
8580 | 39.95 | 0.344 |  | 31323.31 | 760.143 | Girth Weld
8590 | 39.98 | 0.344 |  | 31363.26 | 760.4535 | Girth Weld
8600 | 39.96 | 0.344 |  | 31403.24 | 760.8045 | Girth Weld
8610 | 39.97 | 0.344 |  | 31443.2 | 760.4857 | Girth Weld
8620 | 9.67 | 0.344 |  | 31483.17 | 760.0575 | Girth Weld
8630 | 9.46 | 0.5 |  | 31492.84 | 759.9664 | Girth Weld | [7 empty] | 0.500"
|  |  |  | 31497.61 | 759.9764 | Bend | [7 empty] | 6.2D - 22° - Left
8640 | 6.14 | 0.344 |  | 31502.29 | 759.9959 | Girth Weld | [7 empty] | 0.344"
8650 | 40.07 | 0.344 |  | 31508.43 | 760.0238 | Girth Weld
|  | 0.344 | -0.68 | 31509.12 | 760.0275 | Cluster | 31 |  | 6.41 | 31.02 | 1.6 | 2:17 | NO
|  | 0.344 | -0.79 | 31509.22 | 760.0281 | Cluster | 14 |  | 3.59 | 14.6 |  | 10:05 | NO
|  |  |  | 31547.58 | 760.2166 | Above Ground Marker | [7 empty] | AGM 6
8660 | 15.91 | 0.344 |  | 31548.5 | 760.2197 | Girth Weld
|  | 0.344 | -0.7 | 31549.2 | 760.2205 | Cluster | 28 |  | 5.63 | 6.43 | 1.65 | 2:54 | NO
|  | 0.344 | -0.7 | 31549.2 | 760.2205 | Cluster | 12 |  | 4.92 | 4.34 |  | 5:24 | NO
|  | 0.344 | -2.56 | 31551.06 | 760.2221 | Cluster | 11 |  | 6.3 | 7.92 |  | 11:30 | NO
8670 | 9.74 | 0.5 |  | 31564.41 | 760.1928 | Girth Weld | [7 empty] | 0.500"
|  |  |  | 31569.39 | 760.0463 | Bend | [7 empty] | 6.1D - 25° - Right
8680 | 10.89 | 0.344 |  | 31574.15 | 759.8862 | Girth Weld | [7 empty] | 0.344"
|  | 0.344 | -0.77 | 31574.91 | 759.8604 | Cluster | 52 |  | 4.91 | 8.27 | 1.43 | 6:22 | NO
|  | 0.344 | -0.8 | 31574.95 | 759.8592 | Cluster | 10 |  | 3.01 | 5.43 |  | 3:58 | NO
|  | 0.344 | -0.81 | 31574.96 | 759.8589 | metal loss | 24 |  | 4.13 | 2.28 | 1.74 | 5:29 | NO
|  | 0.344 | -9.33 | 31583.48 | 759.5674 | metal loss | 19 |  | 1.42 | 1.77 |  | 6:28 | NO
8690 | 21.15 | 0.344 |  | 31585.04 | 759.5139 | Girth Weld
|  | 0.344 | -1.53 | 31586.57 | 759.4611 | metal loss | 16 |  | 1.3 | 3.62 |  | 5:46 | NO
8700 | 39.96 | 0.344 |  | 31606.19 | 758.77 | Girth Weld
8710 | 10.61 | 0.344 |  | 31646.15 | 757.8239 | Girth Weld
8720 | 24.87 | 0.344 |  | 31656.76 | 757.9887 | Girth Weld
8730 | 10.56 | 0.344 |  | 31681.63 | 758.3551 | Girth Weld
8740 | 39.95 | 0.344 |  | 31692.19 | 758.5107 | Girth Weld
8750 | 8.64 | 0.344 |  | 31732.15 | 759.0143 | Girth Weld
8760 | 40.01 | 0.344 |  | 31740.78 | 759.0858 | Girth Weld
8770 | 38.02 | 0.344 |  | 31780.8 | 759.2732 | Girth Weld
8780 | 14.08 | 0.344 |  | 31818.81 | 759.3188 | Girth Weld
8790 | 40 | 0.344 |  | 31832.89 | 759.3206 | Girth Weld
8800 | 11.72 | 0.344 |  | 31872.88 | 759.0155 | Girth Weld
8810 | 40.01 | 0.344 |  | 31884.6 | 758.4377 | Girth Weld
8820 | 16.79 | 0.344 |  | 31924.61 | 756.4331 | Girth Weld
8830 | 40.04 | 0.344 |  | 31941.4 | 755.9575 | Girth Weld
|  | 0.344 | -39.04 | 31980.44 | 754.9454 | Cluster | 13 |  | 3.34 | 16.86 |  | 4:26 | NO
8840 | 39.94 | 0.344 |  | 31981.44 | 754.9188 | Girth Weld
8850 | 12.19 | 0.344 |  | 32021.38 | 753.847 | Girth Weld
8860 | 39.99 | 0.344 |  | 32033.57 | 753.2885 | Girth Weld
8870 | 6.28 | 0.344 |  | 32073.56 | 749.8581 | Girth Weld
8880 | 39.99 | 0.344 |  | 32079.84 | 749.0478 | Girth Weld
8890 | 40.1 | 0.344 |  | 32119.82 | 743.7245 | Girth Weld
8900 | 19.37 | 0.344 |  | 32159.93 | 738.7704 | Girth Weld
8910 | 39.67 | 0.344 |  | 32179.29 | 736.6895 | Girth Weld
8920 | 39.93 | 0.344 |  | 32218.96 | 733.255 | Girth Weld
8930 | 14.72 | 0.344 |  | 32258.9 | 730.4973 | Girth Weld
8940 | 31.92 | 0.344 |  | 32273.61 | 729.1622 | Girth Weld
8950 | 11.62 | 0.5 |  | 32305.53 | 725.357 | Girth Weld | [7 empty] | 0.500"
|  |  |  | 32311.21 | 724.6597 | Bend | [7 empty] | 6.1D - 33° - Sag
8960 | 33.78 | 0.344 |  | 32317.15 | 723.9291 | Girth Weld | [7 empty] | 0.344"
8970 | 10.56 | 0.5 |  | 32350.93 | 719.8251 | Girth Weld | [7 empty] | 0.500"
|  |  |  | 32356.11 | 719.2095 | Bend | [7 empty] | 6.1D - 27° - Left
8980 | 10.45 | 0.344 |  | 32361.49 | 718.5709 | Girth Weld | [7 empty] | 0.344"
8990 | 39.89 | 0.344 |  | 32371.94 | 717.278 | Girth Weld
9000 | 10.31 | 0.5 |  | 32411.84 | 718.4058 | Girth Weld | [7 empty] | 0.500"
|  |  |  | 32416.75 | 718.7556 | Bend | [7 empty] | 6.1D - 27° - Sag
9010 | 22.99 | 0.344 |  | 32422.15 | 719.1366 | Girth Weld | [7 empty] | 0.344"
9020 | 39.96 | 0.344 |  | 32445.14 | 720.0183 | Girth Weld
9030 | 29.35 | 0.344 |  | 32485.09 | 721.0692 | Girth Weld
|  | 0.344 | -28.99 | 32514.08 | 725.6285 | Cluster | 16 |  | 4.18 | 2.2 |  | 11:34 | NO
9040 | 39.73 | 0.344 |  | 32514.44 | 725.6928 | Girth Weld
9050 | 39.92 | 0.344 |  | 32554.17 | 732.6616 | Girth Weld
9060 | 39.99 | 0.344 |  | 32594.09 | 739.231 | Girth Weld
|  | 0.344 | -0.77 | 32594.86 | 739.352 | Cluster | 28 |  | 1.45 | 3.58 | 1.84 | 6:40 | NO
|  | 0.344 | -0.82 | 32594.9 | 739.3589 | metal loss | 10 |  | 0.94 | 1.34 |  | 4:25 | NO
9070 | 7.98 | 0.344 |  | 32634.07 | 744.9207 | Girth Weld
9080 | 8.86 | 0.5 |  | 32642.05 | 745.991 | Girth Weld | [7 empty] | 0.500"
|  |  |  | 32646.53 | 746.5768 | Bend | [7 empty] | 5.5D - 23° - Over
9090 | 38.8 | 0.344 |  | 32650.92 | 747.1236 | Girth Weld | [7 empty] | 0.344"
9100 | 40.04 | 0.344 |  | 32689.71 | 751.8671 | Girth Weld
9110 | 39.96 | 0.344 |  | 32729.75 | 755.3506 | Girth Weld
9120 | 32.07 | 0.344 |  | 32769.71 | 754.6787 | Girth Weld
9130 | 30.45 | 0.344 |  | 32801.78 | 753.2472 | Girth Weld
9140 | 39.9 | 0.344 |  | 32832.23 | 752.2754 | Girth Weld
9150 | 39.97 | 0.344 |  | 32872.13 | 751.0648 | Girth Weld
9160 | 39.93 | 0.344 |  | 32912.1 | 749.9425 | Girth Weld
|  | 0.344 | -13.11 | 32925.21 | 749.6401 | Cluster | 31 |  | 21.61 | 16.78 | 1.46 | 7:20 | NO
|  | 0.344 | -13.89 | 32925.99 | 749.6223 | Cluster | 21 |  | 4.21 | 2.89 | 1.75 | 6:17 | NO
|  | 0.344 | -15.03 | 32927.13 | 749.5958 | metal loss | 19 |  | 1.46 | 0.75 |  | 6:53 | NO
|  | 0.344 | -16.2 | 32928.3 | 749.5687 | Cluster | 14 |  | 2.57 | 5.09 |  | 7:17 | NO
9170 | 40.04 | 0.344 |  | 32952.03 | 749.0423 | Girth Weld
|  | 0.344 | -0.74 | 32952.77 | 749.0267 | Cluster | 10 |  | 2.57 | 2.49 |  | 7:12 | NO
9180 | 40.02 | 0.344 |  | 32992.07 | 748.4491 | Girth Weld
|  | 0.344 | -39.04 | 33031.11 | 747.9919 | Cluster | 10 |  | 2.95 | 5.63 |  | 7:25 | NO
|  | 0.344 | -39.07 | 33031.14 | 747.9916 | Cluster | 15 |  | 1.87 | 10.12 |  | 4:42 | NO
9190 | 40.03 | 0.344 |  | 33032.09 | 747.9796 | Girth Weld
|  | 0.344 | -0.79 | 33032.88 | 747.9696 | Cluster | 10 |  | 0.88 | 2.51 |  | 3:34 | NO
9200 | 40 | 0.344 |  | 33072.12 | 747.5064 | Girth Weld
9210 | 40 | 0.344 |  | 33112.12 | 747.1487 | Girth Weld
|  | 0.344 | -0.79 | 33112.92 | 747.1422 | Cluster | 12 |  | 2.48 | 4.75 |  | 4:02 | NO
9220 | 40.02 | 0.344 |  | 33152.12 | 746.9137 | Girth Weld
|  | 0.344 | -38.72 | 33190.85 | 746.5087 | metal loss | 11 |  | 3.66 | 7.36 |  | 7:24 | NO
9230 | 40.02 | 0.344 |  | 33192.15 | 746.4878 | Girth Weld
9240 | 40.01 | 0.344 |  | 33232.17 | 745.803 | Girth Weld
9250 | 40.01 | 0.344 |  | 33272.18 | 745.1524 | Girth Weld
|  | 0.344 | -32.28 | 33304.46 | 744.7818 | Cluster | 28 |  | 4.36 | 6.72 | 1.7 | 11:47 | NO
|  | 0.344 | -32.8 | 33304.98 | 744.7765 | Cluster | 11 |  | 3.67 | 5.55 |  | 11:35 | NO
9260 | 39.39 | 0.344 |  | 33312.19 | 744.7073 | Girth Weld
9270 | 40 | 0.344 |  | 33351.58 | 744.384 | Girth Weld
|  | 0.344 | -23.38 | 33374.95 | 744.1882 | Cluster | 23 |  | 3.55 | 1.91 | 1.76 | 6:10 | NO
|  | 0.344 | -29.78 | 33381.36 | 744.1271 | Cluster | 31 |  | 1.76 | 1.32 | 1.82 | 5:32 | NO
|  | 0.344 | -30.26 | 33381.84 | 744.1223 | Cluster | 29 |  | 4.33 | 4.63 | 1.69 | 5:24 | NO
|  | 0.344 | -31.6 | 33383.18 | 744.1089 | Cluster | 13 |  | 4.98 | 1.64 |  | 5:52 | NO
|  | 0.344 | -38.71 | 33390.29 | 744.034 | Cluster | 20 |  | 6.35 | 4.38 | 1.71 | 5:33 | NO
9280 | 40.06 | 0.344 |  | 33391.58 | 744.0176 | Girth Weld
|  | 0.344 | -14.08 | 33405.66 | 743.7271 | metal loss | 15 |  | 2.05 | 1.5 |  | 4:30 | NO
|  | 0.344 | -14.38 | 33405.96 | 743.7201 | metal loss | 10 |  | 1.69 | 1.58 |  | 4:20 | NO
|  | 0.344 | -39.13 | 33430.71 | 743.1343 | Cluster | 21 |  | 2.27 | 10.7 | 1.83 | 7:48 | NO
9290 | 40.01 | 0.344 |  | 33431.63 | 743.113 | Girth Weld
9300 | 40 | 0.344 |  | 33471.65 | 742.3539 | Girth Weld
|  | 0.344 | -8.19 | 33479.84 | 742.2173 | metal loss | 13 |  | 0.75 | 0.63 |  | 11:34 | NO
|  | 0.344 | -8.58 | 33480.23 | 742.2106 | Cluster | 26 |  | 3.61 | 3.29 | 1.74 | 12:28 | NO
|  | 0.344 | -8.7 | 33480.35 | 742.2086 | Cluster | 13 |  | 3.37 | 2.1 |  | 11:17 | NO
|  | 0.344 | -9.4 | 33481.04 | 742.1967 | metal loss | 15 |  | 0.79 | 0.71 |  | 10:56 | NO
9310 | 39.97 | 0.344 |  | 33511.65 | 742.0713 | Girth Weld
|  | 0.344 | -0.65 | 33512.3 | 742.0768 | Cluster | 33 |  | 4.28 | 21.68 | 1.66 | 5:03 | NO
9320 | 39.92 | 0.344 |  | 33551.63 | 742.5337 | Girth Weld
9330 | 39.92 | 0.344 |  | 33591.55 | 742.8563 | Girth Weld
|  | 0.344 | -0.74 | 33592.28 | 742.8578 | Cluster | 25 |  | 4.87 | 17.39 | 1.7 | 4:46 | NO
9340 | 39.91 | 0.344 |  | 33631.47 | 742.7312 | Girth Weld
|  | 0.344 | -7.35 | 33638.82 | 742.6487 | metal loss | 10 |  | 2.99 | 0.67 |  | 2:35 | NO
|  | 0.344 | -38.93 | 33670.4 | 742.2473 | Cluster | 10 |  | 2.71 | 8.94 |  | 6:53 | NO
9350 | 39.99 | 0.344 |  | 33671.38 | 742.2349 | Girth Weld
9360 | 40.18 | 0.344 |  | 33711.37 | 741.5692 | Girth Weld
|  | 0.344 | -39.28 | 33750.65 | 740.3107 | Cluster | 34 |  | 0.94 | 5.43 | 1.86 | 7:58 | YES
9370 | 24.73 | 0.344 |  | 33751.55 | 740.2717 | Girth Weld
|  | 0.344 | -1.96 | 33753.51 | 740.186 | metal loss | 13 |  | 1.06 | 1.1 |  | 12:25 | NO
9380 | 40.05 | 0.344 |  | 33776.28 | 739.1762 | Girth Weld
9390 | 39.99 | 0.344 |  | 33816.33 | 737.7478 | Girth Weld
|  | 0.344 | -0.78 | 33817.11 | 737.7441 | metal loss | 36 |  | 0.91 | 8.35 | 1.86 | 12:26 | NO
|  | 0.344 | -36.73 | 33853.06 | 738.0195 | metal loss | 10 |  | 1.1 | 1.18 |  | 11:57 | NO
|  | 0.344 | -37.04 | 33853.37 | 738.0185 | metal loss | 12 |  | 0.71 | 0.71 |  | 12:04 | NO
9400 | 39.98 | 0.344 |  | 33856.32 | 738.0082 | Girth Weld
|  | 0.344 | -39.1 | 33895.42 | 737.4701 | metal loss | 16 |  | 0.71 | 1.53 |  | 11:00 | NO
9410 | 40.01 | 0.344 |  | 33896.3 | 737.4563 | Girth Weld
9420 | 40.04 | 0.344 |  | 33936.31 | 736.9518 | Girth Weld
|  | 0.344 | -12.79 | 33949.1 | 736.746 | metal loss | 13 |  | 2.84 | 2.36 |  | 4:01 | NO
|  | 0.344 | -38.98 | 33975.28 | 736.1627 | metal loss | 18 |  | 3.7 | 0.87 |  | 9:10 | NO
|  | 0.344 | -39.02 | 33975.32 | 736.1619 | Cluster | 10 |  | 2.64 | 8.5 |  | 7:27 | NO
|  | 0.344 | -39.08 | 33975.39 | 736.1604 | Cluster | 16 |  | 2.63 | 7.23 |  | 9:43 | NO
9430 | 40.04 | 0.344 |  | 33976.35 | 736.1386 | Girth Weld
9440 | 40.06 | 0.344 |  | 34016.39 | 735.2001 | Girth Weld
|  | 0.344 | -8.15 | 34024.54 | 735.0509 | Cluster | 18 |  | 4.12 | 3.94 |  | 6:25 | YES
|  | 0.344 | -8.66 | 34025.04 | 735.0451 | Cluster | 25 |  | 2.81 | 3.37 | 1.79 | 6:19 | YES
|  | 0.344 | -39.18 | 34055.57 | 734.6328 | metal loss | 21 |  | 1.38 | 4.41 | 1.86 | 10:28 | NO
9450 | 39.96 | 0.344 |  | 34056.45 | 734.6189 | Girth Weld
|  | 0.344 | -0.77 | 34057.22 | 734.6066 | metal loss | 11 |  | 0.71 | 0.67 |  | 10:43 | NO
9460 | 39.99 | 0.344 |  | 34096.41 | 733.9837 | Girth Weld
9470 | 39.99 | 0.344 |  | 34136.4 | 733.6135 | Girth Weld
|  | 0.344 | -0.71 | 34137.11 | 733.6085 | Cluster | 22 |  | 2.92 | 11.5 | 1.8 | 6:35 | NO
|  | 0.344 | -0.72 | 34137.13 | 733.6084 | Cluster | 19 |  | 2.6 | 14.89 |  | 3:40 | NO
|  | 0.344 | -0.75 | 34137.15 | 733.6083 | metal loss | 14 |  | 2.72 | 3.5 |  | 2:39 | NO
9480 | 40.02 | 0.344 |  | 34176.39 | 733.2408 | Girth Weld
9490 | 40.04 | 0.344 |  | 34216.41 | 732.9966 | Girth Weld
9500 | 39.98 | 0.344 |  | 34256.46 | 732.9048 | Girth Weld
9510 | 32.25 | 0.344 |  | 34296.44 | 732.7178 | Girth Weld
9520 | 39.97 | 0.344 |  | 34328.69 | 732.6016 | Girth Weld
9530 | 40.05 | 0.344 |  | 34368.66 | 732.4637 | Girth Weld
9540 | 40.02 | 0.344 |  | 34408.71 | 732.3813 | Girth Weld
9550 | 29.86 | 0.344 |  | 34448.73 | 732.0064 | Girth Weld
9560 | 40.03 | 0.344 |  | 34478.59 | 731.604 | Girth Weld
9570 | 40 | 0.344 |  | 34518.63 | 731.0682 | Girth Weld
9580 | 39.67 | 0.344 |  | 34558.63 | 730.0964 | Girth Weld
9590 | 40 | 0.344 |  | 34598.3 | 728.9865 | Girth Weld
9600 | 40.11 | 0.344 |  | 34638.3 | 727.7996 | Girth Weld
9610 | 40.08 | 0.344 |  | 34678.41 | 726.2975 | Girth Weld
9620 | 39.99 | 0.344 |  | 34718.49 | 725.7654 | Girth Weld
9630 | 40.02 | 0.344 |  | 34758.48 | 725.8369 | Girth Weld
9640 | 39.99 | 0.344 |  | 34798.51 | 725.0863 | Girth Weld
9650 | 40.05 | 0.344 |  | 34838.5 | 723.6533 | Girth Weld
|  | 0.344 | -21.29 | 34859.79 | 722.8022 | metal loss-manufacturing anomaly | 15 |  | 0.59 | 0.87 |  | 6:58 | N/A
|  | 0.344 | -22.81 | 34861.31 | 722.7324 | metal loss-manufacturing anomaly | 17 |  | 0.71 | 0.71 |  | 10:50 | N/A
9660 | 39.93 | 0.344 |  | 34878.54 | 721.9392 | Girth Weld
9670 | 39.9 | 0.344 |  | 34918.47 | 720.0809 | Girth Weld
|  | 0.344 | -0.8 | 34919.27 | 720.0421 | Cluster | 10 |  | 0.61 | 3.27 |  | 11:18 | NO
9680 | 39.91 | 0.344 |  | 34958.37 | 717.7238 | Girth Weld
9690 | 27.34 | 0.344 |  | 34998.28 | 715.1638 | Girth Weld
9700 | 40.02 | 0.344 |  | 35025.61 | 714.0702 | Girth Weld
9710 | 40.03 | 0.344 |  | 35065.64 | 713.85 | Girth Weld
9720 | 39.97 | 0.344 |  | 35105.67 | 715.7535 | Girth Weld
9730 | 39.97 | 0.344 |  | 35145.64 | 717.7015 | Girth Weld
9740 | 40.08 | 0.344 |  | 35185.61 | 718.725 | Girth Weld
9750 | 39.85 | 0.344 |  | 35225.69 | 719.4094 | Girth Weld
9760 | 40.05 | 0.344 |  | 35265.54 | 720.1696 | Girth Weld
9770 | 40.01 | 0.344 |  | 35305.6 | 720.8291 | Girth Weld
9780 | 40 | 0.344 |  | 35345.61 | 721.0957 | Girth Weld
9790 | 3.98 | 0.344 |  | 35385.61 | 721.1012 | Girth Weld
9800 | 39.99 | 0.5 |  | 35389.6 | 721.083 | Girth Weld | [7 empty] | 0.500"
9810 | 3.98 | 0.344 |  | 35429.59 | 720.9451 | Girth Weld | [7 empty] | 0.344"
9820 | 39.9 | 0.344 |  | 35433.57 | 720.9164 | Girth Weld
9830 | 27.14 | 0.344 |  | 35473.47 | 720.536 | Girth Weld
9840 | 39.93 | 0.344 |  | 35500.61 | 720.2943 | Girth Weld
9850 | 39.9 | 0.344 |  | 35540.54 | 720.1282 | Girth Weld
9860 | 39.92 | 0.344 |  | 35580.43 | 720.0586 | Girth Weld
|  | 0.344 | -0.85 | 35581.29 | 720.0574 | metal loss | 15 |  | 0.83 | 1.06 |  | 5:59 | NO
9870 | 39.87 | 0.344 |  | 35620.35 | 720.0962 | Girth Weld
9880 | 40.02 | 0.344 |  | 35660.23 | 720.2735 | Girth Weld
9890 | 39.99 | 0.344 |  | 35700.25 | 720.6173 | Girth Weld
9900 | 39.96 | 0.344 |  | 35740.24 | 720.9906 | Girth Weld
9910 | 39.99 | 0.344 |  | 35780.19 | 721.1624 | Girth Weld
|  | 0.344 | -18.23 | 35798.42 | 721.1338 | metal loss-manufacturing anomaly | 18 |  | 0.47 | 0.71 |  | 6:16 | N/A
9920 | 39.98 | 0.344 |  | 35820.19 | 721.0742 | Girth Weld
|  | 0.344 | -0.51 | 35820.7 | 721.0735 | Cluster | 32 |  | 4.37 | 2.54 | 1.66 | 4:02 | NO
|  | 0.344 | -0.66 | 35820.85 | 721.0733 | metal loss | 18 |  | 2.28 | 9.8 |  | 4:54 | NO
|  | 0.344 | -0.71 | 35820.89 | 721.0732 | Cluster | 22 |  | 1.6 | 7.23 | 1.85 | 8:16 | NO
|  | 0.344 | -0.74 | 35820.93 | 721.0731 | metal loss | 13 |  | 0.71 | 1.69 |  | 10:53 | NO
9930 | 39.96 | 0.344 |  | 35860.17 | 721.0579 | Girth Weld
9940 | 39.98 | 0.344 |  | 35900.13 | 720.9715 | Girth Weld
9950 | 39.96 | 0.344 |  | 35940.11 | 720.881 | Girth Weld
9960 | 39.93 | 0.344 |  | 35980.07 | 720.8381 | Girth Weld
9970 | 39.99 | 0.344 |  | 36020 | 720.7986 | Girth Weld
9980 | 39.96 | 0.344 |  | 36059.99 | 720.6728 | Girth Weld
9990 | 39.97 | 0.344 |  | 36099.95 | 720.5109 | Girth Weld
10000 | 39.75 | 0.344 |  | 36139.93 | 720.5761 | Girth Weld
10010 | 40 | 0.344 |  | 36179.68 | 720.7073 | Girth Weld
10020 | 39.8 | 0.344 |  | 36219.68 | 720.7856 | Girth Weld
10030 | 39.94 | 0.344 |  | 36259.48 | 720.8686 | Girth Weld
10040 | 40 | 0.344 |  | 36299.41 | 720.9874 | Girth Weld
10050 | 39.9 | 0.344 |  | 36339.41 | 720.8896 | Girth Weld
10060 | 39.97 | 0.344 |  | 36379.31 | 720.5881 | Girth Weld
10070 | 40.14 | 0.344 |  | 36419.28 | 720.1728 | Girth Weld
10080 | 39.98 | 0.344 |  | 36459.43 | 719.6211 | Girth Weld
|  | 0.344 | -0.85 | 36460.28 | 719.5979 | metal loss-manufacturing anomaly | 10 |  | 1.02 | 0.71 |  | 6:58 | N/A
10090 | 40.01 | 0.344 |  | 36499.41 | 718.5315 | Girth Weld
10100 | 39.96 | 0.344 |  | 36539.42 | 718.2113 | Girth Weld
10110 | 39.98 | 0.344 |  | 36579.38 | 718.9061 | Girth Weld
10120 | 39.9 | 0.344 |  | 36619.36 | 719.691 | Girth Weld
10130 | 39.99 | 0.344 |  | 36659.26 | 720.1087 | Girth Weld
10140 | 39.99 | 0.344 |  | 36699.25 | 720.3987 | Girth Weld
10150 | 39.88 | 0.344 |  | 36739.24 | 720.6363 | Girth Weld
10160 | 39.43 | 0.344 |  | 36779.11 | 720.6365 | Girth Weld
10170 | 40 | 0.344 |  | 36818.54 | 720.5843 | Girth Weld
10180 | 23.11 | 0.344 |  | 36858.54 | 720.3768 | Girth Weld
10190 | 39.95 | 0.344 |  | 36881.65 | 720.3033 | Girth Weld
|  |  |  | 36901.27 | 720.227 | Above Ground Marker | [7 empty] | AGM 7 D
10200 | 9.07 | 0.5 |  | 36921.6 | 720.0818 | Girth Weld | [7 empty] | 0.500"
|  |  |  | 36926.14 | 720.0387 | Bend | [7 empty] | 6.2D - 18° - Left
10210 | 6.06 | 0.344 |  | 36930.67 | 719.9937 | Girth Weld | [7 empty] | 0.344"
10220 | 37.99 | 0.344 |  | 36936.73 | 719.9285 | Girth Weld
10230 | 39.96 | 0.344 |  | 36974.72 | 719.514 | Girth Weld
10240 | 39.98 | 0.344 |  | 37014.68 | 719.0578 | Girth Weld
10250 | 39.64 | 0.344 |  | 37054.66 | 718.1487 | Girth Weld
10260 | 6.94 | 0.344 |  | 37094.29 | 717.2842 | Girth Weld
10270 | 7.85 | 0.5 |  | 37101.23 | 717.1348 | Girth Weld | [7 empty] | 0.500"
|  |  |  | 37105.1 | 717.0496 | Bend | [7 empty] | 5.4D - 18° - Right
10280 | 11.34 | 0.344 |  | 37109.08 | 716.9613 | Girth Weld | [7 empty] | 0.344"
10290 | 33.95 | 0.344 |  | 37120.42 | 716.7162 | Girth Weld
10300 | 40.01 | 0.344 |  | 37154.37 | 716.035 | Girth Weld
10310 | 40.02 | 0.344 |  | 37194.38 | 715.1012 | Girth Weld
10320 | 40.07 | 0.344 |  | 37234.4 | 713.0419 | Girth Weld
10330 | 39.97 | 0.344 |  | 37274.47 | 711.7149 | Girth Weld
10340 | 29.06 | 0.344 |  | 37314.43 | 711.3832 | Girth Weld
10350 | 27.63 | 0.344 |  | 37343.49 | 711.304 | Girth Weld
10360 | 39.99 | 0.344 |  | 37371.12 | 712.2537 | Girth Weld
10370 | 33.78 | 0.344 |  | 37411.1 | 715.1677 | Girth Weld
10380 | 9.04 | 0.5 |  | 37444.88 | 717.8647 | Girth Weld | [7 empty] | 0.500"
|  |  |  | 37449.19 | 718.1906 | Bend | [7 empty] | 6.1D - 21° - Right
10390 | 40.08 | 0.344 |  | 37453.92 | 718.5005 | Girth Weld | [7 empty] | 0.344"
10400 | 39.45 | 0.344 |  | 37494 | 720.1416 | Girth Weld
10410 | 36.75 | 0.344 |  | 37533.45 | 721.0603 | Girth Weld
10420 | 11.53 | 0.5 |  | 37570.2 | 722.0379 | Girth Weld | [7 empty] | 0.500"
|  |  |  | 37575.87 | 722.2956 | Bend | [7 empty] | 6.0D - 32° - Left
10430 | 8.71 | 0.344 |  | 37581.73 | 722.6166 | Girth Weld | [7 empty] | 0.344"
10440 | 40 | 0.344 |  | 37590.44 | 723.1852 | Girth Weld
10450 | 38.17 | 0.344 |  | 37630.44 | 725.8501 | Girth Weld
10460 | 40.03 | 0.344 |  | 37668.61 | 728.3103 | Girth Weld
10470 | 40.02 | 0.344 |  | 37708.64 | 729.0806 | Girth Weld
10480 | 40.04 | 0.344 |  | 37748.67 | 729.6426 | Girth Weld
10490 | 39.94 | 0.344 |  | 37788.71 | 729.9795 | Girth Weld
10500 | 40.08 | 0.344 |  | 37828.65 | 730.3619 | Girth Weld
10510 | 39.94 | 0.344 |  | 37868.74 | 730.7237 | Girth Weld
10520 | 38.14 | 0.344 |  | 37908.67 | 731.374 | Girth Weld
10530 | 39.51 | 0.344 |  | 37946.81 | 732.7767 | Girth Weld
10540 | 40 | 0.344 |  | 37986.32 | 734.9201 | Girth Weld
10550 | 39.98 | 0.344 |  | 38026.32 | 736.6679 | Girth Weld
10560 | 40.03 | 0.344 |  | 38066.29 | 737.6699 | Girth Weld
10570 | 40.05 | 0.344 |  | 38106.32 | 738.2819 | Girth Weld
10580 | 39.96 | 0.344 |  | 38146.38 | 738.8699 | Girth Weld
10590 | 40.01 | 0.344 |  | 38186.34 | 739.4728 | Girth Weld
10600 | 8.38 | 0.344 |  | 38226.35 | 740.1166 | Girth Weld
10610 | 40.04 | 0.344 |  | 38234.73 | 740.2492 | Girth Weld
10620 | 40.07 | 0.344 |  | 38274.77 | 740.8332 | Girth Weld
10630 | 35 | 0.344 |  | 38314.84 | 741.1417 | Girth Weld
10640 | 40.01 | 0.344 |  | 38349.84 | 741.3573 | Girth Weld
|  | 0.344 | -34.12 | 38383.95 | 741.9433 | metal loss-manufacturing anomaly | 16 |  | 3.78 | 2.52 |  | 9:43 | N/A
10650 | 40 | 0.344 |  | 38389.85 | 742.0722 | Girth Weld
10660 | 39.97 | 0.344 |  | 38429.85 | 742.7967 | Girth Weld
10670 | 39.48 | 0.344 |  | 38469.82 | 743.1559 | Girth Weld
10680 | 39.95 | 0.344 |  | 38509.29 | 743.2642 | Girth Weld
10690 | 39.98 | 0.344 |  | 38549.24 | 743.2721 | Girth Weld
10700 | 39.94 | 0.344 |  | 38589.22 | 743.629 | Girth Weld
10710 | 39.97 | 0.344 |  | 38629.17 | 743.9445 | Girth Weld
10720 | 39.83 | 0.344 |  | 38669.13 | 743.8147 | Girth Weld
10730 | 39.71 | 0.344 |  | 38708.96 | 743.253 | Girth Weld
10740 | 39.93 | 0.344 |  | 38748.68 | 741.4545 | Girth Weld
10750 | 39.95 | 0.344 |  | 38788.61 | 737.9629 | Girth Weld
10760 | 40 | 0.344 |  | 38828.56 | 732.7248 | Girth Weld
10770 | 40.04 | 0.344 |  | 38868.56 | 725.5795 | Girth Weld
10780 | 40.04 | 0.344 |  | 38908.61 | 717.8374 | Girth Weld
10790 | 40.1 | 0.344 |  | 38948.65 | 710.0046 | Girth Weld
10800 | 7.39 | 0.344 |  | 38988.75 | 702.2385 | Girth Weld
10810 | 40.2 | 0.344 |  | 38996.14 | 700.8236 | Girth Weld
10820 | 40.17 | 0.344 |  | 39036.35 | 693.1751 | Girth Weld
10830 | 40.13 | 0.344 |  | 39076.52 | 686.1972 | Girth Weld
10840 | 28.59 | 0.344 |  | 39116.65 | 680.7413 | Girth Weld
|  | 0.344 | -28.08 | 39144.72 | 678.0669 | metal loss | 10 |  | 0.98 | 1.18 |  | 6:32 | NO
10850 | 39.91 | 0.344 |  | 39145.24 | 678.0292 | Girth Weld
10860 | 39.96 | 0.344 |  | 39185.15 | 676.2576 | Girth Weld
10870 | 16.12 | 0.344 |  | 39225.12 | 675.8787 | Girth Weld
10880 | 40.03 | 0.344 |  | 39241.24 | 675.7728 | Girth Weld
10890 | 11.79 | 0.5 |  | 39281.26 | 675.1718 | Girth Weld | [7 empty] | 0.500"
|  |  |  | 39287.27 | 675.0296 | Bend | [7 empty] | 6.2D - 32° - Sag
10900 | 8 | 0.344 |  | 39293.06 | 674.8451 | Girth Weld | [7 empty] | 0.344"
10910 | 11.75 | 0.5 |  | 39301.05 | 674.449 | Girth Weld | [7 empty] | 0.500"
|  |  |  | 39307.26 | 674.0351 | Bend | [7 empty] | 5.6D - 40° - Over
10920 | 22.86 | 0.344 |  | 39312.81 | 673.6522 | Girth Weld | [7 empty] | 0.344"
|  | 0.344 | -21.94 | 39334.75 | 672.6224 | Cluster | 16 |  | 4.36 | 8.99 |  | 5:25 | NO
10930 | 29.22 | 0.344 |  | 39335.67 | 672.5925 | Girth Weld
|  | 0.344 | -0.03 | 39335.7 | 672.5915 | Cluster | 10 |  | 2.33 | 12.3 |  | 2:06 | NO
10940 | 39.99 | 0.344 |  | 39364.89 | 671.6839 | Girth Weld
10950 | 40.01 | 0.344 |  | 39404.87 | 675.4764 | Girth Weld
|  | 0.344 | -0.68 | 39405.56 | 675.4804 | Cluster | 17 |  | 3.44 | 9.03 |  | 8:55 | NO
10960 | 35.9 | 0.344 |  | 39444.88 | 675.1783 | Girth Weld
|  | 0.344 | -35.02 | 39479.9 | 675.0699 | metal loss | 17 |  | 0.79 | 0.91 |  | 8:12 | NO
10970 | 9.48 | 0.5 |  | 39480.79 | 675.0682 | Girth Weld | [7 empty] | 0.500"
|  |  |  | 39485.48 | 675.0591 | Bend | [7 empty] | 5.8D - 26° - Sag
10980 | 40.08 | 0.344 |  | 39490.27 | 675.0504 | Girth Weld | [7 empty] | 0.344"
10990 | 22.34 | 0.344 |  | 39530.35 | 674.9909 | Girth Weld
|  | 0.344 | -0.5 | 39530.85 | 674.9919 | metal loss | 15 |  | 1.18 | 1.81 |  | 5:56 | NO
11000 | 39.91 | 0.344 |  | 39552.69 | 675.065 | Girth Weld
|  | 0.344 | -0.67 | 39553.36 | 675.067 | Cluster | 39 |  | 4.88 | 30.98 | 1.57 | 3:01 | NO
11010 | 37.06 | 0.344 |  | 39592.6 | 676.6137 | Girth Weld
|  | 0.344 | -0.07 | 39592.67 | 676.6229 | Cluster | 25 |  | 4.07 | 6.33 | 1.73 | 8:40 | NO
|  | 0.344 | -0.72 | 39593.33 | 676.7097 | Cluster | 18 |  | 2.83 | 6.62 |  | 7:38 | NO
|  | 0.344 | -0.76 | 39593.37 | 676.7153 | Cluster | 27 |  | 3.28 | 9.26 | 1.75 | 2:27 | NO
11020 | 10.02 | 0.5 |  | 39629.66 | 682.9371 | Girth Weld | [7 empty] | 0.500"
|  |  |  | 39634.72 | 683.879 | Bend | [7 empty] | 5.5D - 32° - Sag
11030 | 31.87 | 0.344 |  | 39639.68 | 684.8009 | Girth Weld | [7 empty] | 0.344"
|  | 0.344 | -1.4 | 39641.08 | 685.0586 | Cluster | 31 |  | 5.05 | 14.2 | 1.64 | 2:02 | NO
|  | 0.344 | -2.06 | 39641.74 | 685.1808 | Cluster | 33 |  | 3.32 | 9.3 | 1.71 | 6:58 | NO
11040 | 33.89 | 0.344 |  | 39671.55 | 690.116 | Girth Weld
11050 | 39.95 | 0.344 |  | 39705.45 | 693.7868 | Girth Weld
11060 | 17.38 | 0.344 |  | 39745.4 | 697.9468 | Girth Weld
|  | 0.344 | -2.17 | 39747.57 | 698.3476 | metal loss | 11 |  | 1.42 | 1.34 |  | 4:10 | NO
11070 | 8.71 | 0.5 |  | 39762.77 | 701.1461 | Girth Weld | [7 empty] | 0.500"
|  |  |  | 39767.18 | 701.9515 | Bend | [7 empty] | 6.0D - 19° - Over
11080 | 6.04 | 0.344 |  | 39771.49 | 702.7391 | Girth Weld | [7 empty] | 0.344"
11090 | 29.94 | 0.344 |  | 39777.53 | 703.8385 | Girth Weld
11100 | 24.67 | 0.344 |  | 39807.47 | 709.2721 | Girth Weld
11110 | 37.5 | 0.344 |  | 39832.14 | 713.2397 | Girth Weld
11120 | 40.02 | 0.344 |  | 39869.64 | 716.9018 | Girth Weld
11130 | 40.03 | 0.344 |  | 39909.66 | 717.2825 | Girth Weld
11140 | 40.01 | 0.344 |  | 39949.69 | 717.5638 | Girth Weld
11150 | 39.99 | 0.344 |  | 39989.7 | 717.6794 | Girth Weld
|  | 0.344 | -18.92 | 40008.62 | 717.7519 | metal loss-manufacturing anomaly | 10 |  | 1.46 | 0.71 |  | 5:02 | N/A
|  | 0.344 | -19.8 | 40009.5 | 717.7555 | metal loss-manufacturing anomaly | 10 |  | 0.59 | 0.71 |  | 8:37 | N/A
11160 | 40.01 | 0.344 |  | 40029.68 | 717.811 | Girth Weld
11170 | 40.02 | 0.344 |  | 40069.69 | 717.7818 | Girth Weld
11180 | 39.98 | 0.344 |  | 40109.71 | 717.6684 | Girth Weld
11190 | 40.04 | 0.344 |  | 40149.7 | 717.4705 | Girth Weld
11200 | 40.06 | 0.344 |  | 40189.73 | 716.9573 | Girth Weld
11210 | 40.1 | 0.344 |  | 40229.79 | 716.2556 | Girth Weld
11220 | 40.02 | 0.344 |  | 40269.89 | 715.2851 | Girth Weld
11230 | 40.02 | 0.344 |  | 40309.91 | 714.5368 | Girth Weld
11240 | 39.64 | 0.344 |  | 40349.93 | 714.2827 | Girth Weld
11250 | 40.08 | 0.344 |  | 40389.57 | 714.7866 | Girth Weld
11260 | 39.97 | 0.344 |  | 40429.65 | 715.2759 | Girth Weld
11270 | 39.99 | 0.344 |  | 40469.62 | 715.6949 | Girth Weld
11280 | 40.03 | 0.344 |  | 40509.61 | 715.9645 | Girth Weld
11290 | 40.03 | 0.344 |  | 40549.64 | 715.9863 | Girth Weld
11300 | 40.06 | 0.344 |  | 40589.67 | 715.7819 | Girth Weld
11310 | 40 | 0.344 |  | 40629.73 | 715.3529 | Girth Weld
|  | 0.344 | -39.01 | 40668.73 | 714.1151 | Cluster | 18 |  | 1.97 | 1.47 |  | 7:57 | NO
11320 | 8.59 | 0.5 |  | 40669.73 | 714.0498 | Girth Weld | [7 empty] | 0.500"
|  |  |  | 40673.95 | 713.7479 | Bend | [7 empty] | 6.6D - 18° - Sag
11330 | 10.14 | 0.344 |  | 40678.32 | 713.3879 | Girth Weld | [7 empty] | 0.344"
11340 | 10.69 | 0.5 |  | 40688.46 | 712.496 | Girth Weld | [7 empty] | 0.500"
|  |  |  | 40693.84 | 712.0041 | Bend | [7 empty] | 6.8D - 22° - Sag
11350 | 40.01 | 0.344 |  | 40699.15 | 711.4889 | Girth Weld | [7 empty] | 0.344"
11360 | 21.97 | 0.344 |  | 40739.16 | 706.4523 | Girth Weld
11370 | 39.95 | 0.344 |  | 40761.14 | 703.28 | Girth Weld
11380 | 29.22 | 0.344 |  | 40801.09 | 703.3014 | Girth Weld
11390 | 40.03 | 0.344 |  | 40830.31 | 706.8561 | Girth Weld
11400 | 39.99 | 0.344 |  | 40870.34 | 710.306 | Girth Weld
11410 | 39.92 | 0.344 |  | 40910.33 | 711.171 | Girth Weld
11420 | 39.95 | 0.344 |  | 40950.25 | 710.5849 | Girth Weld
11430 | 39.92 | 0.344 |  | 40990.2 | 709.6527 | Girth Weld
|  | 0.344 | -20.89 | 41011.08 | 709.3366 | metal loss-manufacturing anomaly | 10 |  | 3.03 | 1.3 |  | 10:13 | N/A
11440 | 39.95 | 0.344 |  | 41030.11 | 709.2562 | Girth Weld
11450 | 40.01 | 0.344 |  | 41070.06 | 709.6838 | Girth Weld
11460 | 36.15 | 0.344 |  | 41110.07 | 710.488 | Girth Weld
|  | 0.344 | -20.98 | 41131.05 | 710.941 | metal loss-manufacturing anomaly | 14 |  | 3.66 | 1.02 |  | 10:09 | N/A
11470 | 39.95 | 0.344 |  | 41146.22 | 711.2702 | Girth Weld
|  | 0.344 | -17.77 | 41163.99 | 711.6486 | metal loss-manufacturing anomaly | 12 |  | 4.17 | 1.77 |  | 2:09 | N/A
|  | 0.344 | -19.55 | 41165.77 | 711.6819 | metal loss-manufacturing anomaly | 16 |  | 0.59 | 0.63 |  | 8:12 | N/A
|  | 0.344 | -20.75 | 41166.98 | 711.7044 | metal loss-manufacturing anomaly | 11 |  | 3.78 | 1.42 |  | 2:06 | N/A
|  | 0.344 | -24.07 | 41170.29 | 711.7665 | metal loss-manufacturing anomaly | 30 |  | 3.82 | 5.55 |  | 1:54 | N/A
|  | 0.344 | -28.33 | 41174.55 | 711.8432 | metal loss-manufacturing anomaly | 11 |  | 0.47 | 0.59 |  | 11:58 | N/A
11480 | 39.98 | 0.344 |  | 41186.18 | 711.9518 | Girth Weld
11490 | 39.99 | 0.344 |  | 41226.16 | 711.9853 | Girth Weld
11500 | 39.93 | 0.344 |  | 41266.15 | 711.7645 | Girth Weld
11510 | 39.99 | 0.344 |  | 41306.08 | 711.5016 | Girth Weld
11520 | 40.09 | 0.344 |  | 41346.07 | 711.1525 | Girth Weld
11530 | 39.31 | 0.344 |  | 41386.16 | 710.864 | Girth Weld
11540 | 39.98 | 0.344 |  | 41425.47 | 710.619 | Girth Weld
11550 | 39.95 | 0.344 |  | 41465.45 | 710.365 | Girth Weld
|  | 0.344 | -0.72 | 41466.16 | 710.3511 | Cluster | 29 |  | 5 | 10.54 | 1.66 | 4:44 | NO
|  | 0.344 | -0.73 | 41466.18 | 710.3507 | Cluster | 21 |  | 5.56 | 2.58 | 1.72 | 6:45 | NO
|  | 0.344 | -0.82 | 41466.26 | 710.3486 | Cluster | 14 |  | 0.97 | 3.27 |  | 3:19 | NO
|  | 0.344 | -20.52 | 41485.96 | 709.7136 | Cluster | 15 |  | 4.38 | 3.16 |  | 9:33 | NO
|  | 0.344 | -20.8 | 41486.24 | 709.7041 | Cluster | 17 |  | 2.56 | 2.39 |  | 10:16 | NO
|  | 0.344 | -21.15 | 41486.59 | 709.6922 | metal loss | 15 |  | 1.14 | 1.26 |  | 10:09 | NO
|  | 0.344 | -21.34 | 41486.78 | 709.6857 | Cluster | 12 |  | 4.25 | 3.16 |  | 10:13 | NO
|  | 0.344 | -35.98 | 41501.43 | 709.1821 | metal loss | 10 |  | 2.52 | 0.75 |  | 9:33 | NO
|  | 0.344 | -36.87 | 41502.32 | 709.151 | metal loss | 14 |  | 4.25 | 0.94 |  | 8:10 | NO
|  | 0.344 | -37.98 | 41503.42 | 709.1124 | metal loss | 10 |  | 1.18 | 0.83 |  | 9:22 | NO
|  | 0.344 | -38.56 | 41504.01 | 709.092 | Cluster | 10 |  | 4.39 | 5.72 |  | 9:28 | NO
11560 | 39.95 | 0.344 |  | 41505.39 | 709.0434 | Girth Weld
|  | 0.344 | -39.02 | 41544.42 | 707.4963 | metal loss | 23 |  | 0.94 | 1.3 | 1.87 | 7:47 | NO
|  | 0.344 | -39.06 | 41544.45 | 707.4949 | metal loss | 11 |  | 0.79 | 0.79 |  | 8:49 | NO
11570 | 39.94 | 0.344 |  | 41545.34 | 707.4552 | Girth Weld
|  | 0.344 | -0.74 | 41546.08 | 707.4225 | metal loss | 17 |  | 2.76 | 0.59 |  | 9:36 | NO
|  | 0.344 | -31.12 | 41576.47 | 706.2497 | Cluster | 19 |  | 2.21 | 1.8 |  | 7:44 | NO
|  | 0.344 | -36.01 | 41581.35 | 706.0938 | Cluster | 18 |  | 5.2 | 4.15 |  | 7:17 | NO
11580 | 40.09 | 0.344 |  | 41585.28 | 705.9975 | Girth Weld
|  | 0.344 | -7.88 | 41593.16 | 705.8334 | metal loss | 10 |  | 3.03 | 0.59 |  | 7:57 | NO
|  | 0.344 | -8.33 | 41593.61 | 705.8259 | Cluster | 16 |  | 3.71 | 3.96 |  | 6:58 | NO
|  | 0.344 | -20.19 | 41605.47 | 705.8339 | Cluster | 15 |  | 3.43 | 1.22 |  | 3:25 | NO
|  | 0.344 | -21.05 | 41606.33 | 705.8384 | metal loss | 13 |  | 1.53 | 1.38 |  | 3:21 | NO
|  | 0.344 | -21.88 | 41607.15 | 705.8426 | Cluster | 23 |  | 5.15 | 3.54 | 1.71 | 2:04 | NO
|  | 0.344 | -22.21 | 41607.49 | 705.8444 | metal loss | 11 |  | 1.42 | 0.91 |  | 3:27 | NO
|  | 0.344 | -22.4 | 41607.68 | 705.8453 | Cluster | 25 |  | 3.62 | 2.81 | 1.75 | 1:54 | NO
|  | 0.344 | -23.08 | 41608.36 | 705.8488 | Cluster | 13 |  | 1.69 | 1.2 |  | 2:29 | NO
|  | 0.344 | -24.84 | 41610.12 | 705.8634 | Cluster | 13 |  | 3.25 | 6.37 |  | 9:19 | NO
|  | 0.344 | -25.38 | 41610.66 | 705.8678 | Cluster | 10 |  | 2.63 | 4.13 |  | 9:46 | NO
|  | 0.344 | -25.96 | 41611.24 | 705.8726 | Cluster | 17 |  | 3.25 | 3.71 |  | 9:44 | NO
|  | 0.344 | -29.18 | 41614.46 | 705.8991 | metal loss | 16 |  | 1.1 | 0.59 |  | 10:17 | NO
11590 | 40.02 | 0.344 |  | 41625.37 | 706.005 | Girth Weld
|  | 0.344 | -11.37 | 41636.74 | 706.14 | metal loss | 25 |  | 2.09 | 1.26 | 1.82 | 9:46 | NO
|  | 0.344 | -12.44 | 41637.81 | 706.1532 | metal loss | 14 |  | 2.09 | 1.89 |  | 9:56 | NO
|  | 0.344 | -20.6 | 41645.97 | 706.2698 | Cluster | 20 |  | 5.22 | 4.96 | 1.73 | 9:21 | NO
|  | 0.344 | -21.8 | 41647.17 | 706.2872 | metal loss | 16 |  | 0.63 | 0.87 |  | 10:15 | NO
|  | 0.344 | -21.96 | 41647.33 | 706.2894 | Cluster | 16 |  | 2.06 | 3.94 |  | 9:43 | NO
|  | 0.344 | -23.26 | 41648.63 | 706.3085 | Cluster | 12 |  | 2.66 | 3.92 |  | 9:45 | NO
|  | 0.344 | -23.76 | 41649.13 | 706.3163 | metal loss | 15 |  | 0.75 | 0.71 |  | 10:23 | NO
|  | 0.344 | -24.22 | 41649.59 | 706.3234 | metal loss | 24 |  | 0.94 | 0.71 | 1.87 | 9:38 | NO
|  | 0.344 | -25.04 | 41650.41 | 706.3363 | Cluster | 15 |  | 3.7 | 3.56 |  | 9:32 | NO
|  | 0.344 | -26.06 | 41651.43 | 706.3523 | Cluster | 14 |  | 2.66 | 2.64 |  | 9:39 | NO
|  | 0.344 | -26.51 | 41651.88 | 706.3593 | Cluster | 14 |  | 2.84 | 4.19 |  | 9:38 | NO
|  | 0.344 | -27.03 | 41652.4 | 706.3675 | Cluster | 12 |  | 2.08 | 2.26 |  | 9:39 | NO
|  | 0.344 | -27.43 | 41652.8 | 706.3738 | metal loss | 11 |  | 1.02 | 1.26 |  | 9:54 | NO
|  | 0.344 | -27.89 | 41653.26 | 706.3809 | Cluster | 19 |  | 3.68 | 2.75 |  | 8:52 | NO
|  | 0.344 | -28.52 | 41653.89 | 706.3908 | Cluster | 21 |  | 2.99 | 2.54 | 1.8 | 9:48 | NO
|  | 0.344 | -30.06 | 41655.43 | 706.415 | Cluster | 13 |  | 2.38 | 2.16 |  | 9:40 | NO
|  | 0.344 | -33.26 | 41658.63 | 706.4653 | Cluster | 16 |  | 3.28 | 1.43 |  | 2:41 | NO
|  | 0.344 | -33.65 | 41659.02 | 706.4719 | Cluster | 15 |  | 7.88 | 2.75 |  | 2:28 | NO
11600 | 13.17 | 0.344 |  | 41665.39 | 706.5791 | Girth Weld
|  | 0.344 | -10.96 | 41676.35 | 706.7396 | Cluster | 33 |  | 5.5 | 11.56 | 1.61 | 8:16 | NO
|  | 0.344 | -11.23 | 41676.62 | 706.7421 | metal loss | 16 |  | 0.83 | 0.55 |  | 2:49 | NO
11610 | 26.88 | 0.344 |  | 41678.56 | 706.7595 | Girth Weld
|  | 0.344 | -24.97 | 41703.53 | 706.7294 | Cluster | 33 |  | 5.21 | 3.73 | 1.62 | 4:57 | NO
|  | 0.344 | -25.57 | 41704.14 | 706.7175 | Cluster | 16 |  | 2.22 | 2.47 |  | 6:41 | NO
|  | 0.344 | -25.68 | 41704.24 | 706.715 | Cluster | 14 |  | 5.59 | 14.6 |  | 6:18 | NO
|  | 0.344 | -25.91 | 41704.47 | 706.7093 | Cluster | 23 |  | 4.01 | 2.87 | 1.75 | 5:01 | NO
11620 | 39.99 | 0.344 |  | 41705.44 | 706.6858 | Girth Weld
|  | 0.344 | -0.53 | 41705.97 | 706.6729 | Cluster | 11 |  | 4.12 | 17.76 |  | 7:43 | NO
|  | 0.344 | -0.82 | 41706.26 | 706.6661 | Cluster | 23 |  | 2.44 | 9.05 | 1.81 | 3:44 | NO
|  | 0.344 | -0.82 | 41706.26 | 706.6659 | metal loss | 10 |  | 1.3 | 3.42 |  | 2:44 | NO
11630 | 39.93 | 0.344 |  | 41745.43 | 706.0998 | Girth Weld
|  | 0.344 | -0.95 | 41746.38 | 706.1254 | metal loss | 11 |  | 0.71 | 0.55 |  | 9:55 | NO
|  | 0.344 | -1.78 | 41747.21 | 706.148 | metal loss | 13 |  | 0.91 | 1.3 |  | 9:30 | NO
|  | 0.344 | -38.9 | 41784.33 | 708.0211 | Cluster | 13 |  | 3.85 | 6.24 |  | 3:20 | NO
11640 | 39.73 | 0.344 |  | 41785.36 | 708.0607 | Girth Weld
|  | 0.344 | -0.84 | 41786.2 | 708.0931 | metal loss | 11 |  | 0.79 | 0.71 |  | 4:12 | NO
|  | 0.344 | -2.1 | 41787.46 | 708.138 | metal loss-manufacturing anomaly | 11 |  | 0.43 | 0.71 |  | 8:12 | N/A
11650 | 39.96 | 0.344 |  | 41825.08 | 708.4861 | Girth Weld
11660 | 40 | 0.344 |  | 41865.05 | 708.4957 | Girth Weld
|  | 0.344 | -0.67 | 41865.72 | 708.4951 | Cluster | 11 |  | 2.05 | 9.82 |  | 8:30 | NO
11670 | 39.9 | 0.344 |  | 41905.04 | 708.5053 | Girth Weld
11680 | 39.96 | 0.344 |  | 41944.95 | 708.6471 | Girth Weld
11690 | 39.92 | 0.344 |  | 41984.91 | 708.6852 | Girth Weld
11700 | 39.93 | 0.344 |  | 42024.83 | 708.4561 | Girth Weld
11710 | 40.05 | 0.344 |  | 42064.76 | 708.1797 | Girth Weld
11720 | 40 | 0.344 |  | 42104.81 | 707.8912 | Girth Weld
11730 | 40.08 | 0.344 |  | 42144.82 | 707.7569 | Girth Weld
11740 | 39.99 | 0.344 |  | 42184.89 | 707.7216 | Girth Weld
11750 | 39.98 | 0.344 |  | 42224.88 | 707.7698 | Girth Weld
|  |  |  | 42243.95 | 707.8266 | Above Ground Marker | [7 empty] | AGM 8
11760 | 9.85 | 0.5 |  | 42264.86 | 707.7215 | Girth Weld | [7 empty] | 0.500"
|  |  |  | 42269.82 | 707.5445 | Bend | [7 empty] | 6.2D - 24° - Sag
11770 | 23.4 | 0.344 |  | 42274.71 | 707.3146 | Girth Weld | [7 empty] | 0.344"
11780 | 39.96 | 0.344 |  | 42298.11 | 706.0348 | Girth Weld
11790 | 40.05 | 0.344 |  | 42338.07 | 703.2453 | Girth Weld
11800 | 40.02 | 0.344 |  | 42378.12 | 702.3615 | Girth Weld
11810 | 40 | 0.344 |  | 42418.14 | 705.5428 | Girth Weld
11820 | 9.36 | 0.344 |  | 42458.14 | 708.6457 | Girth Weld
11830 | 40.19 | 0.344 |  | 42467.5 | 709.2571 | Girth Weld
11840 | 40.14 | 0.344 |  | 42507.69 | 710.9166 | Girth Weld
11850 | 39.97 | 0.344 |  | 42547.83 | 712.0739 | Girth Weld
11860 | 39.89 | 0.344 |  | 42587.8 | 712.8774 | Girth Weld
11870 | 39.93 | 0.344 |  | 42627.69 | 712.9039 | Girth Weld
11880 | 39.98 | 0.344 |  | 42667.62 | 712.2365 | Girth Weld
11890 | 39.99 | 0.344 |  | 42707.6 | 711.2749 | Girth Weld
11900 | 40.01 | 0.344 |  | 42747.59 | 710.0315 | Girth Weld
11910 | 39.99 | 0.344 |  | 42787.6 | 708.339 | Girth Weld
11920 | 40.03 | 0.344 |  | 42827.58 | 706.3488 | Girth Weld
11930 | 40.01 | 0.344 |  | 42867.61 | 703.6342 | Girth Weld
11940 | 27.49 | 0.344 |  | 42907.62 | 699.7617 | Girth Weld
11950 | 20.26 | 0.344 |  | 42935.11 | 697.3363 | Girth Weld
11960 | 39.95 | 0.344 |  | 42955.37 | 696.123 | Girth Weld
11970 | 40 | 0.344 |  | 42995.32 | 693.8452 | Girth Weld
11980 | 39.87 | 0.344 |  | 43035.33 | 691.4755 | Girth Weld
11990 | 29.33 | 0.344 |  | 43075.2 | 689.4811 | Girth Weld
12000 | 6.66 | 0.344 |  | 43104.53 | 688.134 | Girth Weld
12010 | 39.94 | 0.344 |  | 43111.19 | 687.829 | Girth Weld
12020 | 19.63 | 0.344 |  | 43151.13 | 686.0757 | Girth Weld
12030 | 10.39 | 0.5 |  | 43170.76 | 685.23 | Girth Weld | [7 empty] | 0.500"
|  |  |  | 43176.04 | 684.9935 | Bend | [7 empty] | 5.9D - 28° - Sag
12040 | 35.62 | 0.344 |  | 43181.15 | 684.753 | Girth Weld | [7 empty] | 0.344"
12050 | 40.03 | 0.344 |  | 43216.77 | 682.5123 | Girth Weld
12060 | 39.96 | 0.344 |  | 43256.8 | 679.2587 | Girth Weld
12070 | 39.93 | 0.344 |  | 43296.76 | 680.6947 | Girth Weld
12080 | 40.03 | 0.344 |  | 43336.69 | 684.9046 | Girth Weld
12090 | 40.01 | 0.344 |  | 43376.72 | 689.1197 | Girth Weld
12100 | 39.91 | 0.344 |  | 43416.72 | 692.2795 | Girth Weld
12110 | 39.94 | 0.344 |  | 43456.64 | 695.112 | Girth Weld
12120 | 20.47 | 0.344 |  | 43496.58 | 697.718 | Girth Weld
12130 | 40.11 | 0.344 |  | 43517.05 | 699.0309 | Girth Weld
12140 | 39.96 | 0.344 |  | 43557.15 | 700.9822 | Girth Weld
12150 | 39.48 | 0.344 |  | 43597.12 | 701.6467 | Girth Weld
|  | 0.344 | -0.77 | 43597.89 | 701.6441 | Cluster | 14 |  | 2.4 | 7.67 |  | 4:45 | NO
12160 | 40.09 | 0.344 |  | 43636.59 | 701.0828 | Girth Weld
|  | 0.344 | -39.27 | 43675.86 | 700.3919 | Cluster | 10 |  | 2.64 | 4.11 |  | 6:00 | NO
12170 | 40.03 | 0.344 |  | 43676.68 | 700.3778 | Girth Weld
|  | 0.344 | -0.8 | 43677.48 | 700.3641 | Cluster | 16 |  | 1.32 | 7.54 |  | 4:36 | NO
12180 | 27.92 | 0.344 |  | 43716.71 | 699.6903 | Girth Weld
12190 | 40.03 | 0.344 |  | 43744.64 | 699.158 | Girth Weld
12200 | 40.02 | 0.344 |  | 43784.67 | 699.3824 | Girth Weld
12210 | 39.92 | 0.344 |  | 43824.68 | 700.1649 | Girth Weld
12220 | 39.93 | 0.344 |  | 43864.61 | 700.9767 | Girth Weld
12230 | 39.85 | 0.344 |  | 43904.53 | 701.769 | Girth Weld
|  | 0.344 | -20.73 | 43925.26 | 701.9519 | metal loss-manufacturing anomaly | 15 |  | 2.32 | 0.59 |  | 7:51 | N/A
|  | 0.344 | -24.44 | 43928.97 | 701.9672 | metal loss-manufacturing anomaly | 14 |  | 3.03 | 0.71 |  | 9:08 | N/A
|  | 0.344 | -25.96 | 43930.49 | 701.9641 | metal loss-manufacturing anomaly | 13 |  | 3.46 | 0.94 |  | 9:33 | N/A
|  | 0.344 | -25.98 | 43930.51 | 701.964 | metal loss-manufacturing anomaly | 27 |  | 3.42 | 0.55 |  | 9:23 | N/A
12240 | 40.18 | 0.344 |  | 43944.39 | 701.9041 | Girth Weld
|  | 0.344 | -5.46 | 43949.85 | 701.8126 | metal loss | 13 |  | 1.58 | 1.42 |  | 2:25 | NO
|  | 0.344 | -5.91 | 43950.29 | 701.8019 | metal loss | 10 |  | 1.65 | 2.48 |  | 2:28 | NO
|  | 0.344 | -9.79 | 43954.18 | 701.7088 | Cluster | 13 |  | 1.81 | 2.93 |  | 9:26 | NO
|  | 0.344 | -11.93 | 43956.32 | 701.6575 | Cluster | 11 |  | 2.28 | 1.91 |  | 2:15 | NO
|  | 0.344 | -12.36 | 43956.74 | 701.6473 | Cluster | 12 |  | 5.46 | 5.22 |  | 1:43 | NO
|  | 0.344 | -13.09 | 43957.47 | 701.6297 | metal loss | 12 |  | 2.4 | 1.93 |  | 2:21 | NO
|  | 0.344 | -15.5 | 43959.89 | 701.5719 | metal loss | 12 |  | 3.35 | 0.83 |  | 9:25 | NO
|  | 0.344 | -18.37 | 43962.76 | 701.504 | metal loss | 10 |  | 2.24 | 1.42 |  | 2:21 | NO
|  | 0.344 | -37.18 | 43981.57 | 700.8596 | metal loss | 11 |  | 0.87 | 1.18 |  | 5:14 | YES
12250 | 40 | 0.344 |  | 43984.57 | 700.7119 | Girth Weld
|  | 0.344 | -0.71 | 43985.28 | 700.6769 | Cluster | 16 |  | 3.58 | 7.42 |  | 10:38 | NO
12260 | 31.12 | 0.344 |  | 44024.57 | 698.2204 | Girth Weld
12270 | 39.97 | 0.344 |  | 44055.69 | 697.6535 | Girth Weld
|  | 0.344 | -0.62 | 44056.31 | 697.6612 | metal loss | 13 |  | 5.04 | 0.59 |  | 7:15 | YES
|  | 0.344 | -0.73 | 44056.42 | 697.6626 | Cluster | 30 |  | 1.85 | 10.89 | 1.82 | 5:04 | YES
12280 | 39.9 | 0.344 |  | 44095.66 | 698.9577 | Girth Weld
|  | 0.344 | -5.25 | 44100.91 | 699.1291 | Cluster | 23 |  | 10.97 | 12.82 | 1.62 | 5:42 | YES
|  | 0.344 | -38.94 | 44134.6 | 699.8636 | Cluster | 26 |  | 2.95 | 9.22 | 1.77 | 4:16 | NO
12290 | 39.97 | 0.344 |  | 44135.55 | 699.8808 | Girth Weld
12300 | 40.01 | 0.344 |  | 44175.53 | 700.3976 | Girth Weld
|  | 0.344 | -38.93 | 44214.46 | 700.6012 | Cluster | 25 |  | 4.15 | 10.91 | 1.73 | 3:44 | NO
12310 | 40.01 | 0.344 |  | 44215.54 | 700.6022 | Girth Weld
12320 | 40.01 | 0.344 |  | 44255.55 | 700.5637 | Girth Weld
12330 | 39.99 | 0.344 |  | 44295.57 | 700.4623 | Girth Weld
12340 | 39.99 | 0.344 |  | 44335.56 | 700.2381 | Girth Weld
12350 | 40.03 | 0.344 |  | 44375.54 | 700.0114 | Girth Weld
12360 | 40.01 | 0.344 |  | 44415.58 | 699.7335 | Girth Weld
12370 | 40.03 | 0.344 |  | 44455.58 | 699.4386 | Girth Weld
12380 | 40.03 | 0.344 |  | 44495.61 | 699.0476 | Girth Weld
12390 | 23.21 | 0.344 |  | 44535.64 | 698.6006 | Girth Weld
12400 | 40.02 | 0.344 |  | 44558.85 | 698.3137 | Girth Weld
12410 | 40.07 | 0.344 |  | 44598.87 | 697.8775 | Girth Weld
12420 | 39.03 | 0.344 |  | 44638.93 | 697.3063 | Girth Weld
|  | 0.344 | -1.18 | 44640.11 | 697.2894 | metal loss | 13 |  | 0.87 | 0.83 |  | 6:38 | NO
|  | 0.344 | -2.41 | 44641.35 | 697.2719 | metal loss | 12 |  | 1.02 | 0.98 |  | 4:49 | NO
|  | 0.344 | -3.02 | 44641.95 | 697.2633 | metal loss | 20 |  | 1.38 | 1.3 | 1.86 | 4:51 | NO
|  | 0.344 | -3.55 | 44642.49 | 697.2557 | metal loss | 22 |  | 1.1 | 0.83 | 1.87 | 4:46 | NO
|  | 0.344 | -9.05 | 44647.98 | 697.1778 | Cluster | 16 |  | 6.84 | 3.81 |  | 4:42 | NO
12430 | 40.2 | 0.344 |  | 44677.96 | 696.6826 | Girth Weld
|  | 0.344 | -20.15 | 44698.12 | 696.1631 | metal loss | 13 |  | 1.22 | 1.1 |  | 4:16 | NO
|  | 0.344 | -20.75 | 44698.71 | 696.1486 | metal loss | 11 |  | 1.1 | 1.1 |  | 4:35 | NO
|  | 0.344 | -21.25 | 44699.21 | 696.1362 | Cluster | 20 |  | 3.23 | 3.77 | 1.79 | 7:38 | NO
|  | 0.344 | -22.98 | 44700.94 | 696.0937 | metal loss | 10 |  | 1.3 | 1.26 |  | 7:56 | NO
|  | 0.344 | -23.27 | 44701.23 | 696.0865 | metal loss | 10 |  | 0.91 | 0.91 |  | 4:43 | NO
|  | 0.344 | -25.85 | 44703.81 | 696.023 | metal loss-manufacturing anomaly | 11 |  | 0.47 | 0.83 |  | 3:55 | N/A
12440 | 39.95 | 0.344 |  | 44718.17 | 695.6982 | Girth Weld
|  | 0.344 | -38.87 | 44757.04 | 694.8058 | Cluster | 14 |  | 2.92 | 2.66 |  | 6:17 | NO
12450 | 40.01 | 0.344 |  | 44758.11 | 694.7799 | Girth Weld
12460 | 40.09 | 0.344 |  | 44798.13 | 694.7464 | Girth Weld
12470 | 39.87 | 0.344 |  | 44838.22 | 695.7125 | Girth Weld
12480 | 39.94 | 0.344 |  | 44878.09 | 696.0318 | Girth Weld
12490 | 40.05 | 0.344 |  | 44918.03 | 696.2948 | Girth Weld
|  | 0.344 | -0.74 | 44918.76 | 696.3026 | metal loss | 17 |  | 1.02 | 8.54 |  | 8:55 | NO
|  | 0.344 | -21.98 | 44940 | 696.5491 | Cluster | 15 |  | 3.73 | 5.82 |  | 8:17 | NO
12500 | 40.13 | 0.344 |  | 44958.08 | 696.7703 | Girth Weld
|  | 0.344 | -5.24 | 44963.32 | 696.8365 | metal loss | 17 |  | 1.06 | 1.06 |  | 9:07 | NO
|  | 0.344 | -39.01 | 44997.09 | 697.265 | Cluster | 12 |  | 4.68 | 9.8 |  | 4:55 | NO
12510 | 40.14 | 0.344 |  | 44998.21 | 697.2776 | Girth Weld
|  | 0.344 | -14.9 | 45013.1 | 697.4398 | metal loss | 17 |  | 0.98 | 0.63 |  | 6:29 | NO
12520 | 39.98 | 0.344 |  | 45038.35 | 697.7037 | Girth Weld
12530 | 33.05 | 0.344 |  | 45078.33 | 698.2766 | Girth Weld
12540 | 22.19 | 0.344 |  | 45111.38 | 698.9762 | Girth Weld
|  | 0.344 | -0.76 | 45112.14 | 698.9924 | metal loss | 38 |  | 1.1 | 1.22 | 1.85 | 12:30 | NO
|  | 0.344 | -0.76 | 45112.14 | 698.9924 | metal loss | 39 |  | 1.22 | 0.59 | 1.84 | 12:01 | NO
12550 | 40.04 | 0.344 |  | 45133.57 | 699.4208 | Girth Weld
|  | 0.344 | -4.88 | 45138.44 | 699.5063 | metal loss | 14 |  | 0.98 | 1.1 |  | 3:57 | NO
|  | 0.344 | -5.64 | 45139.21 | 699.5193 | Cluster | 47 |  | 5.47 | 5.59 | 1.46 | 3:34 | NO
|  | 0.344 | -17.81 | 45151.38 | 699.7154 | metal loss | 14 |  | 1.22 | 1.34 |  | 4:21 | NO
|  | 0.344 | -33.26 | 45166.83 | 699.9389 | metal loss-manufacturing anomaly | 21 |  | 0.47 | 0.55 |  | 5:55 | N/A
12560 | 6.67 | 0.344 |  | 45173.61 | 700.0325 | Girth Weld
|  | 0.344 | -1.52 | 45175.13 | 700.0533 | metal loss | 22 |  | 0.83 | 1.42 | 1.88 | 5:30 | NO
|  | 0.344 | -1.74 | 45175.35 | 700.0563 | metal loss | 23 |  | 0.94 | 2.17 | 1.87 | 4:54 | NO
12570 | 39.91 | 0.344 |  | 45180.28 | 700.1224 | Girth Weld
12580 | 39.89 | 0.344 |  | 45220.19 | 700.6343 | Girth Weld
12590 | 39.98 | 0.344 |  | 45260.07 | 700.8783 | Girth Weld
12600 | 39.99 | 0.344 |  | 45300.06 | 700.0412 | Girth Weld
12610 | 40.01 | 0.344 |  | 45340.05 | 697.0301 | Girth Weld
12620 | 40.02 | 0.344 |  | 45380.06 | 692.8162 | Girth Weld
12630 | 40.05 | 0.344 |  | 45420.08 | 688.0937 | Girth Weld
12640 | 40.01 | 0.344 |  | 45460.13 | 683.0006 | Girth Weld
12650 | 40.04 | 0.344 |  | 45500.14 | 677.9465 | Girth Weld
12660 | 8.53 | 0.5 |  | 45540.18 | 673.1279 | Girth Weld | [7 empty] | 0.500"
|  |  |  | 45544.54 | 672.6721 | Bend | [7 empty] | 5.8D - 20° - Sag
12670 | 39.99 | 0.344 |  | 45548.71 | 672.2441 | Girth Weld | [7 empty] | 0.344"
12680 | 21.28 | 0.344 |  | 45588.7 | 668.3896 | Girth Weld
12690 | 40.1 | 0.344 |  | 45609.98 | 666.4433 | Girth Weld
12700 | 25.52 | 0.344 |  | 45650.07 | 664.9737 | Girth Weld
12710 | 40.04 | 0.344 |  | 45675.6 | 666.512 | Girth Weld
|  | 0.344 | -0.81 | 45676.4 | 666.559 | Cluster | 36 |  | 3.82 | 6.49 | 1.66 | 6:20 | NO
12720 | 25.25 | 0.344 |  | 45715.64 | 668.8806 | Girth Weld
12730 | 39.99 | 0.344 |  | 45740.89 | 670.6509 | Girth Weld
12740 | 39.94 | 0.344 |  | 45780.89 | 673.9064 | Girth Weld
12750 | 18.45 | 0.344 |  | 45820.83 | 677.396 | Girth Weld
12760 | 39.96 | 0.344 |  | 45839.28 | 679.1444 | Girth Weld
12770 | 31.86 | 0.344 |  | 45879.24 | 683.0501 | Girth Weld
12780 | 39.97 | 0.344 |  | 45911.1 | 686.0843 | Girth Weld
|  | 0.344 | -38.95 | 45950.05 | 689.282 | Cluster | 11 |  | 2.63 | 16.36 |  | 4:27 | NO
|  | 0.344 | -39.05 | 45950.15 | 689.2903 | Cluster | 14 |  | 1.25 | 2.24 |  | 7:27 | NO
12790 | 39.82 | 0.344 |  | 45951.07 | 689.3637 | Girth Weld
|  | 0.344 | -0.49 | 45951.57 | 689.4027 | Cluster | 10 |  | 2.4 | 5.82 |  | 7:14 | NO
|  | 0.344 | -0.78 | 45951.85 | 689.4256 | Cluster | 14 |  | 2.63 | 19 |  | 5:14 | NO
12800 | 39.8 | 0.344 |  | 45990.9 | 692.1132 | Girth Weld
12810 | 40.04 | 0.344 |  | 46030.7 | 694.7511 | Girth Weld
12820 | 40 | 0.344 |  | 46070.74 | 696.5456 | Girth Weld
|  | 0.344 | -38.9 | 46109.65 | 696.3652 | Cluster | 26 |  | 4.52 | 5.7 | 1.71 | 4:49 | NO
|  | 0.344 | -38.91 | 46109.65 | 696.3651 | Cluster | 24 |  | 3.65 | 5.03 | 1.75 | 7:07 | NO
12830 | 40.18 | 0.344 |  | 46110.74 | 696.3379 | Girth Weld
12840 | 40.2 | 0.344 |  | 46150.92 | 695.0106 | Girth Weld
|  | 0.344 | -39.1 | 46190.01 | 693.4018 | Cluster | 15 |  | 2.56 | 9.59 |  | 5:32 | NO
|  | 0.344 | -39.16 | 46190.08 | 693.3991 | Cluster | 14 |  | 2.17 | 4.65 |  | 4:11 | NO
12850 | 40.18 | 0.344 |  | 46191.12 | 693.3585 | Girth Weld
|  | 0.344 | -0.77 | 46191.89 | 693.3283 | Cluster | 12 |  | 0.91 | 7.39 |  | 6:26 | NO
|  | 0.344 | -0.79 | 46191.91 | 693.3277 | metal loss | 11 |  | 0.75 | 1.22 |  | 8:05 | NO
|  | 0.344 | -0.8 | 46191.92 | 693.3271 | metal loss | 15 |  | 0.87 | 1.93 |  | 3:44 | NO
|  | 0.344 | -5.74 | 46196.86 | 693.1403 | Cluster | 10 |  | 3.97 | 2.39 |  | 8:11 | NO
|  | 0.344 | -8.19 | 46199.31 | 693.0482 | Cluster | 11 |  | 1.06 | 3.39 |  | 8:25 | NO
12860 | 40 | 0.344 |  | 46231.3 | 691.9705 | Girth Weld
12870 | 39.91 | 0.344 |  | 46271.31 | 691.1178 | Girth Weld
|  | 0.344 | -0.79 | 46272.09 | 691.1071 | metal loss | 21 |  | 1.02 | 0.91 | 1.87 | 9:23 | NO
12880 | 40.05 | 0.344 |  | 46311.21 | 690.4431 | Girth Weld
|  | 0.344 | -22.62 | 46333.84 | 690.0619 | metal loss-manufacturing anomaly | 24 |  | 4.57 | 0.71 |  | 9:03 | N/A
|  | 0.344 | -31.85 | 46343.06 | 689.8947 | metal loss-manufacturing anomaly | 10 |  | 3.98 | 1.73 |  | 8:57 | N/A
12890 | 40.06 | 0.344 |  | 46351.26 | 689.7413 | Girth Weld
|  | 0.344 | -26.55 | 46377.81 | 689.2407 | metal loss-manufacturing anomaly | 12 |  | 0.94 | 1.06 |  | 7:36 | N/A
12900 | 40 | 0.344 |  | 46391.32 | 689.0145 | Girth Weld
|  | 0.344 | -39.09 | 46430.41 | 688.4641 | metal loss | 38 |  | 1.65 | 1.14 | 1.81 | 7:31 | NO
|  | 0.344 | -39.12 | 46430.44 | 688.4638 | metal loss | 28 |  | 1.06 | 2.13 | 1.86 | 8:03 | NO
12910 | 21.52 | 0.344 |  | 46431.33 | 688.4549 | Girth Weld
|  | 0.344 | -0.81 | 46432.14 | 688.4468 | metal loss | 10 |  | 0.91 | 0.87 |  | 5:08 | NO
|  | 0.344 | -6.01 | 46437.34 | 688.405 | metal loss-manufacturing anomaly | 14 |  | 0.59 | 0.71 |  | 7:18 | N/A
12920 | 40.01 | 0.344 |  | 46452.85 | 688.2783 | Girth Weld
12930 | 29.43 | 0.344 |  | 46492.86 | 688.2593 | Girth Weld
12940 | 39.97 | 0.344 |  | 46522.29 | 688.3858 | Girth Weld
12950 | 21.66 | 0.344 |  | 46562.26 | 688.6884 | Girth Weld
12960 | 39.94 | 0.344 |  | 46583.92 | 688.8914 | Girth Weld
12970 | 33 | 0.344 |  | 46623.86 | 688.9722 | Girth Weld
12980 | 39.94 | 0.344 |  | 46656.86 | 688.8341 | Girth Weld
|  | 0.344 | -7.96 | 46664.82 | 688.7538 | metal loss | 20 |  | 0.94 | 0.67 | 1.87 | 4:49 | NO
12990 | 10.44 | 0.5 |  | 46696.8 | 687.5733 | Girth Weld | [7 empty] | 0.500"
|  |  |  | 46701.98 | 687.3295 | Bend | [7 empty] | 6.2D - 27° - Sag
13000 | 40.04 | 0.344 |  | 46707.24 | 687.0396 | Girth Weld | [7 empty] | 0.344"
|  | 0.344 | -25.88 | 46733.12 | 685.3023 | metal loss | 15 |  | 0.87 | 0.94 |  | 8:25 | NO
13010 | 16.23 | 0.344 |  | 46747.28 | 684.2921 | Girth Weld
13020 | 39.98 | 0.344 |  | 46763.51 | 683.164 | Girth Weld
|  | 0.344 | -0.61 | 46764.12 | 683.1255 | Cluster | 12 |  | 3.56 | 3.48 |  | 4:13 | NO
|  | 0.344 | -0.75 | 46764.26 | 683.1164 | Cluster | 28 |  | 5.63 | 13.45 | 1.65 | 5:15 | NO
13030 | 40.11 | 0.344 |  | 46803.49 | 681.9469 | Girth Weld
13040 | 40.08 | 0.344 |  | 46843.6 | 686.0333 | Girth Weld
|  | 0.344 | -26.23 | 46869.83 | 688.1264 | metal loss-manufacturing anomaly | 12 |  | 3.42 | 4.53 |  | 11:25 | N/A
13050 | 39.88 | 0.344 |  | 46883.68 | 689.0854 | Girth Weld
13060 | 40 | 0.344 |  | 46923.56 | 691.1117 | Girth Weld
13070 | 39.34 | 0.344 |  | 46963.56 | 691.8419 | Girth Weld
13080 | 40 | 0.344 |  | 47002.9 | 692.4095 | Girth Weld
13090 | 39.99 | 0.344 |  | 47042.9 | 692.4166 | Girth Weld
13100 | 40.01 | 0.344 |  | 47082.89 | 692.1128 | Girth Weld
13110 | 33.94 | 0.344 |  | 47122.9 | 691.4038 | Girth Weld
13120 | 3.15 | 0.344 |  | 47156.85 | 689.7688 | Girth Weld
13130 | 8.39 | 0.5 |  | 47160 | 689.5131 | Girth Weld | [7 empty] | 0.500"
|  |  |  | 47164.09 | 689.1498 | Bend | [7 empty] | 6.8D - 16° - Sag
13140 | 40.11 | 0.344 |  | 47168.39 | 688.7357 | Girth Weld | [7 empty] | 0.344"
13150 | 28.21 | 0.344 |  | 47208.5 | 684.7874 | Girth Weld
13160 | 7.14 | 0.344 |  | 47236.71 | 681.7666 | Girth Weld
13170 | 11.71 | 0.344 |  | 47243.85 | 681.2745 | Girth Weld
13180 | 9.91 | 0.344 |  | 47255.56 | 680.5365 | Girth Weld
13190 | 21.04 | 0.344 |  | 47265.47 | 680.8728 | Girth Weld
|  | 0.344 | -0.75 | 47266.22 | 680.9187 | Cluster | 11 |  | 3.04 | 7.08 |  | 3:19 | NO
|  | 0.344 | -0.77 | 47266.24 | 680.9203 | metal loss | 12 |  | 0.94 | 1.97 |  | 1:47 | NO
13200 | 40.06 | 0.344 |  | 47286.51 | 682.4632 | Girth Weld
|  | 0.344 | -11.8 | 47298.31 | 683.6045 | Cluster | 11 |  | 4.48 | 1.49 |  | 12:16 | NO
|  | 0.344 | -12.71 | 47299.22 | 683.6899 | metal loss | 14 |  | 0.71 | 0.87 |  | 12:15 | NO
|  | 0.344 | -38.92 | 47325.43 | 686.1354 | Cluster | 21 |  | 5.09 | 23.79 | 1.73 | 3:43 | NO
|  | 0.344 | -38.99 | 47325.5 | 686.1422 | Cluster | 10 |  | 3.55 | 7.37 |  | 8:37 | NO
13210 | 40.08 | 0.344 |  | 47326.57 | 686.2447 | Girth Weld
|  | 0.344 | -0.79 | 47327.36 | 686.32 | Cluster | 20 |  | 1.61 | 9.17 | 1.85 | 1:15 | NO
13220 | 39.89 | 0.344 |  | 47366.65 | 690.0776 | Girth Weld
|  | 0.344 | -6.96 | 47373.61 | 690.6943 | metal loss-manufacturing anomaly | 11 |  | 0.43 | 0.71 |  | 4:39 | N/A
|  | 0.344 | -7.11 | 47373.76 | 690.7073 | metal loss-manufacturing anomaly | 14 |  | 0.63 | 0.71 |  | 4:34 | N/A
13230 | 39.97 | 0.344 |  | 47406.54 | 693.2754 | Girth Weld
13240 | 40 | 0.344 |  | 47446.51 | 694.842 | Girth Weld
13250 | 22.83 | 0.344 |  | 47486.51 | 694.9198 | Girth Weld
13260 | 39.99 | 0.344 |  | 47509.34 | 694.7847 | Girth Weld
|  | 0.344 | -38.8 | 47548.14 | 694.5206 | Cluster | 33 |  | 4.97 | 18.45 | 1.63 | 4:45 | NO
|  | 0.344 | -39.08 | 47548.42 | 694.5181 | metal loss | 15 |  | 0.91 | 1.42 |  | 4:05 | NO
13270 | 39.94 | 0.344 |  | 47549.33 | 694.5094 | Girth Weld
13280 | 39.32 | 0.344 |  | 47589.26 | 694.159 | Girth Weld
13290 | 22.1 | 0.344 |  | 47628.58 | 693.894 | Girth Weld
13300 | 36.01 | 0.344 |  | 47650.68 | 693.6067 | Girth Weld
13310 | 8.11 | 0.5 |  | 47686.69 | 693.043 | Girth Weld | [7 empty] | 0.500"
|  |  |  | 47690.82 | 692.973 | Bend | [7 empty] | 6.0D - 18° - Sag
13320 | 10 | 0.344 |  | 47694.8 | 692.9055 | Girth Weld | [7 empty] | 0.344"
13330 | 40.06 | 0.344 |  | 47704.8 | 692.7326 | Girth Weld
|  | 0.344 | -0.84 | 47705.64 | 692.7179 | metal loss | 10 |  | 1.18 | 0.94 |  | 5:35 | NO
13340 | 39.96 | 0.344 |  | 47744.86 | 691.8446 | Girth Weld
13350 | 39.95 | 0.344 |  | 47784.82 | 690.0371 | Girth Weld
|  |  |  | 47797.69 | 690.9036 | Above Ground Marker | [7 empty] | AGM 9
13360 | 39.98 | 0.344 |  | 47824.77 | 692.6482 | Girth Weld
13370 | 39.99 | 0.344 |  | 47864.75 | 694.0339 | Girth Weld
13380 | 39.98 | 0.344 |  | 47904.74 | 694.4448 | Girth Weld
13390 | 40.03 | 0.344 |  | 47944.71 | 694.8851 | Girth Weld
13400 | 40.06 | 0.344 |  | 47984.74 | 695.1269 | Girth Weld
13410 | 10.95 | 0.344 |  | 48024.8 | 695.0752 | Girth Weld
13420 | 15.92 | 0.344 |  | 48035.75 | 695.0495 | Girth Weld
13430 | 39.98 | 0.344 |  | 48051.67 | 695.0058 | Girth Weld
13440 | 13.02 | 0.344 |  | 48091.65 | 694.8514 | Girth Weld
13450 | 40.08 | 0.344 |  | 48104.66 | 694.7578 | Girth Weld
13460 | 40.04 | 0.344 |  | 48144.75 | 694.306 | Girth Weld
13470 | 40.09 | 0.344 |  | 48184.79 | 693.7447 | Girth Weld
13480 | 40.03 | 0.344 |  | 48224.88 | 692.7518 | Girth Weld
13490 | 39.96 | 0.344 |  | 48264.9 | 690.8214 | Girth Weld
13500 | 40.03 | 0.344 |  | 48304.86 | 687.1425 | Girth Weld
13510 | 39.95 | 0.344 |  | 48344.9 | 682.7493 | Girth Weld
13520 | 39.94 | 0.344 |  | 48384.85 | 678.8764 | Girth Weld
13530 | 39.95 | 0.344 |  | 48424.79 | 675.2872 | Girth Weld
13540 | 39.95 | 0.344 |  | 48464.74 | 672.5162 | Girth Weld
13550 | 8.18 | 0.344 |  | 48504.69 | 671.4204 | Girth Weld
13560 | 11.6 | 0.5 |  | 48512.87 | 671.357 | Girth Weld | [7 empty] | 0.500"
|  |  |  | 48518.68 | 671.325 | Bend | [7 empty] | 6.4D - 30° - Over
13570 | 7.32 | 0.344 |  | 48524.47 | 671.2964 | Girth Weld | [7 empty] | 0.344"
13580 | 11.16 | 0.5 |  | 48531.79 | 671.272 | Girth Weld | [7 empty] | 0.500"
|  |  |  | 48537.35 | 671.2558 | Bend | [7 empty] | 5.4D - 39° - Sag
13590 | 26.93 | 0.344 |  | 48542.94 | 671.2408 | Girth Weld | [7 empty] | 0.344"
13600 | 11.22 | 0.5 |  | 48569.87 | 671.1134 | Girth Weld | [7 empty] | 0.500"
|  |  |  | 48575.34 | 671.0826 | Bend | [7 empty] | 6.2D - 28° - Sag
13610 | 9.31 | 0.344 |  | 48581.09 | 671.0544 | Girth Weld | [7 empty] | 0.344"
13620 | 9.59 | 0.5 |  | 48590.4 | 671.0278 | Girth Weld | [7 empty] | 0.500"
|  |  |  | 48595.23 | 671.0359 | Bend | [7 empty] | 5.5D - 31° - Over
13630 | 14.62 | 0.344 |  | 48599.99 | 671.0535 | Girth Weld | [7 empty] | 0.344"
13640 | 40 | 0.344 |  | 48614.61 | 670.912 | Girth Weld
13650 | 39.91 | 0.344 |  | 48654.61 | 667.5953 | Girth Weld
|  | 0.344 | -25.8 | 48680.41 | 669.5126 | metal loss-manufacturing anomaly | 22 |  | 4.02 | 0.59 |  | 3:46 | N/A
13660 | 39.95 | 0.344 |  | 48694.52 | 672.013 | Girth Weld
13670 | 39.74 | 0.344 |  | 48734.47 | 674.6374 | Girth Weld
13680 | 19.94 | 0.344 |  | 48774.21 | 679.3526 | Girth Weld
13690 | 10.18 | 0.5 |  | 48794.14 | 682.2839 | Girth Weld | [7 empty] | 0.500"
|  |  |  | 48799.17 | 683.0261 | Bend | [7 empty] | 6.1D - 25° - Over
13700 | 28.99 | 0.344 |  | 48804.32 | 683.7882 | Girth Weld | [7 empty] | 0.344"
|  | 0.344 | -0.51 | 48804.83 | 683.8631 | Cluster | 36 |  | 6.95 | 8.27 | 1.53 | 5:14 | NO
13710 | 39.8 | 0.344 |  | 48833.32 | 688.156 | Girth Weld
13720 | 40 | 0.344 |  | 48873.12 | 695.0594 | Girth Weld
13730 | 39.97 | 0.344 |  | 48913.12 | 699.4417 | Girth Weld
13740 | 39.83 | 0.344 |  | 48953.1 | 700.2637 | Girth Weld
13750 | 39.89 | 0.344 |  | 48992.93 | 700.9696 | Girth Weld
13760 | 39.82 | 0.344 |  | 49032.82 | 701.2614 | Girth Weld
13770 | 40 | 0.344 |  | 49072.64 | 701.19 | Girth Weld
13780 | 17.57 | 0.344 |  | 49112.64 | 701.1608 | Girth Weld
13790 | 39.99 | 0.344 |  | 49130.2 | 701.1813 | Girth Weld
13800 | 39.99 | 0.344 |  | 49170.19 | 701.3826 | Girth Weld
13810 | 39.99 | 0.344 |  | 49210.18 | 701.6884 | Girth Weld
13820 | 39.99 | 0.344 |  | 49250.17 | 701.9085 | Girth Weld
13830 | 39.73 | 0.344 |  | 49290.15 | 702.1251 | Girth Weld
13840 | 40.02 | 0.344 |  | 49329.88 | 702.0328 | Girth Weld
13850 | 39.98 | 0.344 |  | 49369.9 | 701.604 | Girth Weld
13860 | 39.69 | 0.344 |  | 49409.88 | 701.0546 | Girth Weld
13870 | 39.94 | 0.344 |  | 49449.57 | 700.4645 | Girth Weld
13880 | 39.94 | 0.344 |  | 49489.51 | 699.911 | Girth Weld
13890 | 38.81 | 0.344 |  | 49529.46 | 699.3055 | Girth Weld
13900 | 39.98 | 0.344 |  | 49568.26 | 698.7208 | Girth Weld
13910 | 39.97 | 0.344 |  | 49608.24 | 698.3822 | Girth Weld
13920 | 39.97 | 0.344 |  | 49648.21 | 698.3705 | Girth Weld
13930 | 39.96 | 0.344 |  | 49688.18 | 698.656 | Girth Weld
13940 | 39.92 | 0.344 |  | 49728.14 | 698.9004 | Girth Weld
13950 | 40.07 | 0.344 |  | 49768.06 | 699.2712 | Girth Weld
|  | 0.344 | -0.57 | 49768.63 | 699.2772 | Cluster | 26 |  | 5.08 | 10.77 | 1.69 | 3:55 | NO
13960 | 40 | 0.344 |  | 49808.13 | 699.5896 | Girth Weld
13970 | 40.02 | 0.344 |  | 49848.12 | 699.5023 | Girth Weld
13980 | 39.96 | 0.344 |  | 49888.14 | 699.3507 | Girth Weld
13990 | 39.97 | 0.344 |  | 49928.1 | 698.4258 | Girth Weld
14000 | 40.02 | 0.344 |  | 49968.07 | 697.0881 | Girth Weld
14010 | 39.99 | 0.344 |  | 50008.09 | 695.3183 | Girth Weld
14020 | 40 | 0.344 |  | 50048.08 | 693.5312 | Girth Weld
14030 | 39.99 | 0.344 |  | 50088.07 | 692.0064 | Girth Weld
14040 | 39.93 | 0.344 |  | 50128.07 | 690.5383 | Girth Weld
14050 | 10.22 | 0.5 |  | 50168 | 688.8038 | Girth Weld | [7 empty] | 0.500"
|  |  |  | 50173.33 | 688.489 | Bend | [7 empty] | 6.2D - 26° - Sag
14060 | 40.06 | 0.344 |  | 50178.22 | 688.1972 | Girth Weld | [7 empty] | 0.344"
|  | 0.344 | -14.11 | 50192.33 | 687.4183 | Cluster | 20 |  | 4.67 | 1.53 | 1.75 | 8:37 | NO
|  | 0.344 | -15.8 | 50194.02 | 687.3295 | metal loss | 12 |  | 0.98 | 1.06 |  | 8:48 | NO
|  | 0.344 | -18.35 | 50196.57 | 687.1957 | metal loss | 10 |  | 0.87 | 0.91 |  | 9:07 | NO
|  | 0.344 | -20.95 | 50199.17 | 687.0591 | Cluster | 33 |  | 10.43 | 5.57 | 1.5 | 4:15 | YES
|  | 0.344 | -21.94 | 50200.15 | 687.0075 | Cluster | 17 |  | 4.44 | 0.98 |  | 4:37 | YES
|  | 0.344 | -22.43 | 50200.65 | 686.982 | metal loss | 19 |  | 3.15 | 1.73 |  | 4:29 | YES
|  | 0.344 | -22.82 | 50201.03 | 686.9637 | metal loss | 16 |  | 0.63 | 0.71 |  | 4:38 | YES
14070 | 16.85 | 0.344 |  | 50218.28 | 686.2226 | Girth Weld
14080 | 39.94 | 0.344 |  | 50235.13 | 685.0993 | Girth Weld
14090 | 39.99 | 0.344 |  | 50275.07 | 681.6718 | Girth Weld
14100 | 39.97 | 0.344 |  | 50315.06 | 683.8547 | Girth Weld
14110 | 39.96 | 0.344 |  | 50355.03 | 684.9084 | Girth Weld
14120 | 36.2 | 0.344 |  | 50394.98 | 685.4024 | Girth Weld
14130 | 39.95 | 0.344 |  | 50431.18 | 685.3991 | Girth Weld
14140 | 39.99 | 0.344 |  | 50471.13 | 685.115 | Girth Weld
14150 | 39.78 | 0.344 |  | 50511.12 | 684.7667 | Girth Weld
14160 | 39.98 | 0.344 |  | 50550.9 | 684.3339 | Girth Weld
14170 | 39.91 | 0.344 |  | 50590.87 | 683.7875 | Girth Weld
14180 | 39.92 | 0.344 |  | 50630.78 | 683.2049 | Girth Weld
14190 | 39.96 | 0.344 |  | 50670.7 | 682.6575 | Girth Weld
|  | 0.344 | -10.34 | 50681.04 | 682.5446 | metal loss-manufacturing anomaly | 15 |  | 1.97 | 0.59 |  | 10:07 | N/A
14200 | 39.99 | 0.344 |  | 50710.66 | 682.2742 | Girth Weld
|  | 0.344 | -28.03 | 50738.69 | 681.9054 | metal loss | 16 |  | 0.59 | 0.71 |  | 6:38 | YES
14210 | 39.99 | 0.344 |  | 50750.64 | 681.7075 | Girth Weld
14220 | 39.96 | 0.344 |  | 50790.63 | 681.1106 | Girth Weld
14230 | 39.98 | 0.344 |  | 50830.6 | 680.382 | Girth Weld
14240 | 39.4 | 0.344 |  | 50870.58 | 679.3184 | Girth Weld
14250 | 39.91 | 0.344 |  | 50909.98 | 678.2375 | Girth Weld
14260 | 39.98 | 0.344 |  | 50949.88 | 677.2478 | Girth Weld
14270 | 39.94 | 0.344 |  | 50989.86 | 675.9984 | Girth Weld
14280 | 39.93 | 0.344 |  | 51029.8 | 674.169 | Girth Weld
14290 | 39.84 | 0.344 |  | 51069.73 | 672.0218 | Girth Weld
14300 | 38.94 | 0.344 |  | 51109.57 | 671.25 | Girth Weld
|  | 0.344 | -11.02 | 51120.59 | 670.9346 | metal loss-manufacturing anomaly | 14 |  | 0.47 | 0.71 |  | 10:34 | N/A
14310 | 40.28 | 0.344 |  | 51148.51 | 670.0549 | Girth Weld
|  | 0.344 | -39.51 | 51188.03 | 668.1886 | Cluster | 10 |  | 2.48 | 5.22 |  | 7:28 | NO
14320 | 7.56 | 0.5 |  | 51188.79 | 668.1494 | Girth Weld | [7 empty] | 0.500"
|  |  |  | 51192.47 | 667.9623 | Bend | [7 empty] | 5.6D - 17° - Over
14330 | 13.36 | 0.344 |  | 51196.36 | 667.7648 | Girth Weld | [7 empty] | 0.344"
14340 | 12.67 | 0.5 |  | 51209.71 | 667.0852 | Girth Weld | [7 empty] | 0.500"
|  |  |  | 51216.51 | 666.7344 | Bend | [7 empty] | 5.7D - 42° - Sag
14350 | 10.46 | 0.344 |  | 51222.38 | 666.4216 | Girth Weld | [7 empty] | 0.344"
14360 | 7.58 | 0.5 |  | 51232.84 | 665.8496 | Girth Weld | [7 empty] | 0.500"
|  |  |  | 51236.72 | 665.6334 | Bend | [7 empty] | 5.4D - 20° - Over
14370 | 40.26 | 0.344 |  | 51240.43 | 665.424 | Girth Weld | [7 empty] | 0.344"
14380 | 39.31 | 0.344 |  | 51280.69 | 663.3019 | Girth Weld
14390 | 10.84 | 0.344 |  | 51319.99 | 659.8516 | Girth Weld
14400 | 31.65 | 0.344 |  | 51330.83 | 660.2038 | Girth Weld
14410 | 29.36 | 0.344 |  | 51362.48 | 662.2911 | Girth Weld
14420 | 10.49 | 0.344 |  | 51391.84 | 663.3579 | Girth Weld
14430 | 39.83 | 0.344 |  | 51402.33 | 663.7855 | Girth Weld
14440 | 39.92 | 0.344 |  | 51442.16 | 665.4374 | Girth Weld
14450 | 39.99 | 0.344 |  | 51482.08 | 666.9941 | Girth Weld
14460 | 11.97 | 0.5 |  | 51522.07 | 667.6325 | Girth Weld | [7 empty] | 0.500"
|  |  |  | 51528.13 | 667.7262 | Bend | [7 empty] | 5.7D - 37° - Sag
14470 | 40.05 | 0.344 |  | 51534.04 | 667.785 | Girth Weld | [7 empty] | 0.344"
14480 | 18.42 | 0.344 |  | 51574.08 | 667.226 | Girth Weld
14490 | 12.99 | 0.344 |  | 51592.51 | 665.9563 | Girth Weld
14500 | 26.38 | 0.344 |  | 51605.5 | 664.7436 | Girth Weld
14510 | 39.59 | 0.344 |  | 51631.88 | 661.6842 | Girth Weld
14520 | 19.87 | 0.344 |  | 51671.47 | 664.867 | Girth Weld
14530 | 28.14 | 0.344 |  | 51691.33 | 666.9375 | Girth Weld
14540 | 39.9 | 0.344 |  | 51719.48 | 668.9896 | Girth Weld
14550 | 32.04 | 0.344 |  | 51759.38 | 670.7397 | Girth Weld
14560 | 40.03 | 0.344 |  | 51791.42 | 671.7677 | Girth Weld
14570 | 32.95 | 0.344 |  | 51831.45 | 672.6388 | Girth Weld
14580 | 23.57 | 0.344 |  | 51864.4 | 673.0388 | Girth Weld
14590 | 40.01 | 0.344 |  | 51887.97 | 673.3307 | Girth Weld
|  | 0.344 | -2.84 | 51890.81 | 673.3727 | metal loss-manufacturing anomaly | 18 |  | 0.59 | 0.71 |  | 7:06 | N/A
14600 | 40.01 | 0.344 |  | 51927.99 | 673.8404 | Girth Weld
14610 | 40 | 0.344 |  | 51968 | 674.2345 | Girth Weld
14620 | 40.01 | 0.344 |  | 52008 | 674.6763 | Girth Weld
14630 | 40.04 | 0.344 |  | 52048.02 | 674.9811 | Girth Weld
14640 | 39.87 | 0.344 |  | 52088.06 | 675.3789 | Girth Weld
14650 | 40.03 | 0.344 |  | 52127.93 | 675.5352 | Girth Weld
14660 | 40.02 | 0.344 |  | 52167.96 | 675.4096 | Girth Weld
14670 | 40.05 | 0.344 |  | 52207.98 | 675.3593 | Girth Weld
14680 | 40.05 | 0.344 |  | 52248.02 | 675.3429 | Girth Weld
14690 | 40.03 | 0.344 |  | 52288.07 | 675.3506 | Girth Weld
14700 | 40.03 | 0.344 |  | 52328.1 | 675.4152 | Girth Weld
14710 | 39.93 | 0.344 |  | 52368.14 | 675.972 | Girth Weld
14720 | 40 | 0.344 |  | 52408.06 | 676.5448 | Girth Weld
14730 | 40.05 | 0.344 |  | 52448.07 | 677.1115 | Girth Weld
14740 | 40.03 | 0.344 |  | 52488.11 | 677.5571 | Girth Weld
14750 | 40.02 | 0.344 |  | 52528.15 | 678.1184 | Girth Weld
14760 | 40.01 | 0.344 |  | 52568.17 | 678.6274 | Girth Weld
14770 | 40 | 0.344 |  | 52608.18 | 679.2301 | Girth Weld
14780 | 39.95 | 0.344 |  | 52648.18 | 679.9132 | Girth Weld
14790 | 40.04 | 0.344 |  | 52688.13 | 680.5564 | Girth Weld
14800 | 39.95 | 0.344 |  | 52728.17 | 681.0741 | Girth Weld
14810 | 18.48 | 0.344 |  | 52768.12 | 681.7127 | Girth Weld
14820 | 40.01 | 0.344 |  | 52786.59 | 682.0527 | Girth Weld
14830 | 40.03 | 0.344 |  | 52826.6 | 682.8782 | Girth Weld
14840 | 40.05 | 0.344 |  | 52866.63 | 683.8171 | Girth Weld
14850 | 40.02 | 0.344 |  | 52906.69 | 684.9061 | Girth Weld
14860 | 39.97 | 0.344 |  | 52946.7 | 685.8372 | Girth Weld
|  |  |  | 52971.15 | 686.3154 | Above Ground Marker | [7 empty] | AGM 10 U
14870 | 39.89 | 0.344 |  | 52986.67 | 686.6315 | Girth Weld
14880 | 39.89 | 0.344 |  | 53026.56 | 687.4475 | Girth Weld
14890 | 39.93 | 0.344 |  | 53066.45 | 688.2188 | Girth Weld
14900 | 40.06 | 0.344 |  | 53106.38 | 688.9486 | Girth Weld
|  | 0.344 | -0.73 | 53107.12 | 688.9615 | Cluster | 15 |  | 4.16 | 7.29 |  | 8:11 | NO
14910 | 40.05 | 0.344 |  | 53146.45 | 689.7742 | Girth Weld
14920 | 40.01 | 0.344 |  | 53186.5 | 690.9746 | Girth Weld
|  | 0.344 | -0.6 | 53187.09 | 690.9981 | Cluster | 12 |  | 3.23 | 8.71 |  | 5:19 | NO
|  | 0.344 | -1.48 | 53187.97 | 691.0328 | metal loss | 21 |  | 4.05 | 1.53 | 1.76 | 6:30 | NO
|  | 0.344 | -1.52 | 53188.01 | 691.0344 | Cluster | 24 |  | 3.7 | 3 | 1.75 | 5:33 | NO
|  | 0.344 | -1.62 | 53188.12 | 691.0387 | metal loss | 12 |  | 1.73 | 1.85 |  | 4:54 | NO
|  | 0.344 | -1.97 | 53188.47 | 691.0524 | metal loss | 10 |  | 1.1 | 0.91 |  | 5:14 | NO
14930 | 39.93 | 0.344 |  | 53226.51 | 692.5587 | Girth Weld
14940 | 40.06 | 0.344 |  | 53266.43 | 694.2451 | Girth Weld
14950 | 40.1 | 0.344 |  | 53306.5 | 696.0414 | Girth Weld
14960 | 40.07 | 0.344 |  | 53346.59 | 697.7711 | Girth Weld
14970 | 40.05 | 0.344 |  | 53386.66 | 699.4075 | Girth Weld
14980 | 40.06 | 0.344 |  | 53426.71 | 700.3989 | Girth Weld
14990 | 39.96 | 0.344 |  | 53466.77 | 700.925 | Girth Weld
15000 | 31.28 | 0.344 |  | 53506.72 | 701.3528 | Girth Weld
15010 | 39.92 | 0.344 |  | 53538.01 | 701.6837 | Girth Weld
15020 | 39.94 | 0.344 |  | 53577.92 | 702.1461 | Girth Weld
15030 | 39.9 | 0.344 |  | 53617.86 | 702.6467 | Girth Weld
15040 | 39.8 | 0.344 |  | 53657.77 | 703.2395 | Girth Weld
15050 | 40.03 | 0.344 |  | 53697.57 | 702.4343 | Girth Weld
15060 | 32.47 | 0.344 |  | 53737.6 | 699.6919 | Girth Weld
15070 | 40.11 | 0.344 |  | 53770.07 | 696.1714 | Girth Weld
15080 | 40.05 | 0.344 |  | 53810.18 | 690.5501 | Girth Weld
15090 | 40.16 | 0.344 |  | 53850.23 | 684.3618 | Girth Weld
15100 | 40.05 | 0.344 |  | 53890.39 | 678.8369 | Girth Weld
|  | 0.344 | -29.77 | 53920.16 | 675.2186 | metal loss-manufacturing anomaly | 10 |  | 0.51 | 0.71 |  | 4:36 | N/A
15110 | 40.03 | 0.344 |  | 53930.44 | 674.1921 | Girth Weld
15120 | 39.98 | 0.344 |  | 53970.47 | 670.9959 | Girth Weld
15130 | 31.17 | 0.344 |  | 54010.45 | 669.3898 | Girth Weld
15140 | 39.94 | 0.344 |  | 54041.62 | 668.8313 | Girth Weld
15150 | 13.78 | 0.5 |  | 54081.56 | 668.2028 | Girth Weld | [7 empty] | 0.500"
|  |  |  | 54088.45 | 668.0974 | Bend | [7 empty] | 5.7D - 48° - Sag
15160 | 40.06 | 0.344 |  | 54095.34 | 667.9921 | Girth Weld | [7 empty] | 0.344"
15170 | 40.02 | 0.344 |  | 54135.4 | 666.8563 | Girth Weld
15180 | 8.26 | 0.344 |  | 54175.42 | 663.4152 | Girth Weld
15190 | 40.1 | 0.344 |  | 54183.68 | 662.512 | Girth Weld
15200 | 40.14 | 0.344 |  | 54223.78 | 663.1476 | Girth Weld
15210 | 40.08 | 0.344 |  | 54263.92 | 666.9306 | Girth Weld
15220 | 40.07 | 0.344 |  | 54304 | 667.5357 | Girth Weld
15230 | 40.06 | 0.344 |  | 54344.07 | 668.5162 | Girth Weld
15240 | 34.42 | 0.344 |  | 54384.13 | 670.2743 | Girth Weld
15250 | 40.03 | 0.344 |  | 54418.55 | 672.8746 | Girth Weld
15260 | 40.03 | 0.344 |  | 54458.58 | 676.5668 | Girth Weld
15270 | 39.97 | 0.344 |  | 54498.61 | 680.7296 | Girth Weld
15280 | 31.45 | 0.344 |  | 54538.58 | 685.0733 | Girth Weld
15290 | 40.01 | 0.344 |  | 54570.03 | 688.7882 | Girth Weld
15300 | 39.99 | 0.344 |  | 54610.04 | 693.4862 | Girth Weld
15310 | 39.98 | 0.344 |  | 54650.02 | 696.0697 | Girth Weld
15320 | 40.01 | 0.344 |  | 54690 | 696.7601 | Girth Weld
15330 | 40.01 | 0.344 |  | 54730.01 | 696.9515 | Girth Weld
15340 | 40.02 | 0.344 |  | 54770.02 | 696.7815 | Girth Weld
15350 | 40.01 | 0.344 |  | 54810.04 | 696.6029 | Girth Weld
15360 | 40.01 | 0.344 |  | 54850.05 | 696.4139 | Girth Weld
15370 | 39.96 | 0.344 |  | 54890.06 | 696.1423 | Girth Weld
15380 | 39.97 | 0.344 |  | 54930.03 | 696.0629 | Girth Weld
15390 | 39.99 | 0.344 |  | 54970 | 695.8786 | Girth Weld
15400 | 40 | 0.344 |  | 55009.99 | 695.6506 | Girth Weld
15410 | 39.99 | 0.344 |  | 55049.99 | 695.7997 | Girth Weld
15420 | 40 | 0.344 |  | 55089.97 | 695.9337 | Girth Weld
|  | 0.344 | -0.71 | 55090.68 | 695.9362 | Cluster | 12 |  | 3.08 | 9.28 |  | 4:30 | NO
15430 | 39.99 | 0.344 |  | 55129.97 | 696.1086 | Girth Weld
15440 | 40.04 | 0.344 |  | 55169.96 | 696.3984 | Girth Weld
15450 | 39.96 | 0.344 |  | 55210 | 696.636 | Girth Weld
15460 | 39.97 | 0.344 |  | 55249.96 | 696.9073 | Girth Weld
15470 | 39.88 | 0.344 |  | 55289.93 | 697.1887 | Girth Weld
15480 | 40.03 | 0.344 |  | 55329.81 | 697.3888 | Girth Weld
15490 | 39.89 | 0.344 |  | 55369.84 | 697.568 | Girth Weld
15500 | 39.99 | 0.344 |  | 55409.72 | 697.8182 | Girth Weld
15510 | 40.01 | 0.344 |  | 55449.71 | 697.7606 | Girth Weld
15520 | 40.02 | 0.344 |  | 55489.72 | 697.5734 | Girth Weld
15530 | 40.01 | 0.344 |  | 55529.73 | 697.3377 | Girth Weld
15540 | 40.01 | 0.344 |  | 55569.74 | 696.8396 | Girth Weld
|  | 0.344 | -36.9 | 55606.64 | 696.325 | metal loss-manufacturing anomaly | 23 |  | 0.51 | 0.63 |  | 3:06 | N/A
15550 | 32.98 | 0.344 |  | 55609.76 | 696.2777 | Girth Weld
15560 | 39.98 | 0.344 |  | 55642.74 | 695.7249 | Girth Weld
|  |  |  | 55664.51 | 695.2578 | Tap | [5 empty] | 12:00
15570 | 39.97 | 0.344 |  | 55682.72 | 694.7236 | Girth Weld
15580 | 40.01 | 0.344 |  | 55722.68 | 693.5317 | Girth Weld
15590 | 40.02 | 0.344 |  | 55762.7 | 692.4689 | Girth Weld
15600 | 36.06 | 0.344 |  | 55802.72 | 691.4717 | Girth Weld
15610 | 39.92 | 0.344 |  | 55838.78 | 690.5965 | Girth Weld
15620 | 39.93 | 0.344 |  | 55878.7 | 689.6142 | Girth Weld
15630 | 28.27 | 0.344 |  | 55918.63 | 687.9461 | Girth Weld
15640 | 40.05 | 0.344 |  | 55946.89 | 686.7216 | Girth Weld
15650 | 30.47 | 0.344 |  | 55986.95 | 685.5895 | Girth Weld
15660 | 40.07 | 0.344 |  | 56017.41 | 685.7818 | Girth Weld
|  | 0.344 | -8.43 | 56025.84 | 686.0071 | metal loss-manufacturing anomaly | 13 |  | 0.59 | 0.59 |  | 12:54 | N/A
15670 | 26.29 | 0.344 |  | 56057.48 | 686.537 | Girth Weld
15680 | 40.01 | 0.344 |  | 56083.77 | 686.6952 | Girth Weld
15690 | 21.52 | 0.344 |  | 56123.79 | 686.5413 | Girth Weld
15700 | 39.93 | 0.344 |  | 56145.31 | 686.3803 | Girth Weld
15710 | 23.52 | 0.344 |  | 56185.24 | 685.4592 | Girth Weld
15720 | 39.95 | 0.344 |  | 56208.76 | 684.8055 | Girth Weld
15730 | 20.17 | 0.344 |  | 56248.71 | 683.7019 | Girth Weld
15740 | 38.81 | 0.344 |  | 56268.88 | 683.1547 | Girth Weld
15750 | 21.06 | 0.344 |  | 56307.69 | 682.5535 | Girth Weld
15760 | 40.12 | 0.344 |  | 56328.75 | 682.2509 | Girth Weld
15770 | 19.43 | 0.344 |  | 56368.87 | 682.0721 | Girth Weld
|  | 0.344 | -18.47 | 56387.34 | 682.1086 | Cluster | 14 |  | 2.64 | 3.69 |  | 8:50 | NO
|  | 0.344 | -18.52 | 56387.38 | 682.1088 | Cluster | 10 |  | 1.03 | 3.62 |  | 6:59 | NO
|  | 0.344 | -18.54 | 56387.4 | 682.1088 | metal loss | 10 |  | 0.87 | 1.18 |  | 8:10 | NO
|  | 0.344 | -18.58 | 56387.44 | 682.1089 | metal loss | 10 |  | 0.71 | 1.65 |  | 6:02 | NO
15780 | 40.15 | 0.344 |  | 56388.3 | 682.111 | Girth Weld
15790 | 19.96 | 0.344 |  | 56428.45 | 682.2264 | Girth Weld
15800 | 39.99 | 0.344 |  | 56448.41 | 682.2519 | Girth Weld
15810 | 25.39 | 0.344 |  | 56488.4 | 681.5428 | Girth Weld
15820 | 30.26 | 0.344 |  | 56513.79 | 679.8974 | Girth Weld
15830 | 29.29 | 0.344 |  | 56544.05 | 676.9688 | Girth Weld
15840 | 40.13 | 0.344 |  | 56573.34 | 673.4788 | Girth Weld
15850 | 31.7 | 0.344 |  | 56613.46 | 668.6218 | Girth Weld
15860 | 15.96 | 0.5 |  | 56645.16 | 665.0939 | Girth Weld | [7 empty] | 0.500"
|  |  |  | 56653.07 | 664.2626 | Bend | [7 empty] | 6.6D - 47° - Sag
15870 | 40.05 | 0.344 |  | 56661.12 | 663.4304 | Girth Weld | [7 empty] | 0.344"
15880 | 17.34 | 0.344 |  | 56701.17 | 659.5047 | Girth Weld
15890 | 40.05 | 0.344 |  | 56718.51 | 657.3673 | Girth Weld
15900 | 39.92 | 0.344 |  | 56758.56 | 651.0226 | Girth Weld
15910 | 39.89 | 0.344 |  | 56798.48 | 654.3575 | Girth Weld
15920 | 17.12 | 0.344 |  | 56838.37 | 657.9266 | Girth Weld
15930 | 18.42 | 0.344 |  | 56855.49 | 658.9804 | Girth Weld
15940 | 6.19 | 0.344 |  | 56873.91 | 659.5978 | Girth Weld
|  |  |  | 56876.96 | 659.6758 | Bend | [7 empty] | 6.6D - 48° - Sag
15950 | 39.94 | 0.344 |  | 56880.11 | 659.7522 | Girth Weld
15960 | 16.1 | 0.344 |  | 56920.04 | 660.4671 | Girth Weld
15970 | 7.61 | 0.344 |  | 56936.15 | 660.6994 | Girth Weld
|  |  |  | 56939.89 | 660.7682 | Bend | [7 empty] | 9D - 30° - Left
15980 | 40.04 | 0.344 |  | 56943.76 | 660.8469 | Girth Weld
15990 | 35.17 | 0.344 |  | 56983.8 | 661.8636 | Girth Weld
16000 | 10.3 | 0.344 |  | 57018.97 | 663.9435 | Girth Weld
|  |  |  | 57023.88 | 664.251 | Bend | [7 empty] | 17.0D - 8° - Over
16010 | 16.69 | 0.344 |  | 57029.27 | 664.5813 | Girth Weld
16020 | 39.94 | 0.344 |  | 57045.96 | 665.5661 | Girth Weld
16030 | 21.64 | 0.344 |  | 57085.89 | 669.2199 | Girth Weld
|  |  |  | 57093.25 | 669.9792 | Bend | [7 empty] | 17.7D - 13° - Right
16040 | 16.74 | 0.344 |  | 57107.54 | 671.477 | Girth Weld
16050 | 14.51 | 0.344 |  | 57124.28 | 673.2506 | Girth Weld
|  |  |  | 57132.04 | 674.0548 | Bend | [7 empty] | 18.1D - 10° - Sag
16060 | 39.99 | 0.344 |  | 57138.79 | 674.607 | Girth Weld
|  |  |  | 57157.25 | 675.0444 | Above Ground Marker | [7 empty] | Receiver U
16070 | 5.78 | 0.344 |  | 57178.77 | 675.4897 | Girth Weld
16080 | 4.98 | 0.344 |  | 57184.56 | 675.6076 | Girth Weld
16090 | 18.2 | 0.344 |  | 57189.54 | 675.7084 | Girth Weld
|  |  |  | 57192.57 | 675.7693 | Magnet | [5 empty] | 12:00 |  | ROSEN
|  |  |  | 57194.19 | 675.8016 | Bend | [7 empty] | 17D - 10° - Sag
|  |  |  | 57202.82 | 675.9684 | Bend | [7 empty] | 17.7D - 10° - Over
16100 | 4.1 | 0.5 |  | 57207.74 | 676.0236 | Area Start Receiver | [7 empty] | 0.500"
|  |  |  | 57209.48 | 676.0312 | Tee | [5 empty] | 9:00
16110 |  | 0.374 |  | 57211.84 | 676.0343 | Flange
|  |  |  | 57218.11 | 676.0271 | Tap | [5 empty] | 3:00
|  |  |  | 57218.48 | 676.0266 | Tap | [5 empty] | 9:00
|  |  |  | 57219.88 | 676.0248 | Valve
|  |  |  | 57221.29 | 676.023 | Tap | [5 empty] | 9:00
|  |  |  | 57221.61 | 676.0225 | Tap | [5 empty] | 3:00
|  |  |  | 57224.14 | 676.0174 | Tap | [5 empty] | 12:00
|  |  |  | 57237.58 | 675.9882 | Support | [5 empty] | 6:00
|  |  |  | 57240.17 | 675.9835 | Support | [5 empty] | 6:00
|  | 0.988 |  | 57266.64 | 678.4057 | Area End Receiver

## 2015
J. no. | J. len [ft] | Wt [in] | to u/s w. [ft] | to d/s w. [ft] | Log Dist. [ft] | Event Description | ID/OD | Depth [%] | Depth [in] | OD Reduction [%] | OD Reduction [in] | Length [in] | Width [in] | O'clock | Comments | Anomalies per Joint | Tool Velocity [ft/s] | Elevation [ft] | Seam Position (TFI) | Tool (TFI) | Seam Anomaly (TFI) | MOP [PSI] | SMYS [PSI] | Seam Type | Pdesign [PSI] | B31G Psafe [PSI] | B31G Pburst [PSI] | Mod B31G Psafe [PSI] | Mod B31G Pburst [PSI] | Effective Area Psafe [PSI] | Effective Area Pburst [PSI] | ERF | RPR
[5 empty] | -14.6 | Area Start Launcher | [11 empty] | 233.7
[5 empty] | -1.39 | Tap | [7 empty] | 9:00 |  |  |  | 233.5
[5 empty] | 0 | Valve | [11 empty] | 233.47
[5 empty] | 1.4 | Tap | [7 empty] | 9:00 |  |  |  | 233.45
[5 empty] | 8.16 | Tee | [7 empty] | 9:00 |  |  |  | 233.29
[5 empty] | 11.12 | Tap | [7 empty] | 12:00 |  |  |  | 233.22
[5 empty] | 15.13 | Bend | [8 empty] | 6.2D - 31° - Over |  |  | 232.5
[5 empty] | 19.09 | Magnet | [7 empty] | 12:00 | ROSEN |  |  | 230.46
0.01 | 7.7 | 0.344 |  |  | 20.99 | Area End Launch Trap | [10 empty] | 0.7 | 229.22 |  |  |  | 1160 | 65000 |  | 1342
0.01 |  |  |  |  | 26.53 | AGM | [8 empty] | LAUNCHER VALVE 22'6" D/S OF DOOR |  |  | 225.52
30 | 10.14 | 0.5 |  |  | 28.69 | GirthWeld | [10 empty] | 0.7 | 224.08 |  |  |  | 1160 | 60000 |  | 1800
30 |  |  |  |  | 34.13 | Bend | [8 empty] | 5.5D - 42° - Sag |  |  | 221.04
40 | 14.89 | 0.5 |  |  | 38.83 | GirthWeld | [10 empty] | 0.7 | 220.32 |  |  |  | 1160 | 60000 |  | 1800
40 |  |  |  |  | 46.35 | Bend | [8 empty] | 5.7D - 53° - Right |  |  | 220.25
50 | 40.34 | 0.344 |  |  | 53.72 | GirthWeld | [10 empty] | 0.7 | 220.11 |  |  |  | 1160 | 65000 |  | 1342
60 | 9.27 | 0.5 |  |  | 94.06 | GirthWeld | [10 empty] | 0.7 | 219.03 |  |  |  | 1160 | 60000 |  | 1800
60 |  |  |  |  | 98.98 | Bend | [8 empty] | 5.7D - 23° - Left |  |  | 218.88
70 | 8.19 | 0.5 |  |  | 103.33 | GirthWeld | [10 empty] | 0.7 | 218.74 |  |  |  | 1160 | 60000 |  | 1800
70 |  |  |  |  | 107.6 | Bend | [8 empty] | 5.2D - 18° - Over |  |  | 218.56
70.01 | 17.36 | 0.344 |  |  | 111.52 | GirthWeld | [10 empty] | 0.7 | 218.01 |  |  |  | 1160 | 65000 |  | 1342
80 | 15.14 | 0.344 |  |  | 128.88 | GirthWeld | [10 empty] | 0.7 | 211.68 |  |  |  | 1160 | 65000 |  | 1342
90 | 31.6 | 0.344 |  |  | 144.02 | GirthWeld | [10 empty] | 0.7 | 205.65 |  |  |  | 1160 | 65000 |  | 1342
100 | 40.08 | 0.344 |  |  | 175.63 | GirthWeld | [10 empty] | 0.7 | 193 |  |  |  | 1160 | 65000 |  | 1342
110 | 40.16 | 0.344 |  |  | 215.7 | GirthWeld | [10 empty] | 0.7 | 176.75 |  |  |  | 1160 | 65000 |  | 1342
120 | 13.14 | 0.5 |  |  | 255.86 | GirthWeld | [10 empty] | 0.7 | 160.33 |  |  |  | 1160 | 60000 |  | 1800
120 |  |  |  |  | 262.71 | Bend | [8 empty] | 6.3D - 37° - Left |  |  | 157.57
130 | 40.49 | 0.344 |  |  | 269 | GirthWeld | [10 empty] | 0.7 | 156.83 |  |  |  | 1160 | 65000 |  | 1342
140 | 40.16 | 0.344 |  |  | 309.49 | GirthWeld | [10 empty] | 0.7 | 152.92 |  |  |  | 1160 | 65000 |  | 1342
150 | 9.68 | 0.5 |  |  | 349.65 | GirthWeld | [10 empty] | 0.7 | 155.83 |  |  |  | 1160 | 60000 |  | 1800
150 |  |  |  |  | 354.84 | Bend | [8 empty] | 5.7D - 26° - Right |  |  | 156.07
160 | 17.58 | 0.344 |  |  | 359.33 | GirthWeld | [10 empty] | 0.7 | 156.23 |  |  |  | 1160 | 65000 |  | 1342
170 | 7.61 | 0.5 |  |  | 376.91 | GirthWeld | [10 empty] | 0.7 | 157.27 |  |  |  | 1160 | 60000 |  | 1800
170 |  |  |  |  | 381.04 | Bend | [8 empty] | 6.0D - 18° - Sag |  |  | 157.85
180 | 23.34 | 0.344 |  |  | 384.52 | GirthWeld | [10 empty] | 0.7 | 158.5 |  |  |  | 1160 | 65000 |  | 1342
190 | 9.48 | 0.5 |  |  | 407.86 | GirthWeld | [10 empty] | 0.7 | 164.67 |  |  |  | 1160 | 60000 |  | 1800
190 |  |  |  |  | 413.15 | Bend | [8 empty] | 5.8D - 25° - Sag |  |  | 166.59
200 | 12.61 | 0.344 |  |  | 417.34 | GirthWeld | [10 empty] | 0.7 | 168.31 |  |  |  | 1160 | 65000 |  | 1342
210 | 8.8 | 0.5 |  |  | 429.95 | GirthWeld | [10 empty] | 0.7 | 174.49 |  |  |  | 1160 | 60000 |  | 1800
210 |  |  |  |  | 434.43 | Bend | [8 empty] | 5.2D - 25° - Over |  |  | 175.44
210.01 | 7.51 | 0.344 |  |  | 438.75 | GirthWeld | [10 empty] | 0.7 | 175.62 |  |  |  | 1160 | 65000 |  | 1342
220 | 40.04 | 0.344 |  |  | 446.26 | GirthWeld | [10 empty] | 0.7 | 178.3 |  |  |  | 1160 | 65000 |  | 1342
230 | 39.85 | 0.344 |  |  | 486.3 | GirthWeld | [10 empty] | 0.7 | 187.27 |  |  |  | 1160 | 65000 |  | 1342
240 | 39.97 | 0.344 |  |  | 526.15 | GirthWeld | [10 empty] | 0.7 | 190.39 |  |  |  | 1160 | 65000 |  | 1342
250 | 39.99 | 0.344 |  |  | 566.12 | GirthWeld | [10 empty] | 0.7 | 193.62 |  |  |  | 1160 | 65000 |  | 1342
260 | 31.41 | 0.344 |  |  | 606.11 | GirthWeld | [10 empty] | 0.7 | 196.65 |  |  |  | 1160 | 65000 |  | 1342
270 | 9.27 | 0.5 |  |  | 637.51 | GirthWeld | [10 empty] | 0.7 | 198.77 |  |  |  | 1160 | 60000 |  | 1800
270 |  |  |  |  | 642.47 | Bend | [8 empty] | 5.5D - 24° - Over |  |  | 199.1
280 | 8.1 | 0.5 |  |  | 646.78 | GirthWeld | [10 empty] | 0.7 | 199.39 |  |  |  | 1160 | 60000 |  | 1800
280 |  |  |  |  | 651.2 | Bend | [8 empty] | 5.9D - 18° - Left |  |  | 199.69
290 | 15.46 | 0.344 |  |  | 654.88 | GirthWeld | [10 empty] | 0.7 | 199.94 |  |  |  | 1160 | 65000 |  | 1342
300 | 7.65 | 0.5 |  |  | 670.33 | GirthWeld | [10 empty] | 0.7 | 201 |  |  |  | 1160 | 60000 |  | 1800
300 |  |  |  |  | 674.44 | Bend | [8 empty] | 5.6D - 20° - Sag |  |  | 201.29
310 | 8.94 | 0.344 |  |  | 677.99 | GirthWeld | [10 empty] | 0.7 | 201.54 |  |  |  | 1160 | 65000 |  | 1342
320 | 10.36 | 0.344 |  |  | 686.92 | GirthWeld | [10 empty] | 0.7 | 202.2 |  |  |  | 1160 | 65000 |  | 1342
330 | 39.98 | 0.344 |  |  | 697.29 | GirthWeld | [10 empty] | 0.7 | 203 |  |  |  | 1160 | 65000 |  | 1342
340 | 10.68 | 0.5 |  |  | 737.27 | GirthWeld | [10 empty] | 0.7 | 206.23 |  |  |  | 1160 | 60000 |  | 1800
340 |  |  |  |  | 742.69 | Bend | [8 empty] | 5.8D - 28° - Left |  |  | 206.68
350 | 6.28 | 0.344 |  |  | 747.95 | GirthWeld | [10 empty] | 0.7 | 207.12 |  |  |  | 1160 | 65000 |  | 1342
360 | 30.55 | 0.344 |  |  | 754.23 | GirthWeld | [10 empty] | 0.7 | 207.65 |  |  |  | 1160 | 65000 |  | 1342
370 | 37.86 | 0.344 |  |  | 784.79 | GirthWeld | [10 empty] | 0.7 | 210.25 |  |  |  | 1160 | 65000 |  | 1342
380 | 40.06 | 0.344 |  |  | 822.65 | GirthWeld | [10 empty] | 0.7 | 213.94 |  |  |  | 1160 | 65000 |  | 1342
390 | 40.04 | 0.344 |  |  | 862.71 | GirthWeld | [10 empty] | 0.7 | 225.41 |  |  |  | 1160 | 65000 |  | 1342
400 | 40.15 | 0.344 |  |  | 902.75 | GirthWeld | [10 empty] | 0.7 | 237.79 |  |  |  | 1160 | 65000 |  | 1342
410 | 11.86 | 0.5 |  |  | 942.9 | GirthWeld | [10 empty] | 0.7 | 247.8 |  |  |  | 1160 | 60000 |  | 1800
410 |  |  |  |  | 949.14 | Bend | [8 empty] | 5.9D - 33° - Right |  |  | 249.36
420 | 30.08 | 0.344 |  |  | 954.76 | GirthWeld | [10 empty] | 0.7 | 250.77 |  |  |  | 1160 | 65000 |  | 1342
430 | 13.2 | 0.5 |  |  | 984.83 | GirthWeld | [10 empty] | 0.7 | 258.59 |  |  |  | 1160 | 60000 |  | 1800
430 |  |  |  |  | 991.56 | Bend | [8 empty] | 6.1D - 37° - Right |  |  | 260.42
440 | 40.32 | 0.344 |  |  | 998.04 | GirthWeld | [10 empty] | 0.7 | 262.18 |  |  |  | 1160 | 65000 |  | 1342
450 | 40.05 | 0.344 |  |  | 1038.36 | GirthWeld | [10 empty] | 0.7 | 273.12 |  |  |  | 1160 | 65000 |  | 1342
460 | 40.09 | 0.344 |  |  | 1078.41 | GirthWeld | [10 empty] | 0.7 | 284.09 |  |  |  | 1160 | 65000 |  | 1342
470 | 40.09 | 0.344 |  |  | 1118.5 | GirthWeld | [10 empty] | 0.7 | 295.19 |  |  |  | 1160 | 65000 |  | 1342
480 | 40.14 | 0.344 |  |  | 1158.59 | GirthWeld | [10 empty] | 0.7 | 306.46 |  |  |  | 1160 | 65000 |  | 1342
490 | 40.13 | 0.344 |  |  | 1198.74 | GirthWeld | [10 empty] | 0.7 | 318.68 |  |  |  | 1160 | 65000 |  | 1342
500 | 40.13 | 0.344 |  |  | 1238.87 | GirthWeld | [10 empty] | 0.7 | 330.91 |  |  |  | 1160 | 65000 |  | 1342
510 | 40.13 | 0.344 |  |  | 1279 | GirthWeld | [10 empty] | 0.7 | 343.6 |  |  |  | 1160 | 65000 |  | 1342
520 | 40.13 | 0.344 |  |  | 1319.13 | GirthWeld | [10 empty] | 0.7 | 358.13 |  |  |  | 1160 | 65000 |  | 1342
530 | 40.07 | 0.344 |  |  | 1359.26 | GirthWeld | [10 empty] | 0.7 | 372.83 |  |  |  | 1160 | 65000 |  | 1342
540 | 40.08 | 0.344 |  |  | 1399.33 | GirthWeld | [10 empty] | 0.7 | 387.41 |  |  |  | 1160 | 65000 |  | 1342
550 | 35.11 | 0.344 |  |  | 1439.41 | GirthWeld | [10 empty] | 0.7 | 402.08 |  |  |  | 1160 | 65000 |  | 1342
560 | 40.08 | 0.344 |  |  | 1474.52 | GirthWeld | [10 empty] | 0.7 | 414.89 |  |  |  | 1160 | 65000 |  | 1342
570 | 40.07 | 0.344 |  |  | 1514.6 | GirthWeld | [10 empty] | 0.7 | 429.58 |  |  |  | 1160 | 65000 |  | 1342
580 | 40.01 | 0.344 |  |  | 1554.67 | GirthWeld | [10 empty] | 0.7 | 444.49 |  |  |  | 1160 | 65000 |  | 1342
590 | 39.97 | 0.344 |  |  | 1594.69 | GirthWeld | [10 empty] | 0.7 | 459.42 |  |  |  | 1160 | 65000 |  | 1342
600 | 40.02 | 0.344 |  |  | 1634.65 | GirthWeld | [10 empty] | 0.7 | 473.32 |  |  |  | 1160 | 65000 |  | 1342
610 | 39.99 | 0.344 |  |  | 1674.68 | GirthWeld | [10 empty] | 0.7 | 486.96 |  |  |  | 1160 | 65000 |  | 1342
620 | 39.95 | 0.344 |  |  | 1714.66 | GirthWeld | [10 empty] | 0.7 | 500.45 |  |  |  | 1160 | 65000 |  | 1342
630 | 40.06 | 0.344 |  |  | 1754.61 | GirthWeld | [10 empty] | 0.7 | 513.7 |  |  |  | 1160 | 65000 |  | 1342
640 | 27.03 | 0.344 |  |  | 1794.68 | GirthWeld | [10 empty] | 0.7 | 526.68 |  |  |  | 1160 | 65000 |  | 1342
650 | 40.04 | 0.344 |  |  | 1821.71 | GirthWeld | [10 empty] | 0.7 | 535.38 |  |  |  | 1160 | 65000 |  | 1342
660 | 39.95 | 0.344 |  |  | 1861.75 | GirthWeld | [10 empty] | 0.7 | 548.18 |  |  |  | 1160 | 65000 |  | 1342
670 | 38.86 | 0.344 |  |  | 1901.7 | GirthWeld | [10 empty] | 0.7 | 560.99 |  |  |  | 1160 | 65000 |  | 1342
680 | 40.06 | 0.344 |  |  | 1940.56 | GirthWeld | [10 empty] | 0.7 | 573.53 |  |  |  | 1160 | 65000 |  | 1342
690 | 40.1 | 0.344 |  |  | 1980.62 | GirthWeld | [10 empty] | 0.7 | 586.43 |  |  |  | 1160 | 65000 |  | 1342
700 | 40.09 | 0.344 |  |  | 2020.72 | GirthWeld | [10 empty] | 0.7 | 599.1 |  |  |  | 1160 | 65000 |  | 1342
710 | 40.1 | 0.344 |  |  | 2060.81 | GirthWeld | [10 empty] | 0.7 | 611.05 |  |  |  | 1160 | 65000 |  | 1342
720 | 39.99 | 0.344 |  |  | 2100.91 | GirthWeld | [10 empty] | 0.7 | 622.83 |  |  |  | 1160 | 65000 |  | 1342
730 | 40.04 | 0.344 |  |  | 2140.9 | GirthWeld | [10 empty] | 0.7 | 634.75 |  |  |  | 1160 | 65000 |  | 1342
740 | 40.06 | 0.344 |  |  | 2180.93 | GirthWeld | [10 empty] | 0.7 | 646.82 |  |  |  | 1160 | 65000 |  | 1342
750 | 39.84 | 0.344 |  |  | 2220.99 | GirthWeld | [10 empty] | 0.7 | 658.65 |  |  |  | 1160 | 65000 |  | 1342
760 | 40.04 | 0.344 |  |  | 2260.83 | GirthWeld | [10 empty] | 0.7 | 669.33 |  |  |  | 1160 | 65000 |  | 1342
770 | 10.4 | 0.344 |  |  | 2300.87 | GirthWeld | [10 empty] | 0.7 | 679.82 |  |  |  | 1160 | 65000 |  | 1342
780 | 40.08 | 0.344 |  |  | 2311.27 | GirthWeld | [10 empty] | 0.7 | 682.54 |  |  |  | 1160 | 65000 |  | 1342
790 | 14.53 | 0.5 |  |  | 2351.35 | GirthWeld | [10 empty] | 0.7 | 691.71 |  |  |  | 1160 | 60000 |  | 1800
790 |  |  |  |  | 2358.82 | Bend | [8 empty] | 6.3D - 43° - Left |  |  | 693.21
800 | 23.93 | 0.344 |  |  | 2365.88 | GirthWeld | [10 empty] | 0.7 | 694.62 |  |  |  | 1160 | 65000 |  | 1342
810 | 40.04 | 0.344 |  |  | 2389.82 | GirthWeld | [10 empty] | 0.7 | 699.35 |  |  |  | 1160 | 65000 |  | 1342
820 | 40 | 0.344 |  |  | 2429.86 | GirthWeld | [10 empty] | 0.7 | 707.12 |  |  |  | 1160 | 65000 |  | 1342
830 | 40.06 | 0.344 |  |  | 2469.86 | GirthWeld | [10 empty] | 0.7 | 714.69 |  |  |  | 1160 | 65000 |  | 1342
840 | 40.04 | 0.344 |  |  | 2509.92 | GirthWeld | [10 empty] | 0.7 | 721.82 |  |  |  | 1160 | 65000 |  | 1342
850 | 40.06 | 0.344 |  |  | 2549.96 | GirthWeld | [10 empty] | 0.7 | 727.32 |  |  |  | 1160 | 65000 |  | 1342
860 | 40.06 | 0.344 |  |  | 2590.02 | GirthWeld | [10 empty] | 0.7 | 732.65 |  |  |  | 1160 | 65000 |  | 1342
870 | 40.03 | 0.344 |  |  | 2630.08 | GirthWeld | [10 empty] | 0.7 | 736.68 |  |  |  | 1160 | 65000 |  | 1342
880 | 40.05 | 0.344 |  |  | 2670.11 | GirthWeld | [10 empty] | 0.7 | 740.05 |  |  |  | 1160 | 65000 |  | 1342
890 | 40.1 | 0.344 |  |  | 2710.16 | GirthWeld | [10 empty] | 0.7 | 743.11 |  |  |  | 1160 | 65000 |  | 1342
900 | 40.09 | 0.344 |  |  | 2750.26 | GirthWeld | [10 empty] | 0.7 | 745.9 |  |  |  | 1160 | 65000 |  | 1342
910 | 40.08 | 0.344 |  |  | 2790.34 | GirthWeld | [10 empty] | 0.7 | 746.85 |  |  |  | 1160 | 65000 |  | 1342
920 | 40.11 | 0.344 |  |  | 2830.42 | GirthWeld | [10 empty] | 0.7 | 747.57 |  |  |  | 1160 | 65000 |  | 1342
930 | 8.06 | 0.5 |  |  | 2870.53 | GirthWeld | [10 empty] | 0.7 | 748.21 |  |  |  | 1160 | 60000 |  | 1800
930 |  |  |  |  | 2874.78 | Bend | [8 empty] | 5.4D - 19° - Left |  |  | 748.27
940 | 31.2 | 0.344 |  |  | 2878.59 | GirthWeld | [10 empty] | 0.7 | 748.32 |  |  |  | 1160 | 65000 |  | 1342
950 | 39.98 | 0.344 |  |  | 2909.79 | GirthWeld | [10 empty] | 0.7 | 748.63 |  |  |  | 1160 | 65000 |  | 1342
960 | 40.03 | 0.344 |  |  | 2949.78 | GirthWeld | [10 empty] | 0.7 | 748.95 |  |  |  | 1160 | 65000 |  | 1342
970 | 39.77 | 0.344 |  |  | 2989.81 | GirthWeld | [10 empty] | 0.7 | 749.59 |  |  |  | 1160 | 65000 |  | 1342
980 | 40.04 | 0.344 |  |  | 3029.58 | GirthWeld | [10 empty] | 0.7 | 750.63 |  |  |  | 1160 | 65000 |  | 1342
980 |  |  |  |  | 3036.06 | AGM | [8 empty] | AGM#1 AT PLM/ ON ROW |  |  | 750.84
990 | 39.99 | 0.344 |  |  | 3069.62 | GirthWeld | [10 empty] | 0.7 | 749.09 |  |  |  | 1160 | 65000 |  | 1342
990 |  |  |  |  | 3075.49 | Tap | [7 empty] | 12:00 |  |  |  | 748.83
1000 | 38.46 | 0.344 |  |  | 3109.62 | GirthWeld | [10 empty] | 0.7 | 747.44 |  |  |  | 1160 | 65000 |  | 1342
1010 | 40.08 | 0.344 |  |  | 3148.08 | GirthWeld | [10 empty] | 0.7 | 746.61 |  |  |  | 1160 | 65000 |  | 1342
1020 | 40.11 | 0.344 |  |  | 3188.15 | GirthWeld | [10 empty] | 0.7 | 746.43 |  |  |  | 1160 | 65000 |  | 1342
1030 | 40.04 | 0.344 |  |  | 3228.27 | GirthWeld | [10 empty] | 0.7 | 748.43 |  |  |  | 1160 | 65000 |  | 1342
1040 | 40.08 | 0.344 |  |  | 3268.31 | GirthWeld | [10 empty] | 0.7 | 751.21 |  |  |  | 1160 | 65000 |  | 1342
1050 | 40.07 | 0.344 |  |  | 3308.39 | GirthWeld | [10 empty] | 0.7 | 754.31 |  |  |  | 1160 | 65000 |  | 1342
1060 | 40.07 | 0.344 |  |  | 3348.46 | GirthWeld | [10 empty] | 0.7 | 757.75 |  |  |  | 1160 | 65000 |  | 1342
1070 | 40.1 | 0.344 |  |  | 3388.53 | GirthWeld | [10 empty] | 0.7 | 761.36 |  |  |  | 1160 | 65000 |  | 1342
1080 | 40.04 | 0.344 |  |  | 3428.63 | GirthWeld | [10 empty] | 0.7 | 765.38 |  |  |  | 1160 | 65000 |  | 1342
1090 | 40.09 | 0.344 |  |  | 3468.67 | GirthWeld | [10 empty] | 0.7 | 769.55 |  |  |  | 1160 | 65000 |  | 1342
1100 | 40.11 | 0.344 |  |  | 3508.76 | GirthWeld | [10 empty] | 0.7 | 773.5 |  |  |  | 1160 | 65000 |  | 1342
1110 | 39.99 | 0.344 |  |  | 3548.87 | GirthWeld | [10 empty] | 0.7 | 776.91 |  |  |  | 1160 | 65000 |  | 1342
1120 | 40.02 | 0.344 |  |  | 3588.86 | GirthWeld | [10 empty] | 0.7 | 778.99 |  |  |  | 1160 | 65000 |  | 1342
1130 | 40.05 | 0.344 |  |  | 3628.88 | GirthWeld | [10 empty] | 0.7 | 780.44 |  |  |  | 1160 | 65000 |  | 1342
1140 | 40.01 | 0.344 |  |  | 3668.93 | GirthWeld | [10 empty] | 0.7 | 777.25 |  |  |  | 1160 | 65000 |  | 1342
1150 | 34.67 | 0.344 |  |  | 3708.93 | GirthWeld | [10 empty] | 0.7 | 770.87 |  |  |  | 1160 | 65000 |  | 1342
1160 | 39.61 | 0.344 |  |  | 3743.6 | GirthWeld | [10 empty] | 0.7 | 769.27 |  |  |  | 1160 | 65000 |  | 1342
1170 | 40.03 | 0.344 |  |  | 3783.21 | GirthWeld | [10 empty] | 0.7 | 778.5 |  |  |  | 1160 | 65000 |  | 1342
1180 | 40.06 | 0.344 |  |  | 3823.24 | GirthWeld | [10 empty] | 0.7 | 790.46 |  |  |  | 1160 | 65000 |  | 1342
1190 | 40.02 | 0.344 |  |  | 3863.29 | GirthWeld | [10 empty] | 0.7 | 804.66 |  |  |  | 1160 | 65000 |  | 1342
1200 | 40.03 | 0.344 |  |  | 3903.31 | GirthWeld | [10 empty] | 0.7 | 816.92 |  |  |  | 1160 | 65000 |  | 1342
1210 | 40.06 | 0.344 |  |  | 3943.33 | GirthWeld | [10 empty] | 0.7 | 818.01 |  |  |  | 1160 | 65000 |  | 1342
1220 | 40.07 | 0.344 |  |  | 3983.39 | GirthWeld | [10 empty] | 0.7 | 812.18 |  |  |  | 1160 | 65000 |  | 1342
1230 | 40.14 | 0.344 |  |  | 4023.46 | GirthWeld | [10 empty] | 0.7 | 805.14 |  |  |  | 1160 | 65000 |  | 1342
1240 | 28.04 | 0.344 |  |  | 4063.6 | GirthWeld | [10 empty] | 0.7 | 794.67 |  |  |  | 1160 | 65000 |  | 1342
1250 | 40.15 | 0.344 |  |  | 4091.65 | GirthWeld | [10 empty] | 0.7 | 788.39 |  |  |  | 1160 | 65000 |  | 1342
1260 | 40.06 | 0.344 |  |  | 4131.8 | GirthWeld | [10 empty] | 0.7 | 780.77 |  |  |  | 1160 | 65000 |  | 1342
1270 | 39.99 | 0.344 |  |  | 4171.86 | GirthWeld | [10 empty] | 0.7 | 775.45 |  |  |  | 1160 | 65000 |  | 1342
1280 | 39.96 | 0.344 |  |  | 4211.84 | GirthWeld | [10 empty] | 0.7 | 770.09 |  |  |  | 1160 | 65000 |  | 1342
1290 | 39.99 | 0.344 |  |  | 4251.81 | GirthWeld | [10 empty] | 0.7 | 764.75 |  |  |  | 1160 | 65000 |  | 1342
1300 | 40 | 0.344 |  |  | 4291.8 | GirthWeld | [10 empty] | 0.7 | 759.27 |  |  |  | 1160 | 65000 |  | 1342
1310 | 40.02 | 0.344 |  |  | 4331.8 | GirthWeld | [10 empty] | 0.7 | 752.81 |  |  |  | 1160 | 65000 |  | 1342
1320 | 39.98 | 0.344 |  |  | 4371.82 | GirthWeld | [10 empty] | 0.7 | 742.92 |  |  |  | 1160 | 65000 |  | 1342
1330 | 40.04 | 0.344 |  |  | 4411.8 | GirthWeld | [10 empty] | 0.7 | 730.32 |  |  |  | 1160 | 65000 |  | 1342
1340 | 40 | 0.344 |  |  | 4451.84 | GirthWeld | [10 empty] | 0.7 | 715.86 |  |  |  | 1160 | 65000 |  | 1342
1350 | 40.02 | 0.344 |  |  | 4491.84 | GirthWeld | [10 empty] | 0.7 | 701.41 |  |  |  | 1160 | 65000 |  | 1342
1360 | 40.04 | 0.344 |  |  | 4531.86 | GirthWeld | [10 empty] | 0.7 | 686.87 |  |  |  | 1160 | 65000 |  | 1342
1370 | 40 | 0.344 |  |  | 4571.9 | GirthWeld | [10 empty] | 0.7 | 672.27 |  |  |  | 1160 | 65000 |  | 1342
1380 | 40.01 | 0.344 |  |  | 4611.9 | GirthWeld | [10 empty] | 0.7 | 657.68 |  |  |  | 1160 | 65000 |  | 1342
1390 | 39.85 | 0.344 |  |  | 4651.91 | GirthWeld | [10 empty] | 0.7 | 644.16 |  |  |  | 1160 | 65000 |  | 1342
1400 | 40.1 | 0.344 |  |  | 4691.76 | GirthWeld | [10 empty] | 0.7 | 631.03 |  |  |  | 1160 | 65000 |  | 1342
1410 | 40.09 | 0.344 |  |  | 4731.85 | GirthWeld | [10 empty] | 0.7 | 617.82 |  |  |  | 1160 | 65000 |  | 1342
1420 | 40 | 0.344 |  |  | 4771.94 | GirthWeld | [10 empty] | 0.7 | 604.63 |  |  |  | 1160 | 65000 |  | 1342
1430 | 39.99 | 0.344 |  |  | 4811.94 | GirthWeld | [10 empty] | 0.7 | 591.43 |  |  |  | 1160 | 65000 |  | 1342
1440 | 40.05 | 0.344 |  |  | 4851.93 | GirthWeld | [10 empty] | 0.7 | 578.46 |  |  |  | 1160 | 65000 |  | 1342
1450 | 27.98 | 0.344 |  |  | 4891.97 | GirthWeld | [10 empty] | 0.7 | 566.87 |  |  |  | 1160 | 65000 |  | 1342
1460 | 39.89 | 0.344 |  |  | 4919.95 | GirthWeld | [10 empty] | 0.7 | 559.05 |  |  |  | 1160 | 65000 |  | 1342
1470 | 39.86 | 0.344 |  |  | 4959.83 | GirthWeld | [10 empty] | 0.7 | 549.07 |  |  |  | 1160 | 65000 |  | 1342
1480 | 36.52 | 0.344 |  |  | 4999.69 | GirthWeld | [10 empty] | 0.7 | 540.99 |  |  |  | 1160 | 65000 |  | 1342
1490 | 40.08 | 0.344 |  |  | 5036.21 | GirthWeld | [10 empty] | 0.7 | 533.82 |  |  |  | 1160 | 65000 |  | 1342
1500 | 30.51 | 0.344 |  |  | 5076.28 | GirthWeld | [10 empty] | 0.7 | 525.94 |  |  |  | 1160 | 65000 |  | 1342
1510 | 40.05 | 0.344 |  |  | 5106.79 | GirthWeld | [10 empty] | 0.7 | 519.96 |  |  |  | 1160 | 65000 |  | 1342
1520 | 40.15 | 0.344 |  |  | 5146.85 | GirthWeld | [10 empty] | 0.7 | 512.16 |  |  |  | 1160 | 65000 |  | 1342
1530 | 38.78 | 0.344 |  |  | 5186.99 | GirthWeld | [10 empty] | 0.7 | 504.39 |  |  |  | 1160 | 65000 |  | 1342
1530 |  |  |  |  | 5207.38 | AGM | [8 empty] | AGM#2 AT PLM/ ON ROW |  |  | 500.42
1540 | 40.1 | 0.344 |  |  | 5225.78 | GirthWeld | [10 empty] | 0.7 | 499.38 |  |  |  | 1160 | 65000 |  | 1342
1550 | 40.05 | 0.344 |  |  | 5265.88 | GirthWeld | [10 empty] | 0.7 | 497.08 |  |  |  | 1160 | 65000 |  | 1342
1560 | 40.11 | 0.344 |  |  | 5305.93 | GirthWeld | [10 empty] | 0.7 | 494.71 |  |  |  | 1160 | 65000 |  | 1342
1570 | 40.16 | 0.344 |  |  | 5346.04 | GirthWeld | [10 empty] | 0.7 | 493.5 |  |  |  | 1160 | 65000 |  | 1342
1580 | 40.09 | 0.344 |  |  | 5386.2 | GirthWeld | [10 empty] | 0.7 | 492.51 |  |  |  | 1160 | 65000 |  | 1342
1590 | 22.91 | 0.344 |  |  | 5426.28 | GirthWeld | [10 empty] | 0.7 | 491.58 |  |  |  | 1160 | 65000 |  | 1342
1600 | 40.13 | 0.344 |  |  | 5449.19 | GirthWeld | [10 empty] | 0.7 | 491.07 |  |  |  | 1160 | 65000 |  | 1342
1610 | 40.07 | 0.344 |  |  | 5489.32 | GirthWeld | [10 empty] | 0.7 | 490.18 |  |  |  | 1160 | 65000 |  | 1342
1620 | 22.96 | 0.344 |  |  | 5529.39 | GirthWeld | [10 empty] | 0.7 | 489.28 |  |  |  | 1160 | 65000 |  | 1342
1630 | 40.09 | 0.344 |  |  | 5552.35 | GirthWeld | [10 empty] | 0.7 | 488.76 |  |  |  | 1160 | 65000 |  | 1342
1640 | 15.31 | 0.344 |  |  | 5592.44 | GirthWeld | [10 empty] | 0.7 | 487.84 |  |  |  | 1160 | 65000 |  | 1342
1650 | 40.06 | 0.344 |  |  | 5607.75 | GirthWeld | [10 empty] | 0.7 | 487.49 |  |  |  | 1160 | 65000 |  | 1342
1660 | 40.06 | 0.344 |  |  | 5647.81 | GirthWeld | [10 empty] | 0.7 | 486.59 |  |  |  | 1160 | 65000 |  | 1342
1670 | 40.04 | 0.344 |  |  | 5687.87 | GirthWeld | [10 empty] | 0.7 | 485.61 |  |  |  | 1160 | 65000 |  | 1342
1680 | 26.45 | 0.344 |  |  | 5727.92 | GirthWeld | [10 empty] | 0.7 | 484.47 |  |  |  | 1160 | 65000 |  | 1342
1690 | 40 | 0.344 |  |  | 5754.37 | GirthWeld | [10 empty] | 0.7 | 483.6 |  |  |  | 1160 | 65000 |  | 1342
1700 | 40.05 | 0.344 |  |  | 5794.37 | GirthWeld | [10 empty] | 0.7 | 482 |  |  |  | 1160 | 65000 |  | 1342
1710 | 40.03 | 0.344 |  |  | 5834.42 | GirthWeld | [10 empty] | 0.7 | 480.29 |  |  |  | 1160 | 65000 |  | 1342
1720 | 40.09 | 0.344 |  |  | 5874.45 | GirthWeld | [10 empty] | 0.7 | 478.64 |  |  |  | 1160 | 65000 |  | 1342
1730 | 40.08 | 0.344 |  |  | 5914.54 | GirthWeld | [10 empty] | 0.7 | 477.11 |  |  |  | 1160 | 65000 |  | 1342
1740 | 40.03 | 0.344 |  |  | 5954.62 | GirthWeld | [10 empty] | 0.7 | 475.9 |  |  |  | 1160 | 65000 |  | 1342
1750 | 40.06 | 0.344 |  |  | 5994.65 | GirthWeld | [10 empty] | 0.7 | 476.19 |  |  |  | 1160 | 65000 |  | 1342
1760 | 36.93 | 0.344 |  |  | 6034.71 | GirthWeld | [10 empty] | 0.7 | 476.59 |  |  |  | 1160 | 65000 |  | 1342
1770 | 40.05 | 0.344 |  |  | 6071.64 | GirthWeld | [10 empty] | 0.7 | 476.88 |  |  |  | 1160 | 65000 |  | 1342
1780 | 40.04 | 0.344 |  |  | 6111.68 | GirthWeld | [10 empty] | 0.7 | 477.11 |  |  |  | 1160 | 65000 |  | 1342
1790 | 40.01 | 0.344 |  |  | 6151.73 | GirthWeld | [10 empty] | 0.7 | 477.13 |  |  |  | 1160 | 65000 |  | 1342
1800 | 40.04 | 0.344 |  |  | 6191.74 | GirthWeld | [10 empty] | 0.7 | 477.06 |  |  |  | 1160 | 65000 |  | 1342
1810 | 40.07 | 0.344 |  |  | 6231.78 | GirthWeld | [10 empty] | 0.7 | 477.01 |  |  |  | 1160 | 65000 |  | 1342
1820 | 39.92 | 0.344 |  |  | 6271.85 | GirthWeld | [10 empty] | 0.7 | 477.07 |  |  |  | 1160 | 65000 |  | 1342
1830 | 40.13 | 0.344 |  |  | 6311.77 | GirthWeld | [10 empty] | 0.7 | 477.28 |  |  |  | 1160 | 65000 |  | 1342
1840 | 40.11 | 0.344 |  |  | 6351.91 | GirthWeld | [10 empty] | 0.7 | 477.61 |  |  |  | 1160 | 65000 |  | 1342
1850 | 19.36 | 0.344 |  |  | 6392.02 | GirthWeld | [10 empty] | 0.7 | 478.06 |  |  |  | 1160 | 65000 |  | 1342
1860 | 39.94 | 0.344 |  |  | 6411.38 | GirthWeld | [10 empty] | 0.7 | 478.32 |  |  |  | 1160 | 65000 |  | 1342
1870 | 40.01 | 0.344 |  |  | 6451.32 | GirthWeld | [10 empty] | 0.7 | 478.98 |  |  |  | 1160 | 65000 |  | 1342
1880 | 39.97 | 0.344 |  |  | 6491.33 | GirthWeld | [10 empty] | 0.7 | 479.6 |  |  |  | 1160 | 65000 |  | 1342
1890 | 40 | 0.344 |  |  | 6531.29 | GirthWeld | [10 empty] | 0.7 | 480.13 |  |  |  | 1160 | 65000 |  | 1342
1900 | 40 | 0.344 |  |  | 6571.3 | GirthWeld | [10 empty] | 0.7 | 480.53 |  |  |  | 1160 | 65000 |  | 1342
1910 | 39.93 | 0.344 |  |  | 6611.29 | GirthWeld | [10 empty] | 0.7 | 480.82 |  |  |  | 1160 | 65000 |  | 1342
1920 | 39.99 | 0.344 |  |  | 6651.22 | GirthWeld | [10 empty] | 0.7 | 481.06 |  |  |  | 1160 | 65000 |  | 1342
1930 | 39.93 | 0.344 |  |  | 6691.21 | GirthWeld | [10 empty] | 0.7 | 481.41 |  |  |  | 1160 | 65000 |  | 1342
1940 | 39.98 | 0.344 |  |  | 6731.14 | GirthWeld | [10 empty] | 0.7 | 481.93 |  |  |  | 1160 | 65000 |  | 1342
1950 | 31.98 | 0.344 |  |  | 6771.13 | GirthWeld | [10 empty] | 0.7 | 482.64 |  |  |  | 1160 | 65000 |  | 1342
1960 | 40.1 | 0.344 |  |  | 6803.11 | GirthWeld | [10 empty] | 0.7 | 483.3 |  |  |  | 1160 | 65000 |  | 1342
1970 | 20.66 | 0.344 |  |  | 6843.2 | GirthWeld | [10 empty] | 0.7 | 484.19 |  |  |  | 1160 | 65000 |  | 1342
1980 | 39.99 | 0.344 |  |  | 6863.86 | GirthWeld | [10 empty] | 0.7 | 484.64 |  |  |  | 1160 | 65000 |  | 1342
1990 | 39.99 | 0.344 |  |  | 6903.85 | GirthWeld | [10 empty] | 0.7 | 485.47 |  |  |  | 1160 | 65000 |  | 1342
2000 | 39.92 | 0.344 |  |  | 6943.85 | GirthWeld | [10 empty] | 0.7 | 486.14 |  |  |  | 1160 | 65000 |  | 1342
2010 | 32.86 | 0.344 |  |  | 6983.77 | GirthWeld | [10 empty] | 0.7 | 485.55 |  |  |  | 1160 | 65000 |  | 1342
2020 | 40.01 | 0.344 |  |  | 7016.64 | GirthWeld | [10 empty] | 0.7 | 484.87 |  |  |  | 1160 | 65000 |  | 1342
2030 | 40.03 | 0.344 |  |  | 7056.65 | GirthWeld | [10 empty] | 0.7 | 484.06 |  |  |  | 1160 | 65000 |  | 1342
2040 | 39.95 | 0.344 |  |  | 7096.68 | GirthWeld | [10 empty] | 0.7 | 483.34 |  |  |  | 1160 | 65000 |  | 1342
2050 | 40.04 | 0.344 |  |  | 7136.64 | GirthWeld | [10 empty] | 0.7 | 482.79 |  |  |  | 1160 | 65000 |  | 1342
2060 | 40.06 | 0.344 |  |  | 7176.67 | GirthWeld | [10 empty] | 0.7 | 482.42 |  |  |  | 1160 | 65000 |  | 1342
2070 | 40.05 | 0.344 |  |  | 7216.73 | GirthWeld | [10 empty] | 0.7 | 482.21 |  |  |  | 1160 | 65000 |  | 1342
2080 | 40.05 | 0.344 |  |  | 7256.79 | GirthWeld | [10 empty] | 0.7 | 481.88 |  |  |  | 1160 | 65000 |  | 1342
2090 | 40.05 | 0.344 |  |  | 7296.84 | GirthWeld | [10 empty] | 0.7 | 480.98 |  |  |  | 1160 | 65000 |  | 1342
2090 |  |  |  |  | 7301.09 | Tap | [7 empty] | 12:00 |  |  |  | 480.75
2090 |  |  |  |  | 7303.08 | Tap | [7 empty] | 12:00 |  |  |  | 480.62
2100 | 40.1 | 0.344 |  |  | 7336.88 | GirthWeld | [10 empty] | 0.7 | 477.46 |  |  |  | 1160 | 65000 |  | 1342
2110 | 40.1 | 0.344 |  |  | 7376.98 | GirthWeld | [10 empty] | 0.7 | 470.89 |  |  |  | 1160 | 65000 |  | 1342
2120 | 39.96 | 0.344 |  |  | 7417.07 | GirthWeld | [10 empty] | 0.7 | 461.56 |  |  |  | 1160 | 65000 |  | 1342
2130 | 40.07 | 0.344 |  |  | 7457.04 | GirthWeld | [10 empty] | 0.7 | 451.47 |  |  |  | 1160 | 65000 |  | 1342
2140 | 40.12 | 0.344 |  |  | 7497.1 | GirthWeld | [10 empty] | 0.7 | 439.05 |  |  |  | 1160 | 65000 |  | 1342
2150 | 40.09 | 0.344 |  |  | 7537.23 | GirthWeld | [10 empty] | 0.7 | 424.81 |  |  |  | 1160 | 65000 |  | 1342
2160 | 40.1 | 0.344 |  |  | 7577.32 | GirthWeld | [10 empty] | 0.7 | 410.55 |  |  |  | 1160 | 65000 |  | 1342
2170 | 40.09 | 0.344 |  |  | 7617.42 | GirthWeld | [10 empty] | 0.7 | 396.31 |  |  |  | 1160 | 65000 |  | 1342
2180 | 40.12 | 0.344 |  |  | 7657.51 | GirthWeld | [10 empty] | 0.7 | 382.13 |  |  |  | 1160 | 65000 |  | 1342
2190 | 40.1 | 0.344 |  |  | 7697.63 | GirthWeld | [10 empty] | 0.7 | 368.02 |  |  |  | 1160 | 65000 |  | 1342
2200 | 40.05 | 0.344 |  |  | 7737.73 | GirthWeld | [10 empty] | 0.7 | 353.99 |  |  |  | 1160 | 65000 |  | 1342
2210 | 10.9 | 0.344 |  |  | 7777.78 | GirthWeld | [10 empty] | 0.7 | 340.07 |  |  |  | 1160 | 65000 |  | 1342
2220 | 40.1 | 0.344 |  |  | 7788.68 | GirthWeld | [10 empty] | 0.7 | 336.29 |  |  |  | 1160 | 65000 |  | 1342
2230 | 40.09 | 0.344 |  |  | 7828.78 | GirthWeld | [10 empty] | 0.7 | 322.48 |  |  |  | 1160 | 65000 |  | 1342
2240 | 40.08 | 0.344 |  |  | 7868.87 | GirthWeld | [10 empty] | 0.7 | 308.69 |  |  |  | 1160 | 65000 |  | 1342
2250 | 39.86 | 0.344 |  |  | 7908.95 | GirthWeld | [10 empty] | 0.7 | 295 |  |  |  | 1160 | 65000 |  | 1342
2260 | 40.1 | 0.344 |  |  | 7948.8 | GirthWeld | [10 empty] | 0.7 | 281.51 |  |  |  | 1160 | 65000 |  | 1342
2270 | 40.16 | 0.344 |  |  | 7988.9 | GirthWeld | [10 empty] | 0.7 | 269.41 |  |  |  | 1160 | 65000 |  | 1342
2280 | 40.12 | 0.344 |  |  | 8029.06 | GirthWeld | [10 empty] | 0.7 | 258.64 |  |  |  | 1160 | 65000 |  | 1342
2290 | 40.03 | 0.344 |  |  | 8069.19 | GirthWeld | [10 empty] | 0.7 | 247.93 |  |  |  | 1160 | 65000 |  | 1342
2300 | 40.08 | 0.344 |  |  | 8109.22 | GirthWeld | [10 empty] | 0.7 | 237.22 |  |  |  | 1160 | 65000 |  | 1342
2310 | 40.06 | 0.344 |  |  | 8149.3 | GirthWeld | [10 empty] | 0.7 | 226.45 |  |  |  | 1160 | 65000 |  | 1342
2320 | 40.08 | 0.344 |  |  | 8189.36 | GirthWeld | [10 empty] | 0.7 | 215.63 |  |  |  | 1160 | 65000 |  | 1342
2330 | 40.08 | 0.344 |  |  | 8229.44 | GirthWeld | [10 empty] | 0.7 | 204.78 |  |  |  | 1160 | 65000 |  | 1342
2340 | 40.07 | 0.344 |  |  | 8269.53 | GirthWeld | [10 empty] | 0.7 | 193.99 |  |  |  | 1160 | 65000 |  | 1342
2350 | 40.1 | 0.344 |  |  | 8309.59 | GirthWeld | [10 empty] | 0.7 | 183.21 |  |  |  | 1160 | 65000 |  | 1342
2360 | 40.04 | 0.344 |  |  | 8349.7 | GirthWeld | [10 empty] | 0.7 | 172.47 |  |  |  | 1160 | 65000 |  | 1342
2360 |  |  |  |  | 8366.7 | AGM | [8 empty] | AGM#3 33' U/S OF 2 TRACK/ AT PLM |  |  | 167.94
2370 | 40.11 | 0.344 |  |  | 8389.73 | GirthWeld | [10 empty] | 0.7 | 162.95 |  |  |  | 1160 | 65000 |  | 1342
2380 | 25.18 | 0.344 |  |  | 8429.85 | GirthWeld | [10 empty] | 0.7 | 155.22 |  |  |  | 1160 | 65000 |  | 1342
2390 | 40.09 | 0.344 |  |  | 8455.03 | GirthWeld | [10 empty] | 0.7 | 150.52 |  |  |  | 1160 | 65000 |  | 1342
2400 | 40.09 | 0.344 |  |  | 8495.11 | GirthWeld | [10 empty] | 0.7 | 143.23 |  |  |  | 1160 | 65000 |  | 1342
2410 | 40.08 | 0.344 |  |  | 8535.2 | GirthWeld | [10 empty] | 0.7 | 136.1 |  |  |  | 1160 | 65000 |  | 1342
2420 | 40.05 | 0.344 |  |  | 8575.28 | GirthWeld | [10 empty] | 0.7 | 129.09 |  |  |  | 1160 | 65000 |  | 1342
2430 | 40.07 | 0.344 |  |  | 8615.33 | GirthWeld | [10 empty] | 0.7 | 123.18 |  |  |  | 1160 | 65000 |  | 1342
2440 | 38.82 | 0.344 |  |  | 8655.39 | GirthWeld | [10 empty] | 0.7 | 118.64 |  |  |  | 1160 | 65000 |  | 1342
2450 | 40 | 0.344 |  |  | 8694.21 | GirthWeld | [10 empty] | 0.7 | 115.53 |  |  |  | 1160 | 65000 |  | 1342
2460 | 40.07 | 0.344 |  |  | 8734.21 | GirthWeld | [10 empty] | 0.7 | 113.64 |  |  |  | 1160 | 65000 |  | 1342
2470 | 40.06 | 0.344 |  |  | 8774.28 | GirthWeld | [10 empty] | 0.7 | 114 |  |  |  | 1160 | 65000 |  | 1342
2480 | 39.97 | 0.344 |  |  | 8814.34 | GirthWeld | [10 empty] | 0.7 | 114.61 |  |  |  | 1160 | 65000 |  | 1342
2490 | 40 | 0.344 |  |  | 8854.31 | GirthWeld | [10 empty] | 0.7 | 115.03 |  |  |  | 1160 | 65000 |  | 1342
2500 | 40.05 | 0.344 |  |  | 8894.31 | GirthWeld | [10 empty] | 0.7 | 115.12 |  |  |  | 1160 | 65000 |  | 1342
2510 | 37.85 | 0.344 |  |  | 8934.36 | GirthWeld | [10 empty] | 0.7 | 114.49 |  |  |  | 1160 | 65000 |  | 1342
2520 | 40.25 | 0.344 |  |  | 8972.21 | GirthWeld | [10 empty] | 0.7 | 113.06 |  |  |  | 1160 | 65000 |  | 1342
2530 | 40.18 | 0.344 |  |  | 9012.46 | GirthWeld | [10 empty] | 0.7 | 108.99 |  |  |  | 1160 | 65000 |  | 1342
2540 | 40.08 | 0.344 |  |  | 9052.64 | GirthWeld | [10 empty] | 0.7 | 103.28 |  |  |  | 1160 | 65000 |  | 1342
2550 | 40.04 | 0.344 |  |  | 9092.72 | GirthWeld | [10 empty] | 0.7 | 96.17 |  |  |  | 1160 | 65000 |  | 1342
2560 | 40.03 | 0.344 |  |  | 9132.76 | GirthWeld | [10 empty] | 0.7 | 86.48 |  |  |  | 1160 | 65000 |  | 1342
2570 | 40.04 | 0.344 |  |  | 9172.79 | GirthWeld | [10 empty] | 0.7 | 75.07 |  |  |  | 1160 | 65000 |  | 1342
2580 | 39.98 | 0.344 |  |  | 9212.83 | GirthWeld | [10 empty] | 0.7 | 63.68 |  |  |  | 1160 | 65000 |  | 1342
2590 | 39.93 | 0.344 |  |  | 9252.81 | GirthWeld | [10 empty] | 0.7 | 52.47 |  |  |  | 1160 | 65000 |  | 1342
2600 | 40.15 | 0.344 |  |  | 9292.73 | GirthWeld | [10 empty] | 0.7 | 41.46 |  |  |  | 1160 | 65000 |  | 1342
2600 |  |  |  |  | 9317.77 | Tee | [7 empty] | 12:00 |  |  |  | 34.61
2610 | 40.2 | 0.344 |  |  | 9332.89 | GirthWeld | [10 empty] | 0.7 | 30.48 |  |  |  | 1160 | 65000 |  | 1342
2620 | 39.86 | 0.344 |  |  | 9373.09 | GirthWeld | [10 empty] | 0.7 | 18.53 |  |  |  | 1160 | 65000 |  | 1342
2630 | 10.99 | 0.5 |  |  | 9412.95 | GirthWeld | [10 empty] | 0.7 | 5.69 |  |  |  | 1160 | 60000 |  | 1800
2630 |  |  |  |  | 9418.91 | Bend | [8 empty] | 5.8D - 30° - Sag |  |  | 4.52
2640 | 40.65 | 0.344 |  |  | 9423.94 | GirthWeld | [9 empty] | 8 | 0.7 | 5.98 |  |  |  | 1160 | 65000 |  | 1342
2640 |  | 0.344 | -28.19 | 12.46 | 9452.13 | metal loss | External | 16 | 0.055 |  |  | 2.09 | 1.89 | 9:26 |  |  | 0.7 | 15.59 |  | MFL-A/XT |  | 1160 | 65000 |  | 1342 | 1448.26 | 2010.88
2640 |  | 0.344 | -28.91 | 11.74 | 9452.84 | metal loss | External | 13 | 0.045 |  |  | 1.1 | 1.58 | 1:38 |  |  | 0.7 | 15.77 |  | MFL-A/XT |  | 1160 | 65000 |  | 1342 | 1468.63 | 2039.16
2640 |  | 0.344 | -29.11 | 11.54 | 9453.04 | metal loss | External | 13 | 0.045 |  |  | 1.34 | 1.73 | 2:58 |  |  | 0.7 | 15.82 |  | MFL-A/XT |  | 1160 | 65000 |  | 1342 | 1465.59 | 2034.94
2640 |  | 0.344 | -34.26 | 6.39 | 9458.19 | metal loss | External | 17 | 0.058 |  |  | 1.22 | 1.81 | 8:07 |  |  | 0.7 | 16.95 |  | MFL-A/XT |  | 1160 | 65000 |  | 1342 | 1463.94 | 2032.64
2640 |  | 0.344 | -34.84 | 5.8 | 9458.78 | metal loss | External | 30 | 0.103 |  |  | 0.63 | 1.34 | 8:05 |  |  | 0.7 | 17.07 |  | MFL-A/XT |  | 1160 | 65000 |  | 1342 | 1469.21 | 2039.96 | 1540.59 | 2139.08 | 1541.47 | 2140.29 | 0.75 | 1.84
2640 |  | 0.344 | -35.57 | 5.08 | 9459.51 | metal loss | External | 23 | 0.079 |  |  | 0.94 | 1.69 | 7:54 |  |  | 0.7 | 17.21 |  | MFL-A/XT |  | 1160 | 65000 |  | 1342 | 1465.35 | 2034.6 | 1536.39 | 2133.24 | 1537.3 | 2134.51 | 0.76 | 1.84
2640 |  | 0.344 | -35.94 | 4.71 | 9459.88 | metal loss | External | 35 | 0.12 |  |  | 0.94 | 1.42 | 5:14 |  |  | 0.7 | 17.28 |  | MFL-A/XT |  | 1160 | 65000 |  | 1342 | 1458.05 | 2024.47 | 1527.5 | 2120.9 | 1530.17 | 2124.6 | 0.76 | 1.83
2640 |  | 0.344 | -36.07 | 4.57 | 9460.01 | metal loss | External | 39 | 0.134 |  |  | 1.42 | 1.81 | 6:02 |  |  | 0.7 | 17.3 |  | MFL-A/XT |  | 1160 | 65000 |  | 1342 | 1433.42 | 1990.26 | 1497.73 | 2079.56 | 1504.65 | 2089.16 | 0.77 | 1.79
2650 | 16.97 | 0.344 |  |  | 9464.58 | GirthWeld | [10 empty] | 0.7 | 18.14 |  |  |  | 1160 | 65000 |  | 1342
2660 | 20.49 | 0.344 |  |  | 9481.55 | GirthWeld | [10 empty] | 0.7 | 20.59 |  |  |  | 1160 | 65000 |  | 1342
2670 | 40.09 | 0.344 |  |  | 9502.04 | GirthWeld | [10 empty] | 0.7 | 23.86 |  |  |  | 1160 | 65000 |  | 1342
2680 | 40.11 | 0.344 |  |  | 9542.13 | GirthWeld | [10 empty] | 0.7 | 36.07 |  |  |  | 1160 | 65000 |  | 1342
2690 | 40.05 | 0.344 |  |  | 9582.24 | GirthWeld | [10 empty] | 0.7 | 53.03 |  |  |  | 1160 | 65000 |  | 1342
2700 | 40.05 | 0.344 |  |  | 9622.29 | GirthWeld | [10 empty] | 0.7 | 74.99 |  |  |  | 1160 | 65000 |  | 1342
2710 | 36.63 | 0.344 |  |  | 9662.34 | GirthWeld | [10 empty] | 0.7 | 97.81 |  |  |  | 1160 | 65000 |  | 1342
2720 | 40.12 | 0.344 |  |  | 9698.96 | GirthWeld | [10 empty] | 0.7 | 119.7 |  |  |  | 1160 | 65000 |  | 1342
2730 | 40.21 | 0.344 |  |  | 9739.09 | GirthWeld | [10 empty] | 0.7 | 143.31 |  |  |  | 1160 | 65000 |  | 1342
2740 | 7.89 | 0.5 |  |  | 9779.3 | GirthWeld | [10 empty] | 0.7 | 165.69 |  |  |  | 1160 | 60000 |  | 1800
2740 |  |  |  |  | 9783.62 | Bend | [8 empty] | 5.2D - 20° - Over |  |  | 167.78
2750 | 15.09 | 0.344 |  |  | 9787.19 | GirthWeld | [10 empty] | 1 | 168.51 |  |  |  | 1160 | 65000 |  | 1342
2760 | 40.06 | 0.344 |  |  | 9802.28 | GirthWeld | [10 empty] | 1 | 170.79 |  |  |  | 1160 | 65000 |  | 1342
2760 |  |  |  |  | 9837.86 | Attachment | [8 empty] | Circumferential |  |  | 175.4
2760 |  |  |  |  | 9839.56 | Area Start Tee | [11 empty] | 175.59
2760 |  |  |  |  | 9840.23 | Tee | [7 empty] | 12:00 |  |  |  | 175.67
2760 |  |  |  |  | 9841.02 | Area End Tee | [11 empty] | 175.75
2770 | 37.77 | 0.344 |  |  | 9842.33 | GirthWeld | [10 empty] | 0.7 | 175.89 |  |  |  | 1160 | 65000 |  | 1342
2770 |  |  |  |  | 9846.62 | Attachment | [8 empty] | Circumferential |  |  | 176.34
2780 | 40.08 | 0.344 |  |  | 9880.1 | GirthWeld | [10 empty] | 0.7 | 178.52 |  |  |  | 1160 | 65000 |  | 1342
2790 | 40.06 | 0.344 |  |  | 9920.18 | GirthWeld | [10 empty] | 0.7 | 180.32 |  |  |  | 1160 | 65000 |  | 1342
2800 | 40.02 | 0.344 |  |  | 9960.23 | GirthWeld | [10 empty] | 0.7 | 180.63 |  |  |  | 1160 | 65000 |  | 1342
2810 | 40.06 | 0.344 |  |  | 10000.25 | GirthWeld | [10 empty] | 0.7 | 181.16 |  |  |  | 1160 | 65000 |  | 1342
2820 | 40.33 | 0.344 |  |  | 10040.32 | GirthWeld | [10 empty] | 0.7 | 182.16 |  |  |  | 1160 | 65000 |  | 1342
2830 | 40.39 | 0.344 |  |  | 10080.65 | GirthWeld | [9 empty] | 1 | 0.7 | 182.5 |  |  |  | 1160 | 65000 |  | 1342
2830 |  | 0.344 | -39.34 | 1.05 | 10119.99 | cluster | External | 20 | 0.069 |  |  | 0.96 | 4.86 | 6:21 |  |  | 0.7 | 180.49 |  |  |  | 1160 | 65000 |  | 1342 | 1467.03 | 2036.93 | 1538.35 | 2135.95 | 1538.61 | 2136.33 | 0.75 | 1.84
2840 | 13.48 | 0.344 |  |  | 10121.04 | GirthWeld | [10 empty] | 0.7 | 180.4 |  |  |  | 1160 | 65000 |  | 1342
2850 | 40.07 | 0.344 |  |  | 10134.53 | GirthWeld | [10 empty] | 0.7 | 179.21 |  |  |  | 1160 | 65000 |  | 1342
2860 | 40.18 | 0.344 |  |  | 10174.6 | GirthWeld | [10 empty] | 0.7 | 175.37 |  |  |  | 1160 | 65000 |  | 1342
2870 | 40.14 | 0.344 |  |  | 10214.78 | GirthWeld | [10 empty] | 0.7 | 172.79 |  |  |  | 1160 | 65000 |  | 1342
2880 | 40.21 | 0.344 |  |  | 10254.92 | GirthWeld | [10 empty] | 0.7 | 171.67 |  |  |  | 1160 | 65000 |  | 1342
2890 | 40.09 | 0.344 |  |  | 10295.13 | GirthWeld | [10 empty] | 0.7 | 171.41 |  |  |  | 1160 | 65000 |  | 1342
2900 | 40.08 | 0.344 |  |  | 10335.22 | GirthWeld | [10 empty] | 1 | 171.26 |  |  |  | 1160 | 65000 |  | 1342
2910 | 20.55 | 0.344 |  |  | 10375.3 | GirthWeld | [10 empty] | 0.7 | 170.55 |  |  |  | 1160 | 65000 |  | 1342
2920 | 40.05 | 0.344 |  |  | 10395.84 | GirthWeld | [10 empty] | 0.7 | 170.13 |  |  |  | 1160 | 65000 |  | 1342
2930 | 40.09 | 0.344 |  |  | 10435.89 | GirthWeld | [10 empty] | 0.7 | 168.96 |  |  |  | 1160 | 65000 |  | 1342
2930 |  |  |  |  | 10460.1 | AGM | [8 empty] | AGM#4 AT PLM/ ON ROW |  |  | 167.67
2940 | 40.05 | 0.344 |  |  | 10475.98 | GirthWeld | [9 empty] | 1 | 0.7 | 166.47 |  |  |  | 1160 | 65000 |  | 1342
2940 |  | 0.344 | -39.17 | 0.88 | 10515.15 | metal loss | External | 10 | 0.034 |  |  | 0.94 | 2.36 | 4:28 |  |  | 0.7 | 162.54 |  | MFL-A/XT |  | 1160 | 65000 |  | 1342
2950 | 40.11 | 0.344 |  |  | 10516.03 | GirthWeld | [10 empty] | 0.7 | 162.41 |  |  |  | 1160 | 65000 |  | 1342
2960 | 40.2 | 0.344 |  |  | 10556.14 | GirthWeld | [9 empty] | 21 | 0.7 | 156.18 |  |  |  | 1160 | 65000 |  | 1342
2960 |  | 0.344 | -27.99 | 12.21 | 10584.12 | metal loss | External | 12 | 0.041 |  |  | 1.02 | 1.73 | 6:13 |  |  | 0.7 | 153.42 |  | MFL-A/XT |  | 1160 | 65000 |  | 1342
2960 |  | 0.344 | -28.06 | 12.13 | 10584.2 | metal loss | External | 10 | 0.034 |  |  | 0.79 | 1.5 | 4:33 |  |  | 0.7 | 153.42 |  | MFL-A/XT |  | 1160 | 65000 |  | 1342
2960 |  | 0.344 | -28.07 | 12.13 | 10584.2 | metal loss | External | 13 | 0.045 |  |  | 0.59 | 0.98 | 5:41 |  |  | 0.7 | 153.42 |  | MFL-A/XT |  | 1160 | 65000 |  | 1342 | 1473.91 | 2046.49
2960 |  | 0.344 | -28.61 | 11.59 | 10584.75 | metal loss | External | 13 | 0.045 |  |  | 0.79 | 1.18 | 7:08 |  |  | 0.7 | 153.42 |  | MFL-A/XT |  | 1160 | 65000 |  | 1342 | 1472.14 | 2044.03
2960 |  | 0.344 | -30.43 | 9.77 | 10586.57 | cluster | External | 33 | 0.114 |  |  | 1.8 | 3.5 | 4:20 |  |  | 0.7 | 153.41 |  |  |  | 1160 | 65000 |  | 1342 | 1424.42 | 1977.77 | 1487.55 | 2065.43 | 1490.25 | 2069.18 | 0.78 | 1.78
2960 |  | 0.344 | -30.84 | 9.36 | 10586.97 | metal loss | External | 12 | 0.041 |  |  | 1.3 | 2.09 | 4:26 |  |  | 0.7 | 153.41 |  | MFL-A/XT |  | 1160 | 65000 |  | 1342
2960 |  | 0.344 | -31.02 | 9.18 | 10587.15 | metal loss | External | 12 | 0.041 |  |  | 0.59 | 1.42 | 6:02 |  |  | 0.7 | 153.41 |  | MFL-A/XT |  | 1160 | 65000 |  | 1342
2960 |  | 0.344 | -31.2 | 8.99 | 10587.34 | metal loss | External | 20 | 0.069 |  |  | 0.47 | 1.26 | 4:23 |  |  | 0.7 | 153.41 |  | MFL-A/XT |  | 1160 | 65000 |  | 1342 | 1473.71 | 2046.21 | 1545.78 | 2146.28 | 1545.92 | 2146.48 | 0.75 | 1.85
2960 |  | 0.344 | -31.42 | 8.78 | 10587.56 | metal loss | External | 13 | 0.045 |  |  | 0.55 | 0.98 | 4:35 |  |  | 0.7 | 153.41 |  | MFL-A/XT |  | 1160 | 65000 |  | 1342 | 1474.18 | 2046.86
2960 |  | 0.344 | -31.61 | 8.59 | 10587.75 | metal loss | External | 10 | 0.034 |  |  | 1.18 | 1.1 | 4:17 |  |  | 0.7 | 153.41 |  | MFL-A/XT |  | 1160 | 65000 |  | 1342
2960 |  | 0.344 | -31.78 | 8.41 | 10587.92 | metal loss | External | 13 | 0.045 |  |  | 0.43 | 1.22 | 4:21 |  |  | 0.7 | 153.41 |  | MFL-A/XT |  | 1160 | 65000 |  | 1342 | 1474.95 | 2047.93
2960 |  | 0.344 | -31.84 | 8.36 | 10587.98 | metal loss | External | 22 | 0.076 |  |  | 1.18 | 2.21 | 4:16 |  |  | 0.7 | 153.41 |  | MFL-A/XT |  | 1160 | 65000 |  | 1342 | 1460.62 | 2028.03 | 1531.04 | 2125.81 | 1532.23 | 2127.47 | 0.76 | 1.83
2960 |  | 0.344 | -32.06 | 8.13 | 10588.2 | metal loss | External | 13 | 0.045 |  |  | 0.94 | 1.69 | 4:06 |  |  | 0.7 | 153.41 |  | MFL-A/XT |  | 1160 | 65000 |  | 1342 | 1470.49 | 2041.74
2960 |  | 0.344 | -32.33 | 7.87 | 10588.47 | cluster | External | 45 | 0.155 |  |  | 1.85 | 2.37 | 4:14 |  |  | 0.7 | 153.4 |  |  |  | 1160 | 65000 |  | 1342 | 1396.33 | 1938.77 | 1450.57 | 2014.08 | 1450.79 | 2014.39 | 0.8 | 1.74
2960 |  | 0.344 | -32.61 | 7.58 | 10588.75 | metal loss | External | 16 | 0.055 |  |  | 0.51 | 1.97 | 4:25 |  |  | 0.7 | 153.4 |  | MFL-A/XT |  | 1160 | 65000 |  | 1342 | 1474.07 | 2046.71
2960 |  | 0.344 | -32.76 | 7.44 | 10588.9 | metal loss | External | 19 | 0.065 |  |  | 0.47 | 0.91 | 4:30 |  |  | 0.7 | 153.4 |  | MFL-A/XT |  | 1160 | 65000 |  | 1342 | 1473.97 | 2046.57
2960 |  | 0.344 | -32.89 | 7.3 | 10589.03 | metal loss | External | 20 | 0.069 |  |  | 1.18 | 2.4 | 4:37 |  |  | 0.7 | 153.4 |  | MFL-A/XT |  | 1160 | 65000 |  | 1342 | 1462.49 | 2030.63 | 1533.22 | 2128.84 | 1534.02 | 2129.95 | 0.76 | 1.84
2960 |  | 0.344 | -33.3 | 6.9 | 10589.43 | metal loss | External | 10 | 0.034 |  |  | 1.65 | 2.21 | 5:52 |  |  | 0.7 | 153.4 |  | MFL-A/XT |  | 1160 | 65000 |  | 1342
2960 |  |  |  |  | 10593.83 | Attachment | [7 empty] | 6:00 | Repair Marker 2012 Dig #8 Recoat |  |  | 153.39
2960 |  | 0.344 | -39.2 | 0.99 | 10595.34 | metal loss | External | 13 | 0.045 |  |  | 0.47 | 1.02 | 6:32 | Recoat |  | 0.7 | 153.39 |  | MFL-A/XT |  | 1160 | 65000 |  | 1342 | 1474.74 | 2047.64
2960 |  | 0.344 | -39.34 | 0.86 | 10595.48 | metal loss | External | 35 | 0.12 |  |  | 1.02 | 2.6 | 6:25 | Recoat |  | 0.7 | 153.39 |  | MFL-A/XT |  | 1160 | 65000 |  | 1342 | 1455.43 | 2020.83 | 1524.43 | 2116.63 | 1527.47 | 2120.86 | 0.76 | 1.82
2960 |  | 0.344 | -39.35 | 0.85 | 10595.49 | metal loss | External | 50 | 0.172 |  |  | 0.67 | 2.17 | 3:47 | Recoat |  | 0.7 | 153.39 |  | MFL-A/XT |  | 1160 | 65000 |  | 1342 | 1460.73 | 2028.18 | 1529.6 | 2123.82 | 1532.8 | 2128.26 | 0.76 | 1.83
2970 | 40.06 | 0.344 |  |  | 10596.33 | GirthWeld | [9 empty] | 1 | 0.7 | 153.39 |  |  |  | 1160 | 65000 |  | 1342
2970 |  | 0.344 | -0.8 | 39.25 | 10597.14 | metal loss | External | 11 | 0.038 |  |  | 0.55 | 1.89 | 5:16 | Recoat |  | 0.7 | 153.39 |  | MFL-A/XT |  | 1160 | 65000 |  | 1342
2970 |  |  |  |  | 10597.21 | Attachment | [7 empty] | 6:00 | Repair Marker 2012 Dig #8 Recoat |  |  | 153.39
2970 |  |  |  |  | 10630.49 | Tap | [7 empty] | 12:00 |  |  |  | 153.23
2970 |  |  |  |  | 10632.49 | Tap | [7 empty] | 12:00 |  |  |  | 153.22
2980 | 40.09 | 0.344 |  |  | 10636.39 | GirthWeld | [10 empty] | 1 | 153.19 |  |  |  | 1160 | 65000 |  | 1342
2990 | 40.1 | 0.344 |  |  | 10676.48 | GirthWeld | [10 empty] | 0.7 | 153.29 |  |  |  | 1160 | 65000 |  | 1342
3000 | 38.76 | 0.344 |  |  | 10716.58 | GirthWeld | [10 empty] | 0.7 | 153.46 |  |  |  | 1160 | 65000 |  | 1342
3010 | 19.8 | 0.344 |  |  | 10755.34 | GirthWeld | [9 empty] | 2 | 0.7 | 153.19 |  |  |  | 1160 | 65000 |  | 1342
3010 |  | 0.344 | -0.58 | 19.22 | 10755.92 | cluster | External | 20 | 0.069 |  |  | 1.8 | 2.89 | 5:13 |  |  | 0.7 | 153.18 |  |  |  | 1160 | 65000 |  | 1342 | 1447.5 | 2009.81 | 1515.88 | 2104.76 | 1516.56 | 2105.71 | 0.77 | 1.81
3010 |  | 0.344 | -1.01 | 18.79 | 10756.35 | metal loss | External | 10 | 0.034 |  |  | 0.75 | 1.46 | 3:58 |  |  | 0.7 | 153.17 |  | MFL-A/XT |  | 1160 | 65000 |  | 1342
3020 | 40.34 | 0.344 |  |  | 10775.14 | GirthWeld | [10 empty] | 0.7 | 152.7 |  |  |  | 1160 | 65000 |  | 1342
3030 | 40.04 | 0.344 |  |  | 10815.48 | GirthWeld | [10 empty] | 0.7 | 157.16 |  |  |  | 1160 | 65000 |  | 1342
3040 | 40.03 | 0.344 |  |  | 10855.52 | GirthWeld | [10 empty] | 0.7 | 165.04 |  |  |  | 1160 | 65000 |  | 1342
3050 | 40.02 | 0.344 |  |  | 10895.55 | GirthWeld | [10 empty] | 0.7 | 168.85 |  |  |  | 1160 | 65000 |  | 1342
3060 | 40.05 | 0.344 |  |  | 10935.57 | GirthWeld | [10 empty] | 0.7 | 170.85 |  |  |  | 1160 | 65000 |  | 1342
3070 | 40.06 | 0.344 |  |  | 10975.62 | GirthWeld | [10 empty] | 0.7 | 172.13 |  |  |  | 1160 | 65000 |  | 1342
3080 | 40.04 | 0.344 |  |  | 11015.67 | GirthWeld | [10 empty] | 1 | 173.33 |  |  |  | 1160 | 65000 |  | 1342
3090 | 40 | 0.344 |  |  | 11055.71 | GirthWeld | [9 empty] | 1 | 0.7 | 175.75 |  |  |  | 1160 | 65000 |  | 1342
3090 |  | 0.344 | -4.29 | 35.71 | 11060 | metal loss manufacturing | N/A | 15 | 0.052 |  |  | 0.39 | 0.63 | 3:24 |  |  | 0.7 | 176.02 |  | MFL-A/XT |  | 1160 | 65000 |  | 1342
3100 | 40.03 | 0.344 |  |  | 11095.72 | GirthWeld | [10 empty] | 0.7 | 177.99 |  |  |  | 1160 | 65000 |  | 1342
3110 | 39.99 | 0.344 |  |  | 11135.74 | GirthWeld | [10 empty] | 1 | 180.4 |  |  |  | 1160 | 65000 |  | 1342
3120 | 40.03 | 0.344 |  |  | 11175.73 | GirthWeld | [10 empty] | 0.7 | 183.11 |  |  |  | 1160 | 65000 |  | 1342
3130 | 40.08 | 0.344 |  |  | 11215.76 | GirthWeld | [10 empty] | 1 | 185.85 |  |  |  | 1160 | 65000 |  | 1342
3140 | 40.07 | 0.344 |  |  | 11255.83 | GirthWeld | [10 empty] | 0.7 | 188.81 |  |  |  | 1160 | 65000 |  | 1342
3150 | 40.06 | 0.344 |  |  | 11295.9 | GirthWeld | [10 empty] | 1 | 193.78 |  |  |  | 1160 | 65000 |  | 1342
3160 | 40.08 | 0.344 |  |  | 11335.96 | GirthWeld | [10 empty] | 0.7 | 198.9 |  |  |  | 1160 | 65000 |  | 1342
3170 | 40.03 | 0.344 |  |  | 11376.04 | GirthWeld | [10 empty] | 0.7 | 203.51 |  |  |  | 1160 | 65000 |  | 1342
3180 | 40.16 | 0.344 |  |  | 11416.08 | GirthWeld | [10 empty] | 0.7 | 207.17 |  |  |  | 1160 | 65000 |  | 1342
3190 | 40.14 | 0.344 |  |  | 11456.24 | GirthWeld | [10 empty] | 0.7 | 208.96 |  |  |  | 1160 | 65000 |  | 1342
3200 | 40.08 | 0.344 |  |  | 11496.38 | GirthWeld | [10 empty] | 0.7 | 209.97 |  |  |  | 1160 | 65000 |  | 1342
3210 | 40.1 | 0.344 |  |  | 11536.46 | GirthWeld | [10 empty] | 0.7 | 210.7 |  |  |  | 1160 | 65000 |  | 1342
3220 | 39.41 | 0.344 |  |  | 11576.56 | GirthWeld | [9 empty] | 1 | 1 | 215.2 |  |  |  | 1160 | 65000 |  | 1342
3220 |  | 0.344 | -39.28 | 0.13 | 11615.85 | metal loss | External | 10 | 0.034 |  |  | 0.51 | 1.42 | 9:59 | near girth weld |  | 1 | 220.81 |  | MFL-A/XT |  | 1160 | 65000 |  | 1342
3230 | 39.83 | 0.344 |  |  | 11615.97 | GirthWeld | [10 empty] | 0.7 | 220.83 |  |  |  | 1160 | 65000 |  | 1342
3240 | 40.02 | 0.344 |  |  | 11655.8 | GirthWeld | [10 empty] | 0.7 | 222.89 |  |  |  | 1160 | 65000 |  | 1342
3250 | 40.03 | 0.344 |  |  | 11695.83 | GirthWeld | [10 empty] | 1 | 222.6 |  |  |  | 1160 | 65000 |  | 1342
3260 | 40.04 | 0.344 |  |  | 11735.85 | GirthWeld | [10 empty] | 0.7 | 220.77 |  |  |  | 1160 | 65000 |  | 1342
3270 | 40.01 | 0.344 |  |  | 11775.89 | GirthWeld | [10 empty] | 0.7 | 218.15 |  |  |  | 1160 | 65000 |  | 1342
3280 | 40 | 0.344 |  |  | 11815.91 | GirthWeld | [10 empty] | 1 | 219.66 |  |  |  | 1160 | 65000 |  | 1342
3290 | 40.03 | 0.344 |  |  | 11855.91 | GirthWeld | [10 empty] | 0.7 | 226.96 |  |  |  | 1160 | 65000 |  | 1342
3300 | 40.06 | 0.344 |  |  | 11895.94 | GirthWeld | [10 empty] | 0.7 | 232.95 |  |  |  | 1160 | 65000 |  | 1342
3310 | 40.05 | 0.344 |  |  | 11936 | GirthWeld | [10 empty] | 0.7 | 236.89 |  |  |  | 1160 | 65000 |  | 1342
3320 | 40.06 | 0.344 |  |  | 11976.04 | GirthWeld | [10 empty] | 0.7 | 239.79 |  |  |  | 1160 | 65000 |  | 1342
3330 | 39.99 | 0.344 |  |  | 12016.1 | GirthWeld | [10 empty] | 0.7 | 241.93 |  |  |  | 1160 | 65000 |  | 1342
3340 | 40 | 0.344 |  |  | 12056.09 | GirthWeld | [10 empty] | 0.7 | 244.28 |  |  |  | 1160 | 65000 |  | 1342
3350 | 40.02 | 0.344 |  |  | 12096.09 | GirthWeld | [10 empty] | 0.7 | 246.62 |  |  |  | 1160 | 65000 |  | 1342
3360 | 39.94 | 0.344 |  |  | 12136.11 | GirthWeld | [10 empty] | 0.7 | 248.55 |  |  |  | 1160 | 65000 |  | 1342
3370 | 39.96 | 0.344 |  |  | 12176.05 | GirthWeld | [9 empty] | 1 | 1 | 251.6 |  |  |  | 1160 | 65000 |  | 1342
3370 |  | 0.344 | -19.86 | 20.1 | 12195.91 | metal loss | External | 10 | 0.034 |  |  | 2.21 | 1.61 | 10:32 |  |  | 1 | 253.77 |  | MFL-A/XT |  | 1160 | 65000 |  | 1342
3380 | 40.05 | 0.344 |  |  | 12216.01 | GirthWeld | [10 empty] | 0.7 | 255.28 |  |  |  | 1160 | 65000 |  | 1342
3390 | 40.05 | 0.344 |  |  | 12256.05 | GirthWeld | [10 empty] | 0.7 | 257.25 |  |  |  | 1160 | 65000 |  | 1342
3400 | 40.02 | 0.344 |  |  | 12296.1 | GirthWeld | [10 empty] | 0.7 | 260.96 |  |  |  | 1160 | 65000 |  | 1342
3410 | 39.96 | 0.344 |  |  | 12336.12 | GirthWeld | [10 empty] | 0.7 | 266.99 |  |  |  | 1160 | 65000 |  | 1342
3420 | 33.51 | 0.344 |  |  | 12376.08 | GirthWeld | [10 empty] | 0.7 | 274.73 |  |  |  | 1160 | 65000 |  | 1342
3430 | 39.91 | 0.344 |  |  | 12409.59 | GirthWeld | [9 empty] | 1 | 1 | 281.8 |  |  |  | 1160 | 65000 |  | 1342
3430 |  | 0.344 | -17.57 | 22.34 | 12427.16 | metal loss manufacturing | N/A | 16 | 0.055 |  |  | 2.17 | 1.73 | 7:54 |  |  | 1 | 285.55 |  | MFL-A/XT |  | 1160 | 65000 |  | 1342
3440 | 39.97 | 0.344 |  |  | 12449.51 | GirthWeld | [10 empty] | 0.7 | 291.16 |  |  |  | 1160 | 65000 |  | 1342
3450 | 40.03 | 0.344 |  |  | 12489.48 | GirthWeld | [10 empty] | 0.7 | 302.4 |  |  |  | 1160 | 65000 |  | 1342
3460 | 39.99 | 0.344 |  |  | 12529.5 | GirthWeld | [10 empty] | 0.7 | 313.23 |  |  |  | 1160 | 65000 |  | 1342
3470 | 27.79 | 0.344 |  |  | 12569.49 | GirthWeld | [10 empty] | 0.7 | 321.19 |  |  |  | 1160 | 65000 |  | 1342
3480 | 40.18 | 0.344 |  |  | 12597.28 | GirthWeld | [10 empty] | 1 | 325.28 |  |  |  | 1160 | 65000 |  | 1342
3490 | 12.71 | 0.5 |  |  | 12637.46 | GirthWeld | [10 empty] | 1 | 329.51 |  |  |  | 1160 | 60000 |  | 1800
3490 |  |  |  |  | 12644.17 | Bend | [8 empty] | 5.7D - 38° - Left |  |  | 329.91
3500 | 28.91 | 0.344 |  |  | 12650.16 | GirthWeld | [10 empty] | 1 | 330.04 |  |  |  | 1160 | 65000 |  | 1342
3510 | 40.05 | 0.344 |  |  | 12679.07 | GirthWeld | [10 empty] | 1 | 330.45 |  |  |  | 1160 | 65000 |  | 1342
3520 | 40.05 | 0.344 |  |  | 12719.12 | GirthWeld | [10 empty] | 0.7 | 329.09 |  |  |  | 1160 | 65000 |  | 1342
3530 | 40.01 | 0.344 |  |  | 12759.17 | GirthWeld | [10 empty] | 0.7 | 324.25 |  |  |  | 1160 | 65000 |  | 1342
3540 | 40.01 | 0.344 |  |  | 12799.18 | GirthWeld | [10 empty] | 0.7 | 321.78 |  |  |  | 1160 | 65000 |  | 1342
3550 | 40.06 | 0.344 |  |  | 12839.18 | GirthWeld | [10 empty] | 0.7 | 318.54 |  |  |  | 1160 | 65000 |  | 1342
3560 | 40.02 | 0.344 |  |  | 12879.25 | GirthWeld | [10 empty] | 0.7 | 314.71 |  |  |  | 1160 | 65000 |  | 1342
3570 | 40.1 | 0.344 |  |  | 12919.27 | GirthWeld | [10 empty] | 0.7 | 308.85 |  |  |  | 1160 | 65000 |  | 1342
3580 | 39.91 | 0.344 |  |  | 12959.37 | GirthWeld | [10 empty] | 0.7 | 301.88 |  |  |  | 1160 | 65000 |  | 1342
3590 | 35.75 | 0.344 |  |  | 12999.29 | GirthWeld | [10 empty] | 0.7 | 293.3 |  |  |  | 1160 | 65000 |  | 1342
3600 | 39.98 | 0.344 |  |  | 13035.04 | GirthWeld | [10 empty] | 1 | 285.2 |  |  |  | 1160 | 65000 |  | 1342
3610 | 40.04 | 0.344 |  |  | 13075.02 | GirthWeld | [10 empty] | 0.7 | 276.07 |  |  |  | 1160 | 65000 |  | 1342
3620 | 40.05 | 0.344 |  |  | 13115.05 | GirthWeld | [10 empty] | 0.7 | 267.05 |  |  |  | 1160 | 65000 |  | 1342
3630 | 40.06 | 0.344 |  |  | 13155.1 | GirthWeld | [9 empty] | 3 | 0.7 | 258.31 |  |  |  | 1160 | 65000 |  | 1342
3630 |  | 0.344 | -0.81 | 39.25 | 13155.91 | metal loss | External | 12 | 0.041 |  |  | 0.59 | 1.34 | 3:20 |  |  | 0.7 | 258.13 |  | MFL-A/XT |  | 1160 | 65000 |  | 1342
3630 |  | 0.344 | -0.83 | 39.22 | 13155.93 | metal loss | External | 24 | 0.083 |  |  | 1.61 | 3.7 | 7:07 |  |  | 0.7 | 258.13 |  | MFL-A/XT |  | 1160 | 65000 |  | 1342 | 1447.05 | 2009.19 | 1515.24 | 2103.88 | 1517.93 | 2107.6 | 0.77 | 1.81
3630 |  | 0.344 | -1.07 | 38.98 | 13156.18 | metal loss | External | 23 | 0.079 |  |  | 0.67 | 1.3 | 3:29 |  |  | 0.7 | 258.08 |  | MFL-A/XT |  | 1160 | 65000 |  | 1342 | 1470.75 | 2042.1 | 1542.46 | 2141.67 | 1542.92 | 2142.31 | 0.75 | 1.85
3640 | 40.01 | 0.344 |  |  | 13195.16 | GirthWeld | [10 empty] | 0.7 | 248.9 |  |  |  | 1160 | 65000 |  | 1342
3650 | 40.06 | 0.344 |  |  | 13235.17 | GirthWeld | [10 empty] | 0.7 | 236.88 |  |  |  | 1160 | 65000 |  | 1342
3660 | 39.97 | 0.344 |  |  | 13275.22 | GirthWeld | [10 empty] | 1 | 221.92 |  |  |  | 1160 | 65000 |  | 1342
3670 | 40.05 | 0.344 |  |  | 13315.19 | GirthWeld | [10 empty] | 0.7 | 202.9 |  |  |  | 1160 | 65000 |  | 1342
3680 | 40.16 | 0.344 |  |  | 13355.24 | GirthWeld | [9 empty] | 2 | 0.7 | 183.72 |  |  |  | 1160 | 65000 |  | 1342
3680 |  | 0.344 | -39.2 | 0.96 | 13394.44 | metal loss | External | 10 | 0.034 |  |  | 0.63 | 1.22 | 6:05 |  |  | 0.7 | 164.89 |  | MFL-A/XT |  | 1160 | 65000 |  | 1342
3680 |  | 0.344 | -39.2 | 0.96 | 13394.44 | metal loss | External | 25 | 0.086 |  |  | 0.71 | 3.23 | 1:43 |  |  | 0.7 | 164.89 |  | MFL-A/XT |  | 1160 | 65000 |  | 1342 | 1469.31 | 2040.1 | 1540.82 | 2139.39 | 1541.49 | 2140.32 | 0.75 | 1.84
3690 | 14.31 | 0.5 |  |  | 13395.4 | GirthWeld | [10 empty] | 1 | 164.43 |  |  |  | 1160 | 60000 |  | 1800
3690 |  |  |  |  | 13403.12 | Bend | [8 empty] | 6.4D - 37° - Sag |  |  | 162.29
3700 | 40.38 | 0.344 |  |  | 13409.71 | GirthWeld | [10 empty] | 0.7 | 164.42 |  |  |  | 1160 | 65000 |  | 1342
3710 | 40.08 | 0.344 |  |  | 13450.09 | GirthWeld | [10 empty] | 0.7 | 182.94 |  |  |  | 1160 | 65000 |  | 1342
3720 | 40.07 | 0.344 |  |  | 13490.17 | GirthWeld | [10 empty] | 0.7 | 200.47 |  |  |  | 1160 | 65000 |  | 1342
3730 | 40.03 | 0.344 |  |  | 13530.24 | GirthWeld | [10 empty] | 1 | 216.46 |  |  |  | 1160 | 65000 |  | 1342
3740 | 40.17 | 0.344 |  |  | 13570.27 | GirthWeld | [10 empty] | 0.7 | 228.63 |  |  |  | 1160 | 65000 |  | 1342
3750 | 37.46 | 0.344 |  |  | 13610.44 | GirthWeld | [9 empty] | 2 | 0.7 | 238.58 |  |  |  | 1160 | 65000 |  | 1342
3750 |  |  |  |  | 13618.82 | AGM | [8 empty] | AGM#5 AT PLM/ ON FENCE |  |  | 240.59
3750 |  | 0.344 | -35.12 | 2.34 | 13645.56 | metal loss | External | 11 | 0.038 |  |  | 0.71 | 1.46 | 3:40 |  |  | 0.7 | 243.92 |  | MFL-A/XT |  | 1160 | 65000 |  | 1342
3750 |  | 0.344 | -35.3 | 2.16 | 13645.75 | metal loss | External | 16 | 0.055 |  |  | 0.55 | 1.02 | 5:19 |  |  | 0.7 | 243.92 |  | MFL-A/XT |  | 1160 | 65000 |  | 1342 | 1473.66 | 2046.14
3760 | 38.98 | 0.344 |  |  | 13647.91 | GirthWeld | [10 empty] | 0.7 | 244.01 |  |  |  | 1160 | 65000 |  | 1342
3770 | 40.05 | 0.344 |  |  | 13686.89 | GirthWeld | [10 empty] | 0.7 | 245.38 |  |  |  | 1160 | 65000 |  | 1342
3780 | 24.29 | 0.344 |  |  | 13726.94 | GirthWeld | [10 empty] | 0.7 | 243.7 |  |  |  | 1160 | 65000 |  | 1342
3790 | 39.93 | 0.344 |  |  | 13751.23 | GirthWeld | [10 empty] | 1 | 239.57 |  |  |  | 1160 | 65000 |  | 1342
3800 | 40.15 | 0.344 |  |  | 13791.16 | GirthWeld | [10 empty] | 0.7 | 229.59 |  |  |  | 1160 | 65000 |  | 1342
3810 | 40.11 | 0.344 |  |  | 13831.31 | GirthWeld | [9 empty] | 3 | 0.7 | 219.39 |  |  |  | 1160 | 65000 |  | 1342
3810 |  | 0.344 | -21.23 | 18.88 | 13852.54 | metal loss | External | 10 | 0.034 |  |  | 0.39 | 0.59 | 1:36 |  |  | 0.7 | 214.81 |  | MFL-A/XT |  | 1160 | 65000 |  | 1342
3810 |  | 0.344 | -22.48 | 17.63 | 13853.79 | metal loss | External | 14 | 0.048 |  |  | 1.26 | 0.79 | 1:28 |  |  | 0.7 | 214.54 |  | MFL-A/XT |  | 1160 | 65000 |  | 1342 | 1465.78 | 2035.2
3810 |  | 0.344 | -22.62 | 17.49 | 13853.93 | metal loss | External | 14 | 0.048 |  |  | 0.47 | 0.94 | 10:36 |  |  | 0.7 | 214.51 |  | MFL-A/XT |  | 1160 | 65000 |  | 1342 | 1474.53 | 2047.35
3820 | 40.15 | 0.344 |  |  | 13871.43 | GirthWeld | [10 empty] | 0.7 | 210.82 |  |  |  | 1160 | 65000 |  | 1342
3830 | 40.09 | 0.344 |  |  | 13911.58 | GirthWeld | [10 empty] | 1 | 204.56 |  |  |  | 1160 | 65000 |  | 1342
3840 | 11.28 | 0.344 |  |  | 13951.67 | GirthWeld | [10 empty] | 1 | 201.08 |  |  |  | 1160 | 65000 |  | 1342
3850 | 40.08 | 0.344 |  |  | 13962.95 | GirthWeld | [9 empty] | 1 | 1 | 200.23 |  |  |  | 1160 | 65000 |  | 1342
3850 |  | 0.344 | -39.07 | 1.01 | 14002.02 | metal loss | External | 12 | 0.041 |  |  | 0.51 | 1.26 | 6:45 |  |  | 1 | 197.37 |  | MFL-A/XT |  | 1160 | 65000 |  | 1342
3860 | 27.2 | 0.344 |  |  | 14003.03 | GirthWeld | [10 empty] | 1 | 197.29 |  |  |  | 1160 | 65000 |  | 1342
3870 | 13.88 | 0.5 |  |  | 14030.23 | GirthWeld | [10 empty] | 1 | 194.81 |  |  |  | 1160 | 60000 |  | 1800
3870 |  |  |  |  | 14037.59 | Bend | [8 empty] | 5.8D - 46° - Left |  |  | 193.94
3880 | 13.27 | 0.344 |  |  | 14044.12 | GirthWeld | [10 empty] | 1 | 192.9 |  |  |  | 1160 | 65000 |  | 1342
3890 | 40.13 | 0.344 |  |  | 14057.38 | GirthWeld | [10 empty] | 1 | 190.81 |  |  |  | 1160 | 65000 |  | 1342
3900 | 40.05 | 0.344 |  |  | 14097.51 | GirthWeld | [10 empty] | 1 | 185.9 |  |  |  | 1160 | 65000 |  | 1342
3910 | 40.18 | 0.344 |  |  | 14137.56 | GirthWeld | [10 empty] | 1 | 183.4 |  |  |  | 1160 | 65000 |  | 1342
3920 | 14.91 | 0.5 |  |  | 14177.74 | GirthWeld | [10 empty] | 1 | 181.4 |  |  |  | 1160 | 60000 |  | 1800
3920 |  |  |  |  | 14185.37 | Bend | [8 empty] | 6.2D - 45° - Right |  |  | 181.15
3930 | 22.88 | 0.344 |  |  | 14192.65 | GirthWeld | [10 empty] | 1 | 181.26 |  |  |  | 1160 | 65000 |  | 1342
3940 | 40.08 | 0.344 |  |  | 14215.54 | GirthWeld | [10 empty] | 1 | 181.86 |  |  |  | 1160 | 65000 |  | 1342
3950 | 40.11 | 0.344 |  |  | 14255.62 | GirthWeld | [10 empty] | 0.7 | 181.29 |  |  |  | 1160 | 65000 |  | 1342
3960 | 40.04 | 0.344 |  |  | 14295.73 | GirthWeld | [10 empty] | 0.7 | 174.3 |  |  |  | 1160 | 65000 |  | 1342
3970 | 40.02 | 0.344 |  |  | 14335.77 | GirthWeld | [10 empty] | 1 | 161.99 |  |  |  | 1160 | 65000 |  | 1342
3980 | 40.1 | 0.344 |  |  | 14375.79 | GirthWeld | [10 empty] | 1 | 145.79 |  |  |  | 1160 | 65000 |  | 1342
3990 | 40.02 | 0.344 |  |  | 14415.89 | GirthWeld | [10 empty] | 1 | 128.69 |  |  |  | 1160 | 65000 |  | 1342
4000 | 40.08 | 0.344 |  |  | 14455.91 | GirthWeld | [10 empty] | 0.7 | 114.9 |  |  |  | 1160 | 65000 |  | 1342
4010 | 40.07 | 0.344 |  |  | 14495.99 | GirthWeld | [10 empty] | 1 | 106.61 |  |  |  | 1160 | 65000 |  | 1342
4020 | 40.12 | 0.344 |  |  | 14536.06 | GirthWeld | [10 empty] | 0.7 | 100.14 |  |  |  | 1160 | 65000 |  | 1342
4030 | 40.06 | 0.344 |  |  | 14576.18 | GirthWeld | [10 empty] | 0.7 | 91.87 |  |  |  | 1160 | 65000 |  | 1342
4040 | 40.1 | 0.344 |  |  | 14616.24 | GirthWeld | [9 empty] | 1 | 0.7 | 79.64 |  |  |  | 1160 | 65000 |  | 1342
4040 |  | 0.344 | -14.65 | 25.45 | 14630.88 | Dent | N/A |  |  | 1.2 | 0.288 | 27.54 | 8.38 | 6:27 |  |  | 0.7 | 74.11 |  | MFL-A/XT |  | 1160 | 65000 |  | 1342
4050 | 39.84 | 0.344 |  |  | 14656.33 | GirthWeld | [10 empty] | 1 | 63.79 |  |  |  | 1160 | 65000 |  | 1342
4060 | 6.89 | 0.344 |  |  | 14696.18 | GirthWeld | [10 empty] | 0.7 | 50.52 |  |  |  | 1160 | 65000 |  | 1342
4070 | 37.98 | 0.344 |  |  | 14703.07 | GirthWeld | [10 empty] | 0.7 | 49 |  |  |  | 1160 | 65000 |  | 1342
4080 | 29.62 | 0.344 |  |  | 14741.05 | GirthWeld | [9 empty] | 8 | 0.7 | 42.81 |  |  |  | 1160 | 65000 |  | 1342
4080 |  | 0.344 | -10.57 | 19.06 | 14751.62 | metal loss | External | 29 | 0.1 |  |  | 0.71 | 1.18 | 9:41 |  |  | 0.7 | 41.44 |  | MFL-A/XT |  | 1160 | 65000 |  | 1342 | 1467.95 | 2038.22 | 1539.19 | 2137.13 | 1540.18 | 2138.5 | 0.75 | 1.84
4080 |  | 0.344 | -10.79 | 18.83 | 14751.84 | metal loss | External | 29 | 0.1 |  |  | 0.83 | 1.38 | 9:40 |  |  | 0.7 | 41.41 |  | MFL-A/XT |  | 1160 | 65000 |  | 1342 | 1465.09 | 2034.24 | 1535.92 | 2132.59 | 1537.26 | 2134.44 | 0.76 | 1.84
4080 |  | 0.344 | -12.05 | 17.57 | 14753.1 | metal loss | External | 19 | 0.065 |  |  | 0.67 | 1.1 | 2:35 |  |  | 0.7 | 41.27 |  | MFL-A/XT |  | 1160 | 65000 |  | 1342 | 1471.68 | 2043.39
4080 |  | 0.344 | -12.31 | 17.32 | 14753.35 | cluster | External | 16 | 0.055 |  |  | 1.64 | 1.17 | 2:37 |  |  | 0.7 | 41.25 |  |  |  | 1160 | 65000 |  | 1342 | 1456.91 | 2022.89
4080 |  | 0.344 | -12.6 | 17.02 | 14753.65 | metal loss | External | 22 | 0.076 |  |  | 0.98 | 1.38 | 2:36 |  |  | 0.7 | 41.22 |  | MFL-A/XT |  | 1160 | 65000 |  | 1342 | 1465.16 | 2034.33 | 1536.2 | 2132.97 | 1537.04 | 2134.14 | 0.76 | 1.84
4080 |  | 0.344 | -12.86 | 16.76 | 14753.91 | metal loss | External | 12 | 0.041 |  |  | 0.47 | 0.94 | 2:19 |  |  | 0.7 | 41.2 |  | MFL-A/XT |  | 1160 | 65000 |  | 1342
4080 |  | 0.344 | -13.93 | 15.69 | 14754.98 | metal loss | External | 12 | 0.041 |  |  | 2.21 | 1.18 | 9:48 |  |  | 0.7 | 41.09 |  | MFL-A/XT |  | 1160 | 65000 |  | 1342
4080 |  | 0.344 | -16.52 | 13.1 | 14757.57 | metal loss | External | 11 | 0.038 |  |  | 0.94 | 2.01 | 9:29 |  |  | 0.7 | 40.9 |  | MFL-A/XT |  | 1160 | 65000 |  | 1342
4090 | 6.17 | 0.344 |  |  | 14770.67 | GirthWeld | [10 empty] | 0.7 | 40.65 |  |  |  | 1160 | 65000 |  | 1342
4100 | 39.46 | 0.5 |  |  | 14776.84 | GirthWeld | [10 empty] | 0.7 | 40.71 |  |  |  | 1160 | 60000 |  | 1800
4110 | 40.04 | 0.5 |  |  | 14816.3 | GirthWeld | [10 empty] | 0.7 | 40.93 |  |  |  | 1160 | 60000 |  | 1800
4120 | 39.99 | 0.5 |  |  | 14856.33 | GirthWeld | [10 empty] | 0.7 | 41.03 |  |  |  | 1160 | 60000 |  | 1800
4130 | 6.08 | 0.344 |  |  | 14896.33 | GirthWeld | [10 empty] | 0.7 | 40.43 |  |  |  | 1160 | 65000 |  | 1342
4140 | 19.19 | 0.344 |  |  | 14902.4 | GirthWeld | [9 empty] | 1 | 1 | 40.34 |  |  |  | 1160 | 65000 |  | 1342
4140 |  | 0.344 | -7.02 | 12.17 | 14909.43 | metal loss | External | 11 | 0.038 |  |  | 0.67 | 1.18 | 2:22 |  |  | 1 | 40.26 |  | MFL-A/XT |  | 1160 | 65000 |  | 1342
4150 | 36.37 | 0.344 |  |  | 14921.6 | GirthWeld | [9 empty] | 4 | 0.7 | 40.8 |  |  |  | 1160 | 65000 |  | 1342
4150 |  | 0.344 | -10.59 | 25.78 | 14932.19 | metal loss | External | 27 | 0.093 |  |  | 0.55 | 1.3 | 1:18 |  |  | 0.7 | 41.6 |  | MFL-A/XT |  | 1160 | 65000 |  | 1342 | 1471.53 | 2043.19 | 1543.28 | 2142.81 | 1543.8 | 2143.52 | 0.75 | 1.85
4150 |  | 0.344 | -13.1 | 23.28 | 14934.69 | metal loss | External | 14 | 0.048 |  |  | 1.89 | 2.17 | 12:47 |  |  | 0.7 | 41.8 |  | MFL-A/XT |  | 1160 | 65000 |  | 1342 | 1455.61 | 2021.08
4150 |  | 0.344 | -23.54 | 12.84 | 14945.13 | metal loss | External | 36 | 0.124 |  |  | 0.59 | 1.26 | 1:04 |  |  | 0.7 | 42.43 |  | MFL-A/XT |  | 1160 | 65000 |  | 1342 | 1468.62 | 2039.14 | 1539.77 | 2137.93 | 1540.91 | 2139.52 | 0.75 | 1.84
4150 |  | 0.344 | -23.73 | 12.64 | 14945.33 | metal loss | External | 44 | 0.151 |  |  | 0.71 | 1.38 | 1:18 |  |  | 0.7 | 42.43 |  | MFL-A/XT |  | 1160 | 65000 |  | 1342 | 1461.98 | 2029.92 | 1531.57 | 2126.55 | 1534.16 | 2130.14 | 0.76 | 1.83
4160 | 2.87 | 0.5 |  |  | 14957.97 | GirthWeld | [9 empty] | 3 | 0.7 | 42.52 |  |  |  | 1160 | 60000 |  | 1800
4160 |  | 0.5 | -2.12 | 0.75 | 14960.09 | metal loss | External | 19 | 0.095 |  |  | 1.89 | 0.59 | 6:45 |  |  | 0.7 | 42.53 |  | MFL-A/XT |  | 1160 | 60000 |  | 1800 | 1951.48 | 2710.39
4160 |  | 0.5 | -2.7 | 0.17 | 14960.67 | metal loss | External | 10 | 0.05 |  |  | 0.75 | 3.19 | 4:46 | near girth weld |  | 0.7 | 42.54 |  | MFL-A/XT |  | 1160 | 60000 |  | 1800
4160 |  | 0.5 | -2.86 | 0.01 | 14960.83 | metal loss | External | 10 | 0.05 |  |  | 1.3 | 3.42 | 5:21 | affecting girth weld |  | 0.7 | 42.54 |  | MFL-A/XT |  | 1160 | 60000 |  | 1800
4160.01 | 7.43 | 0.5 |  |  | 14960.84 | Area Start Installation | [9 empty] | 11 | 0.7 | 42.54 |  |  |  | 1160 | 60000 |  | 1800
4160.01 |  | 0.5 | -0.03 | 7.4 | 14960.87 | metal loss | External | 24 | 0.12 |  |  | 1.02 | 0.59 | 5:14 | affecting girth weld |  | 0.7 | 42.54 |  | MFL-A/XT |  | 1160 | 60000 |  | 1800 | 1967.64 | 2732.84 | 2086.11 | 2897.37 | 2087.25 | 2898.96 | 0.56 | 2.5
4160.01 |  | 0.5 | -0.43 | 7 | 14961.27 | metal loss | External | 13 | 0.065 |  |  | 1.26 | 1.42 | 4:46 |  |  | 0.7 | 42.54 |  | MFL-A/XT |  | 1160 | 60000 |  | 1800 | 1970.83 | 2737.26
4160.01 |  |  |  |  | 14961.58 | Tap | [7 empty] | 3:00 |  |  |  | 42.55
4160.01 |  |  |  |  | 14964.96 | Valve | [11 empty] | 42.55
4160.01 |  | 0.5 | -5.18 | 2.26 | 14966.01 | metal loss | External | 11 | 0.055 |  |  | 2.4 | 1.38 | 5:57 |  |  | 0.7 | 42.55 |  | MFL-A/XT |  | 1160 | 60000 |  | 1800
4160.01 |  | 0.5 | -5.29 | 2.14 | 14966.13 | metal loss | External | 10 | 0.05 |  |  | 1.69 | 1.42 | 6:28 |  |  | 0.7 | 42.56 |  | MFL-A/XT |  | 1160 | 60000 |  | 1800
4160.01 |  | 0.5 | -5.57 | 1.86 | 14966.41 | metal loss | External | 19 | 0.095 |  |  | 0.71 | 0.83 | 5:40 |  |  | 0.7 | 42.56 |  | MFL-A/XT |  | 1160 | 60000 |  | 1800 | 1975.33 | 2743.51
4160.01 |  | 0.5 | -5.71 | 1.72 | 14966.55 | metal loss | External | 13 | 0.065 |  |  | 0.59 | 0.71 | 5:47 |  |  | 0.7 | 42.56 |  | MFL-A/XT |  | 1160 | 60000 |  | 1800 | 1977.87 | 2747.05
4160.01 |  |  |  |  | 14966.93 | Tap | [7 empty] | 3:00 |  |  |  | 42.56
4160.01 |  | 0.5 | -6.22 | 1.21 | 14967.06 | cluster | External | 51 | 0.255 |  |  | 1.74 | 5.2 | 4:41 |  |  | 0.7 | 42.56 |  |  |  | 1160 | 60000 |  | 1800 | 1894.93 | 2631.84 | 1993.01 | 2768.07 | 2006.36 | 2786.6 | 0.58 | 2.39
4160.01 |  | 0.5 | -6.65 | 0.78 | 14967.49 | metal loss | External | 19 | 0.095 |  |  | 1.69 | 1.5 | 5:01 |  |  | 0.7 | 42.56 |  | MFL-A/XT |  | 1160 | 60000 |  | 1800 | 1956.27 | 2717.04
4160.01 |  | 0.5 | -6.67 | 0.76 | 14967.51 | metal loss | External | 14 | 0.07 |  |  | 2.24 | 0.71 | 5:45 |  |  | 0.7 | 42.56 |  | MFL-A/XT |  | 1160 | 60000 |  | 1800 | 1952.91 | 2712.38
4160.01 |  | 0.5 | -7.09 | 0.35 | 14967.92 | cluster | External | 24 | 0.12 |  |  | 2.7 | 3.1 | 5:49 | near girth weld |  | 0.7 | 42.56 |  |  |  | 1160 | 60000 |  | 1800 | 1913.9 | 2658.2 | 2022.25 | 2808.69 | 2031.08 | 2820.94 | 0.57 | 2.42
4160.01 |  | 0.5 | -7.22 | 0.21 | 14968.06 | metal loss | External | 10 | 0.05 |  |  | 0.79 | 1.53 | 7:36 | near girth weld |  | 0.7 | 42.56 |  | MFL-A/XT |  | 1160 | 60000 |  | 1800
4160.02 | 3.81 | 0.5 |  |  | 14968.27 | Area End Installation | [9 empty] | 15 | 0.7 | 42.57 |  |  |  | 1160 | 60000 |  | 1800
4160.02 |  | 0.5 | -0.04 | 3.77 | 14968.31 | metal loss | External | 15 | 0.075 |  |  | 0.87 | 1.38 | 4:12 | affecting girth weld |  | 0.7 | 42.57 |  | MFL-A/XT |  | 1160 | 60000 |  | 1800 | 1974.74 | 2742.69
4160.02 |  | 0.5 | -0.21 | 3.6 | 14968.48 | metal loss | External | 12 | 0.06 |  |  | 1.69 | 1.34 | 6:58 |  |  | 0.7 | 42.57 |  | MFL-A/XT |  | 1160 | 60000 |  | 1800
4160.02 |  | 0.5 | -0.26 | 3.55 | 14968.53 | metal loss | External | 19 | 0.095 |  |  | 1.34 | 1.42 | 7:30 |  |  | 0.7 | 42.57 |  | MFL-A/XT |  | 1160 | 60000 |  | 1800 | 1964.25 | 2728.13
4160.02 |  | 0.5 | -0.31 | 3.5 | 14968.58 | metal loss | External | 15 | 0.075 |  |  | 1.5 | 1.38 | 6:03 |  |  | 0.7 | 42.57 |  | MFL-A/XT |  | 1160 | 60000 |  | 1800 | 1965.26 | 2729.53
4160.02 |  | 0.5 | -0.56 | 3.25 | 14968.83 | metal loss | External | 10 | 0.05 |  |  | 1.61 | 1.65 | 4:13 |  |  | 0.7 | 42.57 |  | MFL-A/XT |  | 1160 | 60000 |  | 1800
4160.02 |  | 0.5 | -1.14 | 2.67 | 14969.41 | metal loss | External | 11 | 0.055 |  |  | 0.63 | 0.59 | 6:58 |  |  | 0.7 | 42.57 |  | MFL-A/XT |  | 1160 | 60000 |  | 1800
4160.02 |  | 0.5 | -1.36 | 2.46 | 14969.63 | metal loss | External | 11 | 0.055 |  |  | 0.87 | 1.22 | 5:25 |  |  | 0.7 | 42.57 |  | MFL-A/XT |  | 1160 | 60000 |  | 1800
4160.02 |  | 0.5 | -1.54 | 2.27 | 14969.81 | cluster | External | 26 | 0.13 |  |  | 1.93 | 8.36 | 4:11 |  |  | 0.7 | 42.57 |  |  |  | 1160 | 60000 |  | 1800 | 1937.39 | 2690.82 | 2050.66 | 2848.14 | 2050.82 | 2848.37 | 0.57 | 2.46
4160.02 |  | 0.5 | -1.74 | 2.07 | 14970.01 | metal loss | External | 15 | 0.075 |  |  | 1.02 | 0.94 | 6:47 |  |  | 0.7 | 42.57 |  | MFL-A/XT |  | 1160 | 60000 |  | 1800 | 1972.77 | 2739.96
4160.02 |  | 0.5 | -1.85 | 1.96 | 14970.12 | metal loss | External | 11 | 0.055 |  |  | 1.46 | 2.99 | 4:03 |  |  | 0.7 | 42.57 |  | MFL-A/XT |  | 1160 | 60000 |  | 1800
4160.02 |  | 0.5 | -1.9 | 1.91 | 14970.17 | metal loss | External | 14 | 0.07 |  |  | 1.58 | 1.18 | 4:46 |  |  | 0.7 | 42.57 |  | MFL-A/XT |  | 1160 | 60000 |  | 1800 | 1965.15 | 2729.37
4160.02 |  | 0.5 | -2.3 | 1.51 | 14970.57 | metal loss | External | 10 | 0.05 |  |  | 1.3 | 2.87 | 4:51 |  |  | 0.7 | 42.58 |  | MFL-A/XT |  | 1160 | 60000 |  | 1800
4160.02 |  | 0.5 | -2.31 | 1.5 | 14970.58 | metal loss | External | 22 | 0.11 |  |  | 1.14 | 1.34 | 4:09 |  |  | 0.7 | 42.58 |  | MFL-A/XT |  | 1160 | 60000 |  | 1800 | 1966.25 | 2730.9 | 2084.58 | 2895.25 | 2085.64 | 2896.73 | 0.56 | 2.5
4160.02 |  | 0.5 | -3.55 | 0.26 | 14971.82 | metal loss | External | 13 | 0.065 |  |  | 1.02 | 1.06 | 3:52 | near girth weld |  | 0.7 | 42.57 |  | MFL-A/XT |  | 1160 | 60000 |  | 1800 | 1973.82 | 2741.42
4160.02 |  | 0.5 | -3.58 | 0.23 | 14971.85 | metal loss | External | 13 | 0.065 |  |  | 1.14 | 2.09 | 2:38 | near girth weld |  | 0.7 | 42.57 |  | MFL-A/XT |  | 1160 | 60000 |  | 1800 | 1972.38 | 2739.42
4190 | 13.22 | 0.344 |  |  | 14972.08 | GirthWeld | [9 empty] | 6 | 1 | 42.57 |  |  |  | 1160 | 65000 |  | 1342
4190 |  | 0.344 | -0.09 | 13.13 | 14972.17 | metal loss | External | 40 | 0.138 |  |  | 0.99 | 3.03 | 5:43 | near girth weld Recoat |  | 1 | 42.57 |  | MFL-A/XT |  | 1160 | 65000 |  | 1342 | 1453.03 | 2017.5 | 1521.2 | 2112.14 | 1525.05 | 2117.49 | 0.76 | 1.82
4190 |  | 0.344 | -0.26 | 12.96 | 14972.34 | metal loss | External | 14 | 0.048 |  |  | 0.79 | 0.59 | 3:37 | Recoat |  | 1 | 42.57 |  | MFL-A/XT |  | 1160 | 65000 |  | 1342 | 1471.8 | 2043.55
4190 |  | 0.344 | -0.27 | 12.95 | 14972.35 | metal loss | External | 11 | 0.038 |  |  | 0.94 | 2.36 | 3:01 | Recoat |  | 1 | 42.57 |  | MFL-A/XT |  | 1160 | 65000 |  | 1342
4190 |  | 0.344 | -1.62 | 11.6 | 14973.7 | cluster | External | 27 | 0.093 |  |  | 2.17 | 3.77 | 4:51 | Recoat |  | 1 | 42.57 |  |  |  | 1160 | 65000 |  | 1342 | 1422.86 | 1975.6 | 1486.1 | 2063.41 | 1490.78 | 2069.91 | 0.78 | 1.78
4190 |  | 0.344 | -2.08 | 11.14 | 14974.16 | metal loss | External | 21 | 0.072 |  |  | 0.67 | 1.38 | 2:58 | Recoat |  | 1 | 42.57 |  | MFL-A/XT |  | 1160 | 65000 |  | 1342 | 1471.13 | 2042.62 | 1542.91 | 2142.29 | 1543.25 | 2142.76 | 0.75 | 1.85
4190 |  | 0.344 | -2.18 | 11.04 | 14974.26 | metal loss | External | 10 | 0.034 |  |  | 1.93 | 2.32 | 3:47 | Recoat |  | 1 | 42.57 |  | MFL-A/XT |  | 1160 | 65000 |  | 1342
4190 |  |  |  |  | 14974.97 | Attachment | [7 empty] | 6:00 | Repair Marker 2012 Dig #9 Recoat |  |  | 42.57
4200 | 40.04 | 0.344 |  |  | 14985.3 | GirthWeld | [9 empty] | 4 | 1 | 42.56 |  |  |  | 1160 | 65000 |  | 1342
4200 |  | 0.344 | -30.52 | 9.52 | 15015.82 | metal loss | External | 15 | 0.052 |  |  | 0.59 | 1.02 | 1:55 |  |  | 1 | 41.43 |  | MFL-A/XT |  | 1160 | 65000 |  | 1342 | 1473.52 | 2045.95
4200 |  | 0.344 | -39.17 | 0.87 | 15024.47 | metal loss | External | 11 | 0.038 |  |  | 0.87 | 0.59 | 5:19 |  |  | 1 | 41.34 |  | MFL-A/XT |  | 1160 | 65000 |  | 1342
4200 |  | 0.344 | -39.18 | 0.86 | 15024.48 | metal loss | External | 10 | 0.034 |  |  | 0.59 | 2.48 | 3:02 |  |  | 1 | 41.34 |  | MFL-A/XT |  | 1160 | 65000 |  | 1342
4200 |  | 0.344 | -39.18 | 0.86 | 15024.49 | metal loss | External | 10 | 0.034 |  |  | 0.75 | 1.81 | 7:56 |  |  | 1 | 41.34 |  | MFL-A/XT |  | 1160 | 65000 |  | 1342
4210 | 40.04 | 0.344 |  |  | 15025.35 | GirthWeld | [9 empty] | 14 | 0.7 | 41.33 |  |  |  | 1160 | 65000 |  | 1342
4210 |  | 0.344 | -0.81 | 39.23 | 15026.16 | metal loss | External | 11 | 0.038 |  |  | 0.83 | 1.42 | 12:59 |  |  | 0.7 | 41.32 |  | MFL-A/XT |  | 1160 | 65000 |  | 1342
4210 |  | 0.344 | -24.44 | 15.6 | 15049.79 | metal loss | External | 13 | 0.045 |  |  | 0.67 | 1.38 | 8:45 |  |  | 0.7 | 40.78 |  | MFL-A/XT |  | 1160 | 65000 |  | 1342 | 1473.34 | 2045.7
4210 |  | 0.344 | -27.08 | 12.96 | 15052.42 | metal loss | External | 10 | 0.034 |  |  | 2.13 | 1.93 | 8:44 |  |  | 0.7 | 40.69 |  | MFL-A/XT |  | 1160 | 65000 |  | 1342
4210 |  | 0.344 | -28.02 | 12.01 | 15053.37 | metal loss | External | 17 | 0.058 |  |  | 0.79 | 1.02 | 8:49 |  |  | 0.7 | 40.66 |  | MFL-A/XT |  | 1160 | 65000 |  | 1342 | 1470.73 | 2042.08
4210 |  | 0.344 | -28.54 | 11.5 | 15053.89 | metal loss | External | 13 | 0.045 |  |  | 0.43 | 0.94 | 8:50 |  |  | 0.7 | 40.64 |  | MFL-A/XT |  | 1160 | 65000 |  | 1342 | 1474.95 | 2047.93
4210 |  | 0.344 | -29.57 | 10.47 | 15054.91 | metal loss | External | 12 | 0.041 |  |  | 0.83 | 1.26 | 8:51 |  |  | 0.7 | 40.61 |  | MFL-A/XT |  | 1160 | 65000 |  | 1342
4210 |  | 0.344 | -29.61 | 10.43 | 15054.95 | metal loss | External | 18 | 0.062 |  |  | 0.67 | 1.06 | 8:14 |  |  | 0.7 | 40.61 |  | MFL-A/XT |  | 1160 | 65000 |  | 1342 | 1472.09 | 2043.96
4210 |  | 0.344 | -29.82 | 10.22 | 15055.17 | cluster | External | 30 | 0.103 |  |  | 2.22 | 2.95 | 8:34 |  |  | 0.7 | 40.6 |  |  |  | 1160 | 65000 |  | 1342 | 1414.16 | 1963.52 | 1475.24 | 2048.34 | 1498.29 | 2080.33 | 0.79 | 1.77
4210 |  | 0.344 | -30.32 | 9.71 | 15055.67 | metal loss | External | 23 | 0.079 |  |  | 1.58 | 1.77 | 8:05 |  |  | 0.7 | 40.58 |  | MFL-A/XT |  | 1160 | 65000 |  | 1342 | 1449.14 | 2012.1 | 1517.74 | 2107.34 | 1520.03 | 2110.53 | 0.76 | 1.82
4210 |  | 0.344 | -30.35 | 9.68 | 15055.7 | metal loss | External | 46 | 0.158 |  |  | 1.18 | 1.61 | 8:47 |  |  | 0.7 | 40.58 |  | MFL-A/XT |  | 1160 | 65000 |  | 1342 | 1437.45 | 1995.87 | 1501.56 | 2084.88 | 1508.87 | 2095.03 | 0.77 | 1.8
4210 |  | 0.344 | -30.7 | 9.34 | 15056.04 | metal loss | External | 13 | 0.045 |  |  | 1.85 | 1.1 | 8:52 |  |  | 0.7 | 40.57 |  | MFL-A/XT |  | 1160 | 65000 |  | 1342 | 1457.78 | 2024.09
4210 |  | 0.344 | -30.81 | 9.23 | 15056.15 | cluster | External | 21 | 0.072 |  |  | 2.09 | 3.21 | 8:04 |  |  | 0.7 | 40.57 |  |  |  | 1160 | 65000 |  | 1342 | 1438.41 | 1997.2 | 1505.06 | 2089.74 | 1506.25 | 2091.39 | 0.77 | 1.8
4210 |  | 0.344 | -34.14 | 5.9 | 15059.49 | metal loss | External | 17 | 0.058 |  |  | 1.89 | 1.38 | 9:00 |  |  | 0.7 | 40.46 |  | MFL-A/XT |  | 1160 | 65000 |  | 1342 | 1450.47 | 2013.94
4210 |  | 0.344 | -36.09 | 3.95 | 15061.44 | metal loss | External | 15 | 0.052 |  |  | 0.83 | 1.22 | 9:54 |  |  | 0.7 | 40.4 |  | MFL-A/XT |  | 1160 | 65000 |  | 1342 | 1471.03 | 2042.48
4220 | 40.1 | 0.344 |  |  | 15065.38 | GirthWeld | [9 empty] | 29 | 0.7 | 40.28 |  |  |  | 1160 | 65000 |  | 1342
4220 |  | 0.344 | -4.09 | 36.02 | 15069.47 | metal loss | External | 23 | 0.079 |  |  | 1.61 | 2.91 | 3:53 |  |  | 0.7 | 40.15 |  | MFL-A/XT |  | 1160 | 65000 |  | 1342 | 1448.11 | 2010.66 | 1516.53 | 2105.66 | 1518.91 | 2108.97 | 0.76 | 1.82
4220 |  | 0.344 | -4.35 | 35.75 | 15069.74 | metal loss | External | 10 | 0.034 |  |  | 0.75 | 1.61 | 3:53 |  |  | 0.7 | 40.14 |  | MFL-A/XT |  | 1160 | 65000 |  | 1342
4220 |  | 0.344 | -8.23 | 31.87 | 15073.61 | metal loss | External | 10 | 0.034 |  |  | 0.75 | 1.38 | 5:10 |  |  | 0.7 | 40.03 |  | MFL-A/XT |  | 1160 | 65000 |  | 1342
4220 |  | 0.344 | -8.46 | 31.64 | 15073.85 | metal loss | External | 19 | 0.065 |  |  | 0.75 | 1.5 | 5:12 |  |  | 0.7 | 40.02 |  | MFL-A/XT |  | 1160 | 65000 |  | 1342 | 1470.7 | 2042.03
4220 |  | 0.344 | -8.64 | 31.47 | 15074.02 | metal loss | External | 20 | 0.069 |  |  | 0.71 | 1.3 | 5:33 |  |  | 0.7 | 40.02 |  | MFL-A/XT |  | 1160 | 65000 |  | 1342 | 1470.9 | 2042.3 | 1542.66 | 2141.95 | 1542.97 | 2142.38 | 0.75 | 1.85
4220 |  | 0.344 | -8.8 | 31.31 | 15074.18 | metal loss | External | 26 | 0.089 |  |  | 0.59 | 0.94 | 5:40 |  |  | 0.7 | 40.01 |  | MFL-A/XT |  | 1160 | 65000 |  | 1342 | 1471.16 | 2042.67 | 1542.88 | 2142.24 | 1543.4 | 2142.97 | 0.75 | 1.85
4220 |  | 0.344 | -10.73 | 29.37 | 15076.11 | metal loss | External | 10 | 0.034 |  |  | 0.35 | 0.67 | 12:42 |  |  | 0.7 | 39.96 |  | MFL-A/XT |  | 1160 | 65000 |  | 1342
4220 |  | 0.344 | -10.9 | 29.2 | 15076.28 | metal loss | External | 20 | 0.069 |  |  | 0.75 | 2.01 | 12:17 |  |  | 0.7 | 39.96 |  | MFL-A/XT |  | 1160 | 65000 |  | 1342 | 1470.37 | 2041.57 | 1542.08 | 2141.13 | 1542.41 | 2141.6 | 0.75 | 1.85
4220 |  | 0.344 | -20.69 | 19.41 | 15086.08 | metal loss | External | 12 | 0.041 |  |  | 0.87 | 2.17 | 4:14 |  |  | 0.7 | 39.72 |  | MFL-A/XT |  | 1160 | 65000 |  | 1342
4220 |  | 0.344 | -20.84 | 19.27 | 15086.22 | metal loss | External | 22 | 0.076 |  |  | 0.67 | 1.02 | 3:07 |  |  | 0.7 | 39.72 |  | MFL-A/XT |  | 1160 | 65000 |  | 1342 | 1470.84 | 2042.23 | 1542.58 | 2141.83 | 1542.99 | 2142.4 | 0.75 | 1.85
4220 |  | 0.344 | -21.09 | 19.02 | 15086.47 | metal loss | External | 10 | 0.034 |  |  | 0.55 | 0.94 | 5:07 |  |  | 0.7 | 39.71 |  | MFL-A/XT |  | 1160 | 65000 |  | 1342
4220 |  | 0.344 | -21.22 | 18.88 | 15086.61 | metal loss | External | 10 | 0.034 |  |  | 0.67 | 0.79 | 5:06 |  |  | 0.7 | 39.71 |  | MFL-A/XT |  | 1160 | 65000 |  | 1342
4220 |  | 0.344 | -27.4 | 12.71 | 15092.78 | metal loss | External | 41 | 0.141 |  |  | 0.67 | 1.1 | 8:15 |  |  | 0.7 | 39.57 |  | MFL-A/XT |  | 1160 | 65000 |  | 1342 | 1464.53 | 2033.46 | 1534.78 | 2131.01 | 1536.77 | 2133.77 | 0.76 | 1.84
4220 |  | 0.344 | -27.59 | 12.52 | 15092.97 | metal loss | External | 11 | 0.038 |  |  | 0.83 | 0.63 | 7:57 |  |  | 0.7 | 39.57 |  | MFL-A/XT |  | 1160 | 65000 |  | 1342
4220 |  | 0.344 | -27.6 | 12.5 | 15092.99 | metal loss | External | 31 | 0.107 |  |  | 0.98 | 1.38 | 8:17 |  |  | 0.7 | 39.57 |  | MFL-A/XT |  | 1160 | 65000 |  | 1342 | 1459.53 | 2026.52 | 1529.44 | 2123.59 | 1531.6 | 2126.59 | 0.76 | 1.83
4220 |  | 0.344 | -28.51 | 11.6 | 15093.89 | metal loss | External | 10 | 0.034 |  |  | 1.38 | 1.89 | 6:19 |  |  | 0.7 | 39.55 |  | MFL-A/XT |  | 1160 | 65000 |  | 1342
4220 |  | 0.344 | -28.59 | 11.51 | 15093.97 | metal loss | External | 10 | 0.034 |  |  | 0.59 | 1.06 | 9:19 |  |  | 0.7 | 39.55 |  | MFL-A/XT |  | 1160 | 65000 |  | 1342
4220 |  | 0.344 | -29.48 | 10.63 | 15094.86 | metal loss | External | 19 | 0.065 |  |  | 0.67 | 1.61 | 1:08 |  |  | 0.7 | 39.53 |  | MFL-A/XT |  | 1160 | 65000 |  | 1342 | 1471.68 | 2043.39
4220 |  | 0.344 | -29.56 | 10.54 | 15094.95 | metal loss | External | 27 | 0.093 |  |  | 0.47 | 0.94 | 9:16 |  |  | 0.7 | 39.53 |  | MFL-A/XT |  | 1160 | 65000 |  | 1342 | 1472.82 | 2044.98 | 1544.73 | 2144.82 | 1545.1 | 2145.34 | 0.75 | 1.85
4220 |  | 0.344 | -29.69 | 10.42 | 15095.07 | metal loss | External | 49 | 0.169 |  |  | 1.02 | 1.89 | 9:09 |  |  | 0.7 | 39.53 |  | MFL-A/XT |  | 1160 | 65000 |  | 1342 | 1443.37 | 2004.08 | 1508.34 | 2094.29 | 1514.94 | 2103.46 | 0.77 | 1.81
4220 |  | 0.344 | -29.91 | 10.2 | 15095.29 | cluster | External | 43 | 0.148 |  |  | 1.38 | 1.78 | 9:22 |  |  | 0.7 | 39.52 |  |  |  | 1160 | 65000 |  | 1342 | 1429.68 | 1985.07 | 1492.54 | 2072.35 | 1522.17 | 2113.5 | 0.78 | 1.79
4220 |  | 0.344 | -30.25 | 9.85 | 15095.63 | metal loss | External | 29 | 0.1 |  |  | 0.51 | 1.02 | 9:30 |  |  | 0.7 | 39.52 |  | MFL-A/XT |  | 1160 | 65000 |  | 1342 | 1471.74 | 2043.47 | 1543.48 | 2143.09 | 1544.02 | 2143.83 | 0.75 | 1.85
4220 |  | 0.344 | -30.56 | 9.54 | 15095.94 | metal loss | External | 14 | 0.048 |  |  | 1.93 | 2.05 | 6:10 |  |  | 0.7 | 39.51 |  | MFL-A/XT |  | 1160 | 65000 |  | 1342 | 1454.99 | 2020.21
4220 |  | 0.344 | -30.92 | 9.18 | 15096.31 | metal loss | External | 10 | 0.034 |  |  | 0.59 | 1.02 | 12:14 |  |  | 0.7 | 39.5 |  | MFL-A/XT |  | 1160 | 65000 |  | 1342
4220 |  | 0.344 | -31.5 | 8.6 | 15096.88 | metal loss | External | 40 | 0.138 |  |  | 0.75 | 1.36 | 9:05 |  |  | 0.7 | 39.49 |  | MFL-A/XT |  | 1160 | 65000 |  | 1342 | 1462.49 | 2030.63 | 1532.42 | 2127.73 | 1534.7 | 2130.9 | 0.76 | 1.83
4220 |  | 0.344 | -31.7 | 8.4 | 15097.09 | metal loss | External | 30 | 0.103 |  |  | 1.65 | 1.97 | 8:59 |  |  | 0.7 | 39.49 |  | MFL-A/XT |  | 1160 | 65000 |  | 1342 | 1436.29 | 1994.25 | 1502.15 | 2085.7 | 1507.15 | 2092.64 | 0.77 | 1.8
4220 |  | 0.344 | -32.99 | 7.11 | 15098.37 | cluster | External | 38 | 0.131 |  |  | 3.24 | 1.38 | 9:10 |  |  | 0.7 | 39.47 |  |  |  | 1160 | 65000 |  | 1342 | 1342.04 | 1863.39 | 1382.38 | 1919.41 | 1464.57 | 2033.52 | 0.84 | 1.65
4220 |  | 0.344 | -33.48 | 6.63 | 15098.86 | metal loss | External | 13 | 0.045 |  |  | 0.55 | 0.94 | 8:57 |  |  | 0.7 | 39.46 |  | MFL-A/XT |  | 1160 | 65000 |  | 1342 | 1474.18 | 2046.86
4220 |  | 0.344 | -39.2 | 0.9 | 15104.59 | cluster | External | 17 | 0.058 |  |  | 0.83 | 8.9 | 3:08 |  |  | 0.7 | 39.34 |  |  |  | 1160 | 65000 |  | 1342 | 1470.27 | 2041.43
4230 | 39.97 | 0.344 |  |  | 15105.49 | GirthWeld | [9 empty] | 1 | 0.7 | 39.32 |  |  |  | 1160 | 65000 |  | 1342
4230 |  | 0.344 | -0.78 | 39.19 | 15106.27 | metal loss | External | 14 | 0.048 |  |  | 0.59 | 1.3 | 11:43 |  |  | 0.7 | 39.31 |  | MFL-A/XT |  | 1160 | 65000 |  | 1342 | 1473.62 | 2046.09
4240 | 39.93 | 0.344 |  |  | 15145.46 | GirthWeld | [9 empty] | 3 | 0.7 | 38.46 |  |  |  | 1160 | 65000 |  | 1342
4240 |  | 0.344 | -39.04 | 0.89 | 15184.5 | metal loss | External | 11 | 0.038 |  |  | 1.02 | 2.01 | 2:21 |  |  | 0.7 | 38.01 |  | MFL-A/XT |  | 1160 | 65000 |  | 1342
4240 |  | 0.344 | -39.05 | 0.88 | 15184.5 | metal loss | External | 10 | 0.034 |  |  | 0.79 | 2.24 | 4:16 |  |  | 0.7 | 38.01 |  | MFL-A/XT |  | 1160 | 65000 |  | 1342
4240 |  | 0.344 | -39.09 | 0.84 | 15184.54 | metal loss | External | 24 | 0.083 |  |  | 0.71 | 2.05 | 5:08 |  |  | 0.7 | 38.01 |  | MFL-A/XT |  | 1160 | 65000 |  | 1342 | 1469.64 | 2040.56 | 1541.2 | 2139.92 | 1541.8 | 2140.75 | 0.75 | 1.84
4250 | 39.94 | 0.344 |  |  | 15185.39 | GirthWeld | [9 empty] | 1 | 0.7 | 38 |  |  |  | 1160 | 65000 |  | 1342
4250 |  | 0.344 | -0.81 | 39.13 | 15186.2 | metal loss | External | 10 | 0.034 |  |  | 1.1 | 2.44 | 3:10 |  |  | 0.7 | 38 |  | MFL-A/XT |  | 1160 | 65000 |  | 1342
4260 | 39.34 | 0.344 |  |  | 15225.33 | GirthWeld | [9 empty] | 1 | 0.7 | 37.78 |  |  |  | 1160 | 65000 |  | 1342
4260 |  | 0.344 | -38.46 | 0.88 | 15263.79 | metal loss | External | 14 | 0.048 |  |  | 0.98 | 5.08 | 7:45 |  |  | 0.7 | 37.7 |  | MFL-A/XT |  | 1160 | 65000 |  | 1342 | 1469.57 | 2040.46
4270 | 10.9 | 0.344 |  |  | 15264.67 | GirthWeld | [9 empty] | 4 | 0.7 | 37.7 |  |  |  | 1160 | 65000 |  | 1342
4270 |  | 0.344 | -10.76 | 0.14 | 15275.43 | metal loss | External | 12 | 0.041 |  |  | 0.55 | 1.1 | 2:41 | near girth weld |  | 0.7 | 37.77 |  | MFL-A/XT |  | 1160 | 65000 |  | 1342
4270 |  | 0.344 | -10.76 | 0.13 | 15275.43 | metal loss | External | 10 | 0.034 |  |  | 1.22 | 1.81 | 9:07 | affecting girth weld |  | 0.7 | 37.77 |  | MFL-A/XT |  | 1160 | 65000 |  | 1342
4270 |  | 0.344 | -10.78 | 0.12 | 15275.44 | metal loss | External | 18 | 0.062 |  |  | 1.5 | 5.2 | 3:17 | affecting girth weld |  | 0.7 | 37.77 |  | MFL-A/XT |  | 1160 | 65000 |  | 1342 | 1457.79 | 2024.1
4270 |  | 0.344 | -10.78 | 0.11 | 15275.45 | metal loss | External | 17 | 0.058 |  |  | 1.1 | 2.79 | 8:01 | affecting girth weld |  | 0.7 | 37.77 |  | MFL-A/XT |  | 1160 | 65000 |  | 1342 | 1466.03 | 2035.54
4280 | 10.12 | 0.344 |  |  | 15275.56 | GirthWeld | [10 empty] | 0.7 | 37.77 |  |  |  | 1160 | 65000 |  | 1342
4290 | 9.27 | 0.5 |  |  | 15285.68 | GirthWeld | [10 empty] | 0.7 | 37.91 |  |  |  | 1160 | 60000 |  | 1800
4290 |  |  |  |  | 15290.67 | Bend | [8 empty] | 5.6D - 27° - Over |  |  | 37.45
4300 | 17.29 | 0.344 |  |  | 15294.95 | GirthWeld | [9 empty] | 1 | 1 | 35.53 |  |  |  | 1160 | 65000 |  | 1342
4300 |  | 0.344 | -0.67 | 16.62 | 15295.63 | metal loss | External | 10 | 0.034 |  |  | 1.38 | 2.72 | 2:23 |  |  | 1 | 35.18 |  | MFL-A/XT |  | 1160 | 65000 |  | 1342
4310 | 8.01 | 0.5 |  |  | 15312.24 | GirthWeld | [10 empty] | 0.7 | 26.81 |  |  |  | 1160 | 60000 |  | 1800
4310 |  |  |  |  | 15316.41 | Bend | [8 empty] | 5.4D - 22° - Sag |  |  | 25
4320 | 20.82 | 0.344 |  |  | 15320.25 | GirthWeld | [10 empty] | 0.7 | 24.38 |  |  |  | 1160 | 65000 |  | 1342
4330 | 11.71 | 0.5 |  |  | 15341.07 | GirthWeld | [10 empty] | 0.7 | 22.24 |  |  |  | 1160 | 60000 |  | 1800
4330 |  |  |  |  | 15347.34 | Bend | [8 empty] | 5.7D - 35° - Sag |  |  | 22.48
4340 | 13.53 | 0.344 |  |  | 15352.78 | GirthWeld | [9 empty] | 2 | 1 | 25.27 |  |  |  | 1160 | 65000 |  | 1342
4340 |  | 0.344 | -13.3 | 0.23 | 15366.08 | metal loss | External | 12 | 0.041 |  |  | 1.02 | 4.05 | 2:53 | near girth weld |  | 1 | 33.58 |  | MFL-A/XT |  | 1160 | 65000 |  | 1342
4340 |  | 0.344 | -13.3 | 0.23 | 15366.08 | metal loss | External | 15 | 0.052 |  |  | 0.91 | 7.36 | 4:05 | near girth weld |  | 1 | 33.58 |  | MFL-A/XT |  | 1160 | 65000 |  | 1342 | 1469.99 | 2041.05
4350 | 8.78 | 0.5 |  |  | 15366.31 | GirthWeld | [10 empty] | 0.7 | 33.72 |  |  |  | 1160 | 60000 |  | 1800
4350 |  |  |  |  | 15371.09 | Bend | [8 empty] | 5.1D - 28° - Over |  |  | 36.31
4360 | 12.47 | 0.344 |  |  | 15375.09 | GirthWeld | [9 empty] | 2 | 0.7 | 37.2 |  |  |  | 1160 | 65000 |  | 1342
4360 |  | 0.344 | -2.34 | 10.13 | 15377.43 | metal loss | External | 11 | 0.038 |  |  | 0.87 | 2.44 | 10:04 |  |  | 0.7 | 37.6 |  | MFL-A/XT |  | 1160 | 65000 |  | 1342
4360 |  | 0.344 | -2.49 | 9.98 | 15377.59 | metal loss | External | 19 | 0.065 |  |  | 0.67 | 1.14 | 5:01 |  |  | 0.7 | 37.63 |  | MFL-A/XT |  | 1160 | 65000 |  | 1342 | 1471.68 | 2043.39
4370 | 40.19 | 0.344 |  |  | 15387.56 | GirthWeld | [10 empty] | 0.7 | 39.39 |  |  |  | 1160 | 65000 |  | 1342
4380 | 11.35 | 0.5 |  |  | 15427.75 | GirthWeld | [10 empty] | 0.7 | 49.74 |  |  |  | 1160 | 60000 |  | 1800
4380 |  |  |  |  | 15433.92 | Valve | [11 empty] | 51.35
4390 | 25.2 | 0.344 |  |  | 15439.11 | GirthWeld | [9 empty] | 1 | 3.6 | 52.72 |  |  |  | 1160 | 65000 |  | 1342
4390 |  | 0.344 | -15.61 | 9.58 | 15454.72 | metal loss | External | 21 | 0.072 |  |  | 0.35 | 0.67 | 9:45 |  |  | 3.6 | 56.83 |  | MFL-A/XT |  | 1160 | 65000 |  | 1342 | 1474.71 | 2047.59 | 1546.87 | 2147.79 | 1546.97 | 2147.93 | 0.75 | 1.85
4400 | 40.03 | 0.344 |  |  | 15464.3 | GirthWeld | [10 empty] | 0.7 | 59.62 |  |  |  | 1160 | 65000 |  | 1342
4410 | 40.07 | 0.344 |  |  | 15504.34 | GirthWeld | [9 empty] | 1 | 0.7 | 72.71 |  |  |  | 1160 | 65000 |  | 1342
4410 |  | 0.344 | -0.78 | 39.29 | 15505.12 | metal loss | External | 13 | 0.045 |  |  | 0.71 | 1.69 | 2:54 |  |  | 0.7 | 72.99 |  | MFL-A/XT |  | 1160 | 65000 |  | 1342 | 1472.92 | 2045.12
4420 | 40.01 | 0.344 |  |  | 15544.4 | GirthWeld | [10 empty] | 0.7 | 88.39 |  |  |  | 1160 | 65000 |  | 1342
4430 | 40.08 | 0.344 |  |  | 15584.42 | GirthWeld | [9 empty] | 1 | 0.7 | 105.67 |  |  |  | 1160 | 65000 |  | 1342
4430 |  | 0.344 | -0.78 | 39.3 | 15585.19 | metal loss | External | 21 | 0.072 |  |  | 1.06 | 1.34 | 4:53 |  |  | 0.7 | 106.01 |  | MFL-A/XT |  | 1160 | 65000 |  | 1342 | 1464.03 | 2032.77 | 1534.94 | 2131.23 | 1535.77 | 2132.38 | 0.76 | 1.84
4440 | 40.18 | 0.344 |  |  | 15624.49 | GirthWeld | [10 empty] | 0.7 | 122.49 |  |  |  | 1160 | 65000 |  | 1342
4450 | 40.16 | 0.344 |  |  | 15664.67 | GirthWeld | [10 empty] | 0.7 | 136.85 |  |  |  | 1160 | 65000 |  | 1342
4460 | 40.08 | 0.344 |  |  | 15704.83 | GirthWeld | [10 empty] | 0.7 | 146.3 |  |  |  | 1160 | 65000 |  | 1342
4470 | 40.01 | 0.344 |  |  | 15744.92 | GirthWeld | [10 empty] | 0.7 | 152.42 |  |  |  | 1160 | 65000 |  | 1342
4480 | 40.02 | 0.344 |  |  | 15784.93 | GirthWeld | [10 empty] | 0.7 | 158.64 |  |  |  | 1160 | 65000 |  | 1342
4490 | 34.86 | 0.344 |  |  | 15824.95 | GirthWeld | [10 empty] | 0.7 | 164.99 |  |  |  | 1160 | 65000 |  | 1342
4500 | 39.92 | 0.344 |  |  | 15859.81 | GirthWeld | [10 empty] | 1 | 170.18 |  |  |  | 1160 | 65000 |  | 1342
4500 |  |  |  |  | 15860.33 | AGM | [8 empty] | AGM#6 AT PLM/ ON ROW |  |  | 170.26
4510 | 40.08 | 0.344 |  |  | 15899.73 | GirthWeld | [10 empty] | 1 | 175.33 |  |  |  | 1160 | 65000 |  | 1342
4520 | 40.1 | 0.344 |  |  | 15939.81 | GirthWeld | [10 empty] | 0.7 | 181.03 |  |  |  | 1160 | 65000 |  | 1342
4530 | 40.12 | 0.344 |  |  | 15979.91 | GirthWeld | [10 empty] | 0.7 | 193.34 |  |  |  | 1160 | 65000 |  | 1342
4540 | 39.96 | 0.344 |  |  | 16020.03 | GirthWeld | [9 empty] | 1 | 0.7 | 207.5 |  |  |  | 1160 | 65000 |  | 1342
4540 |  | 0.344 | -18.84 | 21.13 | 16038.87 | metal loss | External | 13 | 0.045 |  |  | 0.35 | 0.63 | 7:25 |  |  | 0.7 | 213.47 |  | MFL-A/XT |  | 1160 | 65000 |  | 1342 | 1475.33 | 2048.46
4550 | 39.08 | 0.344 |  |  | 16060 | GirthWeld | [10 empty] | 0.7 | 220.55 |  |  |  | 1160 | 65000 |  | 1342
4560 | 40.06 | 0.344 |  |  | 16099.07 | GirthWeld | [10 empty] | 0.7 | 234.33 |  |  |  | 1160 | 65000 |  | 1342
4570 | 40.06 | 0.344 |  |  | 16139.14 | GirthWeld | [10 empty] | 0.7 | 244.57 |  |  |  | 1160 | 65000 |  | 1342
4580 | 40.06 | 0.344 |  |  | 16179.2 | GirthWeld | [10 empty] | 0.7 | 250.23 |  |  |  | 1160 | 65000 |  | 1342
4590 | 40.03 | 0.344 |  |  | 16219.25 | GirthWeld | [10 empty] | 0.7 | 252.15 |  |  |  | 1160 | 65000 |  | 1342
4600 | 40.07 | 0.344 |  |  | 16259.28 | GirthWeld | [10 empty] | 0.7 | 253.37 |  |  |  | 1160 | 65000 |  | 1342
4610 | 40.06 | 0.344 |  |  | 16299.36 | GirthWeld | [10 empty] | 0.7 | 254.09 |  |  |  | 1160 | 65000 |  | 1342
4620 | 39.91 | 0.344 |  |  | 16339.42 | GirthWeld | [9 empty] | 1 | 0.7 | 253.67 |  |  |  | 1160 | 65000 |  | 1342
4620 |  | 0.344 | -38.29 | 1.62 | 16377.71 | metal loss | External | 11 | 0.038 |  |  | 0.67 | 1.42 | 4:44 |  |  | 0.7 | 252.82 |  | MFL-A/XT |  | 1160 | 65000 |  | 1342
4630 | 40.1 | 0.344 |  |  | 16379.33 | GirthWeld | [10 empty] | 0.7 | 252.78 |  |  |  | 1160 | 65000 |  | 1342
4640 | 40.02 | 0.344 |  |  | 16419.43 | GirthWeld | [9 empty] | 1 | 0.7 | 251.54 |  |  |  | 1160 | 65000 |  | 1342
4640 |  | 0.344 | -39.05 | 0.97 | 16458.49 | metal loss | External | 12 | 0.041 |  |  | 1.85 | 3.42 | 5:39 |  |  | 0.7 | 250.42 |  | MFL-A/XT |  | 1160 | 65000 |  | 1342
4650 | 39.99 | 0.344 |  |  | 16459.45 | GirthWeld | [9 empty] | 1 | 0.7 | 250.39 |  |  |  | 1160 | 65000 |  | 1342
4650 |  | 0.344 | -1.16 | 38.82 | 16460.62 | metal loss | External | 36 | 0.124 |  |  | 0.75 | 1.93 | 6:57 |  |  | 0.7 | 250.35 |  | MFL-A/XT |  | 1160 | 65000 |  | 1342 | 1464.28 | 2033.11 | 1534.72 | 2130.92 | 1536.52 | 2133.42 | 0.76 | 1.84
4660 | 40.1 | 0.344 |  |  | 16499.44 | GirthWeld | [9 empty] | 6 | 1 | 248.79 |  |  |  | 1160 | 65000 |  | 1342
4660 |  | 0.344 | -32.67 | 7.42 | 16532.12 | cluster | External | 29 | 0.1 |  |  | 2.56 | 6.51 | 4:34 |  |  | 1 | 248.13 |  |  |  | 1160 | 65000 |  | 1342 | 1402.95 | 1947.97 | 1461.36 | 2029.06 | 1464.69 | 2033.68 | 0.79 | 1.75
4660 |  | 0.344 | -33.2 | 6.9 | 16532.64 | metal loss | External | 12 | 0.041 |  |  | 1.02 | 1.69 | 6:36 |  |  | 1 | 248.14 |  | MFL-A/XT |  | 1160 | 65000 |  | 1342
4660 |  | 0.344 | -39.11 | 0.99 | 16538.55 | metal loss | External | 11 | 0.038 |  |  | 1.26 | 4.57 | 6:55 |  |  | 1 | 248.22 |  | MFL-A/XT |  | 1160 | 65000 |  | 1342
4660 |  | 0.344 | -39.21 | 0.88 | 16538.65 | metal loss | External | 12 | 0.041 |  |  | 1.18 | 1.61 | 4:02 |  |  | 1 | 248.22 |  | MFL-A/XT |  | 1160 | 65000 |  | 1342
4660 |  | 0.344 | -39.21 | 0.88 | 16538.65 | cluster | External | 29 | 0.1 |  |  | 1.67 | 5.24 | 8:25 |  |  | 1 | 248.22 |  |  |  | 1160 | 65000 |  | 1342 | 1437.99 | 1996.61 | 1504.25 | 2088.62 | 1510.82 | 2097.74 | 0.77 | 1.8
4660 |  | 0.344 | -39.23 | 0.87 | 16538.67 | metal loss | External | 35 | 0.12 |  |  | 0.67 | 2.01 | 10:03 |  |  | 1 | 248.22 |  | MFL-A/XT |  | 1160 | 65000 |  | 1342 | 1467.07 | 2036.98 | 1538 | 2135.47 | 1539.34 | 2137.33 | 0.75 | 1.84
4670 | 40.11 | 0.344 |  |  | 16539.54 | GirthWeld | [10 empty] | 0.7 | 248.24 |  |  |  | 1160 | 65000 |  | 1342
4680 | 40.08 | 0.344 |  |  | 16579.65 | GirthWeld | [9 empty] | 1 | 0.7 | 248.99 |  |  |  | 1160 | 65000 |  | 1342
4680 |  | 0.344 | -39.14 | 0.94 | 16618.79 | metal loss | External | 12 | 0.041 |  |  | 0.94 | 0.59 | 5:20 |  |  | 0.7 | 249.3 |  | MFL-A/XT |  | 1160 | 65000 |  | 1342
4690 | 40.13 | 0.344 |  |  | 16619.73 | GirthWeld | [9 empty] | 5 | 0.7 | 249.3 |  |  |  | 1160 | 65000 |  | 1342
4690 |  | 0.344 | -0.81 | 39.32 | 16620.54 | metal loss | External | 13 | 0.045 |  |  | 0.51 | 0.94 | 7:30 |  |  | 0.7 | 249.3 |  | MFL-A/XT |  | 1160 | 65000 |  | 1342 | 1474.51 | 2047.32
4690 |  | 0.344 | -0.82 | 39.31 | 16620.54 | metal loss | External | 16 | 0.055 |  |  | 1.38 | 5.55 | 4:56 |  |  | 0.7 | 249.3 |  | MFL-A/XT |  | 1160 | 65000 |  | 1342 | 1462.03 | 2029.99
4690 |  | 0.344 | -0.82 | 39.31 | 16620.54 | metal loss | External | 10 | 0.034 |  |  | 2.05 | 2.21 | 6:56 |  |  | 0.7 | 249.3 |  | MFL-A/XT |  | 1160 | 65000 |  | 1342
4690 |  | 0.344 | -0.84 | 39.28 | 16620.57 | metal loss | External | 16 | 0.055 |  |  | 0.71 | 1.73 | 6:22 |  |  | 0.7 | 249.3 |  | MFL-A/XT |  | 1160 | 65000 |  | 1342 | 1472.08 | 2043.95
4690 |  | 0.344 | -0.93 | 39.2 | 16620.66 | metal loss | External | 10 | 0.034 |  |  | 0.55 | 0.59 | 6:32 |  |  | 0.7 | 249.3 |  | MFL-A/XT |  | 1160 | 65000 |  | 1342
4700 | 40.1 | 0.344 |  |  | 16659.85 | GirthWeld | [9 empty] | 4 | 1 | 249.33 |  |  |  | 1160 | 65000 |  | 1342
4700 |  |  |  |  | 16698.65 | Attachment | [7 empty] | 6:00 | Repair Marker 2012 Dig #10 Recoat |  |  | 249.37
4700 |  | 0.344 | -39.23 | 0.87 | 16699.09 | metal loss | External | 13 | 0.045 |  |  | 0.94 | 3.11 | 8:13 | Recoat |  | 1 | 249.37 |  | MFL-A/XT |  | 1160 | 65000 |  | 1342 | 1470.49 | 2041.74
4700 |  | 0.344 | -39.24 | 0.87 | 16699.09 | metal loss | External | 13 | 0.045 |  |  | 0.71 | 2.52 | 5:56 | Recoat |  | 1 | 249.37 |  | MFL-A/XT |  | 1160 | 65000 |  | 1342 | 1472.92 | 2045.12
4700 |  | 0.344 | -39.24 | 0.86 | 16699.1 | metal loss | External | 17 | 0.058 |  |  | 0.67 | 4.25 | 4:17 | Recoat |  | 1 | 249.37 |  | MFL-A/XT |  | 1160 | 65000 |  | 1342 | 1472.21 | 2044.13
4700 |  | 0.344 | -39.26 | 0.84 | 16699.12 | metal loss | External | 16 | 0.055 |  |  | 0.59 | 1.02 | 9:01 | Recoat |  | 1 | 249.37 |  | MFL-A/XT |  | 1160 | 65000 |  | 1342 | 1473.33 | 2045.68
4710 | 40.12 | 0.344 |  |  | 16699.96 | GirthWeld | [9 empty] | 6 | 0.7 | 249.37 |  |  |  | 1160 | 65000 |  | 1342
4710 |  |  |  |  | 16700.12 | Area Start Composite Wrap | [8 empty] | Repair Marker @12:00 2012 Dig #10 |  |  | 249.37
4710 |  | 0.344 | -0.75 | 39.37 | 16700.71 | metal loss | External | 13 | 0.045 |  |  | 0.91 | 2.48 | 6:04 | Repaired? |  | 0.7 | 249.36 |  | MFL-A/XT |  | 1160 | 65000 |  | 1342 | 1470.89 | 2042.3
4710 |  | 0.344 | -0.82 | 39.3 | 16700.78 | metal loss | External | 22 | 0.076 |  |  | 1.3 | 4.84 | 3:33 | Repaired? |  | 0.7 | 249.36 |  | MFL-A/XT |  | 1160 | 65000 |  | 1342 | 1457.7 | 2023.98 | 1527.7 | 2121.17 | 1529.12 | 2123.15 | 0.76 | 1.83
4710 |  | 0.344 | -0.84 | 39.28 | 16700.8 | metal loss | External | 45 | 0.155 |  |  | 0.87 | 3.98 | 4:54 | Repaired? |  | 0.7 | 249.36 |  | MFL-A/XT |  | 1160 | 65000 |  | 1342 | 1454.8 | 2019.96 | 1522.85 | 2114.44 | 1526.83 | 2119.96 | 0.76 | 1.82
4710 |  | 0.344 | -0.84 | 39.28 | 16700.8 | cluster | External | 22 | 0.076 |  |  | 2.4 | 4.61 | 6:08 | Repaired? |  | 0.7 | 249.36 |  |  |  | 1160 | 65000 |  | 1342 | 1427.36 | 1981.86 | 1491.66 | 2071.13 | 1489.98 | 2068.8 | 0.78 | 1.79
4710 |  | 0.344 | -0.85 | 39.27 | 16700.81 | metal loss | External | 12 | 0.041 |  |  | 0.98 | 4.61 | 2:17 | Repaired? |  | 0.7 | 249.36 |  | MFL-A/XT |  | 1160 | 65000 |  | 1342
4710 |  | 0.344 | -0.87 | 39.25 | 16700.83 | metal loss | External | 13 | 0.045 |  |  | 0.91 | 1.77 | 7:02 | Repaired? |  | 0.7 | 249.36 |  | MFL-A/XT |  | 1160 | 65000 |  | 1342 | 1471.02 | 2042.48
4710 |  |  |  |  | 16701.55 | Area End Composite Wrap | [8 empty] | Repair Marker @12:00 2012 Dig #10 |  |  | 249.36
4710 |  |  |  |  | 16701.63 | Attachment | [7 empty] | 6:00 | Repair Marker 2012 Dig #10 Recoat |  |  | 249.36
4720 | 40.11 | 0.344 |  |  | 16740.08 | GirthWeld | [10 empty] | 1 | 249.55 |  |  |  | 1160 | 65000 |  | 1342
4730 | 40.1 | 0.344 |  |  | 16780.19 | GirthWeld | [9 empty] | 2 | 0.7 | 249.93 |  |  |  | 1160 | 65000 |  | 1342
4730 |  | 0.344 | -0.25 | 39.85 | 16780.45 | metal loss | External | 10 | 0.034 |  |  | 0.32 | 0.63 | 4:02 |  |  | 0.7 | 249.93 |  | MFL-A/XT |  | 1160 | 65000 |  | 1342
4730 |  | 0.344 | -0.58 | 39.52 | 16780.77 | metal loss | External | 13 | 0.045 |  |  | 0.51 | 1.34 | 3:40 |  |  | 0.7 | 249.93 |  | MFL-A/XT |  | 1160 | 65000 |  | 1342 | 1474.51 | 2047.32
4740 | 40.05 | 0.344 |  |  | 16820.29 | GirthWeld | [10 empty] | 0.7 | 250.3 |  |  |  | 1160 | 65000 |  | 1342
4750 | 40.08 | 0.344 |  |  | 16860.34 | GirthWeld | [10 empty] | 0.7 | 250.86 |  |  |  | 1160 | 65000 |  | 1342
4760 | 39.97 | 0.344 |  |  | 16900.42 | GirthWeld | [10 empty] | 0.7 | 250.95 |  |  |  | 1160 | 65000 |  | 1342
4770 | 40.11 | 0.344 |  |  | 16940.39 | GirthWeld | [10 empty] | 0.7 | 250.56 |  |  |  | 1160 | 65000 |  | 1342
4780 | 40.12 | 0.344 |  |  | 16980.5 | GirthWeld | [10 empty] | 0.7 | 250.2 |  |  |  | 1160 | 65000 |  | 1342
4790 | 40.13 | 0.344 |  |  | 17020.62 | GirthWeld | [10 empty] | 0.7 | 250.22 |  |  |  | 1160 | 65000 |  | 1342
4800 | 40.1 | 0.344 |  |  | 17060.75 | GirthWeld | [10 empty] | 0.7 | 251.58 |  |  |  | 1160 | 65000 |  | 1342
4810 | 40.27 | 0.344 |  |  | 17100.85 | GirthWeld | [10 empty] | 0.7 | 253.28 |  |  |  | 1160 | 65000 |  | 1342
4820 | 40.32 | 0.344 |  |  | 17141.12 | GirthWeld | [10 empty] | 0.7 | 257.59 |  |  |  | 1160 | 65000 |  | 1342
4830 | 11.86 | 0.344 |  |  | 17181.45 | GirthWeld | [10 empty] | 0.7 | 268.15 |  |  |  | 1160 | 65000 |  | 1342
4840 | 40.24 | 0.344 |  |  | 17193.31 | GirthWeld | [10 empty] | 0.7 | 272 |  |  |  | 1160 | 65000 |  | 1342
4850 | 40.1 | 0.344 |  |  | 17233.54 | GirthWeld | [10 empty] | 0.7 | 287.7 |  |  |  | 1160 | 65000 |  | 1342
4860 | 40.16 | 0.344 |  |  | 17273.64 | GirthWeld | [10 empty] | 0.7 | 305.37 |  |  |  | 1160 | 65000 |  | 1342
4870 | 40.12 | 0.344 |  |  | 17313.8 | GirthWeld | [10 empty] | 0.7 | 324.4 |  |  |  | 1160 | 65000 |  | 1342
4880 | 40.04 | 0.344 |  |  | 17353.93 | GirthWeld | [10 empty] | 0.7 | 345.56 |  |  |  | 1160 | 65000 |  | 1342
4890 | 40.06 | 0.344 |  |  | 17393.97 | GirthWeld | [10 empty] | 0.7 | 366.79 |  |  |  | 1160 | 65000 |  | 1342
4900 | 40.02 | 0.344 |  |  | 17434.03 | GirthWeld | [9 empty] | 1 | 0.7 | 386.11 |  |  |  | 1160 | 65000 |  | 1342
4900 |  |  |  |  | 17473.09 | Attachment | [7 empty] | 6:00 | Repair Marker 2012 Dig #11 Recoat |  |  | 402.17
4900 |  | 0.344 | -39.15 | 0.87 | 17473.17 | metal loss | External | 10 | 0.034 |  |  | 0.98 | 3.78 | 6:11 | Recoat |  | 0.7 | 402.21 |  | MFL-A/XT |  | 1160 | 65000 |  | 1342
4910 | 40.01 | 0.344 |  |  | 17474.05 | GirthWeld | [10 empty] | 0.7 | 402.54 |  |  |  | 1160 | 65000 |  | 1342
4910 |  |  |  |  | 17474.86 | Attachment | [7 empty] | 6:00 | Repair Marker 2012 Dig #11 Recoat |  |  | 402.84
4920 | 40.16 | 0.344 |  |  | 17514.06 | GirthWeld | [10 empty] | 0.7 | 414.51 |  |  |  | 1160 | 65000 |  | 1342
4930 | 9.35 | 0.5 |  |  | 17554.21 | GirthWeld | [10 empty] | 0.7 | 418.21 |  |  |  | 1160 | 60000 |  | 1800
4930 |  |  |  |  | 17559.53 | Bend | [8 empty] | 5.5D - 23° - Over |  |  | 417.63
4940 | 25.44 | 0.344 |  |  | 17563.57 | GirthWeld | [10 empty] | 0.7 | 415.7 |  |  |  | 1160 | 65000 |  | 1342
4950 | 31.3 | 0.344 |  |  | 17589.01 | GirthWeld | [10 empty] | 0.7 | 402.98 |  |  |  | 1160 | 65000 |  | 1342
4960 | 40.11 | 0.344 |  |  | 17620.31 | GirthWeld | [10 empty] | 0.7 | 388.14 |  |  |  | 1160 | 65000 |  | 1342
4970 | 40.16 | 0.344 |  |  | 17660.43 | GirthWeld | [10 empty] | 0.7 | 372.09 |  |  |  | 1160 | 65000 |  | 1342
4980 | 40.17 | 0.344 |  |  | 17700.59 | GirthWeld | [10 empty] | 1 | 361.26 |  |  |  | 1160 | 65000 |  | 1342
4990 | 40.04 | 0.344 |  |  | 17740.76 | GirthWeld | [10 empty] | 0.7 | 355.62 |  |  |  | 1160 | 65000 |  | 1342
5000 | 40.1 | 0.344 |  |  | 17780.81 | GirthWeld | [10 empty] | 0.7 | 353.02 |  |  |  | 1160 | 65000 |  | 1342
5010 | 40.13 | 0.344 |  |  | 17820.91 | GirthWeld | [10 empty] | 0.7 | 353.38 |  |  |  | 1160 | 65000 |  | 1342
5020 | 31.82 | 0.344 |  |  | 17861.04 | GirthWeld | [10 empty] | 0.7 | 355.21 |  |  |  | 1160 | 65000 |  | 1342
5030 | 40.08 | 0.344 |  |  | 17892.86 | GirthWeld | [10 empty] | 0.7 | 358.16 |  |  |  | 1160 | 65000 |  | 1342
5040 | 40.15 | 0.344 |  |  | 17932.93 | GirthWeld | [10 empty] | 0.7 | 362.24 |  |  |  | 1160 | 65000 |  | 1342
5050 | 40.11 | 0.344 |  |  | 17973.09 | GirthWeld | [10 empty] | 0.7 | 367.28 |  |  |  | 1160 | 65000 |  | 1342
5060 | 31.32 | 0.344 |  |  | 18013.2 | GirthWeld | [10 empty] | 0.7 | 373.27 |  |  |  | 1160 | 65000 |  | 1342
5070 | 40.06 | 0.344 |  |  | 18044.52 | GirthWeld | [10 empty] | 0.7 | 376.6 |  |  |  | 1160 | 65000 |  | 1342
5080 | 39.98 | 0.344 |  |  | 18084.58 | GirthWeld | [10 empty] | 0.7 | 379.06 |  |  |  | 1160 | 65000 |  | 1342
5090 | 39.99 | 0.344 |  |  | 18124.56 | GirthWeld | [10 empty] | 1 | 377.33 |  |  |  | 1160 | 65000 |  | 1342
5100 | 40.01 | 0.344 |  |  | 18164.55 | GirthWeld | [9 empty] | 2 | 0.7 | 374.48 |  |  |  | 1160 | 65000 |  | 1342
5100 |  | 0.344 | -38.91 | 1.1 | 18203.47 | cluster | External | 28 | 0.096 |  |  | 1.69 | 6.41 | 5:52 |  |  | 0.7 | 371.46 |  |  |  | 1160 | 65000 |  | 1342 | 1438.14 | 1996.82 | 1504.49 | 2088.95 | 1509.91 | 2096.47 | 0.77 | 1.8
5100 |  | 0.344 | -39.06 | 0.95 | 18203.62 | metal loss | External | 12 | 0.041 |  |  | 0.67 | 0.75 | 5:56 |  |  | 0.7 | 371.45 |  | MFL-A/XT |  | 1160 | 65000 |  | 1342
5110 | 8.21 | 0.344 |  |  | 18204.57 | GirthWeld | [10 empty] | 0.7 | 371.39 |  |  |  | 1160 | 65000 |  | 1342
5120 | 39.98 | 0.344 |  |  | 18212.77 | GirthWeld | [9 empty] | 2 | 0.7 | 370.87 |  |  |  | 1160 | 65000 |  | 1342
5120 |  | 0.344 | -0.74 | 39.24 | 18213.52 | metal loss | External | 10 | 0.034 |  |  | 1.5 | 2.28 | 5:04 |  |  | 0.7 | 370.82 |  | MFL-A/XT |  | 1160 | 65000 |  | 1342
5120 |  | 0.344 | -0.81 | 39.17 | 18213.58 | metal loss | External | 31 | 0.107 |  |  | 0.83 | 2.48 | 6:05 |  |  | 0.7 | 370.82 |  | MFL-A/XT |  | 1160 | 65000 |  | 1342 | 1464.13 | 2032.91 | 1534.75 | 2130.96 | 1536.32 | 2133.14 | 0.76 | 1.84
5130 | 39.97 | 0.344 |  |  | 18252.75 | GirthWeld | [10 empty] | 0.7 | 370.17 |  |  |  | 1160 | 65000 |  | 1342
5140 | 39.91 | 0.344 |  |  | 18292.72 | GirthWeld | [10 empty] | 0.7 | 371.18 |  |  |  | 1160 | 65000 |  | 1342
5150 | 39.86 | 0.344 |  |  | 18332.63 | GirthWeld | [10 empty] | 0.7 | 374.58 |  |  |  | 1160 | 65000 |  | 1342
5160 | 40 | 0.344 |  |  | 18372.49 | GirthWeld | [10 empty] | 0.7 | 378.77 |  |  |  | 1160 | 65000 |  | 1342
5170 | 40 | 0.344 |  |  | 18412.49 | GirthWeld | [10 empty] | 0.7 | 385.14 |  |  |  | 1160 | 65000 |  | 1342
5180 | 39.91 | 0.344 |  |  | 18452.49 | GirthWeld | [9 empty] | 1 | 0.7 | 396.09 |  |  |  | 1160 | 65000 |  | 1342
5180 |  | 0.344 | -0.87 | 39.04 | 18453.36 | metal loss | External | 23 | 0.079 |  |  | 0.55 | 1.1 | 6:36 |  |  | 0.7 | 396.38 |  | MFL-A/XT |  | 1160 | 65000 |  | 1342 | 1472.35 | 2044.32 | 1544.24 | 2144.15 | 1544.57 | 2144.59 | 0.75 | 1.85
5190 | 34.54 | 0.344 |  |  | 18492.4 | GirthWeld | [10 empty] | 1 | 410.86 |  |  |  | 1160 | 65000 |  | 1342
5200 | 40.03 | 0.344 |  |  | 18526.94 | GirthWeld | [10 empty] | 0.7 | 426.29 |  |  |  | 1160 | 65000 |  | 1342
5210 | 39.9 | 0.344 |  |  | 18566.97 | GirthWeld | [10 empty] | 0.7 | 444.94 |  |  |  | 1160 | 65000 |  | 1342
5220 | 39.89 | 0.344 |  |  | 18606.87 | GirthWeld | [10 empty] | 0.7 | 465.43 |  |  |  | 1160 | 65000 |  | 1342
5230 | 40 | 0.344 |  |  | 18646.76 | GirthWeld | [10 empty] | 0.7 | 486.51 |  |  |  | 1160 | 65000 |  | 1342
5240 | 39.99 | 0.344 |  |  | 18686.76 | GirthWeld | [10 empty] | 0.7 | 508.11 |  |  |  | 1160 | 65000 |  | 1342
5250 | 40.05 | 0.344 |  |  | 18726.75 | GirthWeld | [10 empty] | 0.7 | 529.91 |  |  |  | 1160 | 65000 |  | 1342
5260 | 40.03 | 0.344 |  |  | 18766.8 | GirthWeld | [10 empty] | 0.7 | 551.64 |  |  |  | 1160 | 65000 |  | 1342
5270 | 35.32 | 0.344 |  |  | 18806.83 | GirthWeld | [9 empty] | 4 | 0.7 | 572.96 |  |  |  | 1160 | 65000 |  | 1342
5270 |  |  |  |  | 18839.54 | Attachment | [7 empty] | 6:00 | Repair Marker |  |  | 589
5270 |  | 0.344 | -35.01 | 0.31 | 18841.84 | metal loss | External | 10 | 0.034 |  |  | 1.38 | 4.45 | 11:42 | near girth weld Recoat |  | 0.7 | 589.95 |  | MFL-A/XT |  | 1160 | 65000 |  | 1342
5270 |  | 0.344 | -35.05 | 0.27 | 18841.88 | cluster | External | 54 | 0.186 |  |  | 2.53 | 18.14 | 6:17 | affecting girth weld Recoat |  | 0.7 | 589.97 |  |  |  | 1160 | 65000 |  | 1342 | 1318.15 | 1830.22 | 1345.19 | 1867.76 | 1421.64 | 1973.91 | 0.86 | 1.61
5270 |  | 0.344 | -35.19 | 0.13 | 18842.02 | metal loss | External | 12 | 0.041 |  |  | 0.63 | 5.35 | 12:03 | near girth weld Recoat |  | 0.7 | 590.03 |  | MFL-A/XT |  | 1160 | 65000 |  | 1342
5270 |  | 0.344 | -35.2 | 0.12 | 18842.02 | metal loss | External | 18 | 0.062 |  |  | 0.47 | 1.22 | 11:38 | near girth weld Recoat |  | 0.7 | 590.03 |  | MFL-A/XT |  | 1160 | 65000 |  | 1342 | 1473.99 | 2046.6
5280 | 11.82 | 0.5 |  |  | 18842.14 | GirthWeld | [10 empty] | 0.7 | 590.08 |  |  |  | 1160 | 60000 |  | 1800
5280 |  |  |  |  | 18848.15 | Bend | [8 empty] | 5.7D - 36° - Left |  |  | 592.34
5290 | 40.35 | 0.344 |  |  | 18853.96 | GirthWeld | [10 empty] | 0.7 | 593.43 |  |  |  | 1160 | 65000 |  | 1342
5290 |  |  |  |  | 18883.46 | AGM | [8 empty] | AGM#7 AT PLM/ ON FENCE |  |  | 597.54
5300 | 40.18 | 0.344 |  |  | 18894.32 | GirthWeld | [10 empty] | 0.7 | 598.71 |  |  |  | 1160 | 65000 |  | 1342
5310 | 40.14 | 0.344 |  |  | 18934.5 | GirthWeld | [10 empty] | 1 | 599.51 |  |  |  | 1160 | 65000 |  | 1342
5310 |  |  |  |  | 18939.78 | Tap | [7 empty] | 12:00 |  |  |  | 599.2
5320 | 30.26 | 0.344 |  |  | 18974.64 | GirthWeld | [10 empty] | 1 | 595.08 |  |  |  | 1160 | 65000 |  | 1342
5330 | 39.95 | 0.344 |  |  | 19004.9 | GirthWeld | [10 empty] | 0.7 | 589.88 |  |  |  | 1160 | 65000 |  | 1342
5340 | 40.03 | 0.344 |  |  | 19044.85 | GirthWeld | [10 empty] | 0.7 | 583.1 |  |  |  | 1160 | 65000 |  | 1342
5350 | 40.06 | 0.344 |  |  | 19084.88 | GirthWeld | [10 empty] | 0.7 | 576.77 |  |  |  | 1160 | 65000 |  | 1342
5360 | 40.07 | 0.344 |  |  | 19124.93 | GirthWeld | [10 empty] | 0.7 | 571.95 |  |  |  | 1160 | 65000 |  | 1342
5370 | 39.99 | 0.344 |  |  | 19165 | GirthWeld | [10 empty] | 0.7 | 567.38 |  |  |  | 1160 | 65000 |  | 1342
5380 | 39.42 | 0.344 |  |  | 19205 | GirthWeld | [10 empty] | 1 | 563.13 |  |  |  | 1160 | 65000 |  | 1342
5390 | 40.03 | 0.344 |  |  | 19244.41 | GirthWeld | [10 empty] | 0.7 | 558.47 |  |  |  | 1160 | 65000 |  | 1342
5400 | 39.93 | 0.344 |  |  | 19284.44 | GirthWeld | [9 empty] | 2 | 0.7 | 552.56 |  |  |  | 1160 | 65000 |  | 1342
5400 |  | 0.344 | -39.07 | 0.86 | 19323.51 | metal loss | External | 16 | 0.055 |  |  | 0.63 | 2.21 | 5:19 |  |  | 0.7 | 545.43 |  | MFL-A/XT |  | 1160 | 65000 |  | 1342 | 1472.97 | 2045.19
5400 |  | 0.344 | -39.79 | 0.14 | 19324.23 | metal loss | External | 11 | 0.038 |  |  | 0.47 | 0.91 | 7:42 | near girth weld |  | 0.7 | 545.29 |  | MFL-A/XT |  | 1160 | 65000 |  | 1342
5410 | 39.94 | 0.344 |  |  | 19324.37 | GirthWeld | [10 empty] | 0.7 | 545.26 |  |  |  | 1160 | 65000 |  | 1342
5420 | 39.98 | 0.344 |  |  | 19364.31 | GirthWeld | [10 empty] | 0.7 | 537.88 |  |  |  | 1160 | 65000 |  | 1342
5430 | 39.98 | 0.344 |  |  | 19404.28 | GirthWeld | [10 empty] | 0.7 | 530.72 |  |  |  | 1160 | 65000 |  | 1342
5440 | 40 | 0.344 |  |  | 19444.27 | GirthWeld | [10 empty] | 0.7 | 523.48 |  |  |  | 1160 | 65000 |  | 1342
5450 | 40.02 | 0.344 |  |  | 19484.27 | GirthWeld | [10 empty] | 0.7 | 516.01 |  |  |  | 1160 | 65000 |  | 1342
5460 | 39.92 | 0.344 |  |  | 19524.29 | GirthWeld | [10 empty] | 0.7 | 508.05 |  |  |  | 1160 | 65000 |  | 1342
5470 | 40.03 | 0.344 |  |  | 19564.2 | GirthWeld | [10 empty] | 0.7 | 499.47 |  |  |  | 1160 | 65000 |  | 1342
5480 | 40.05 | 0.344 |  |  | 19604.24 | GirthWeld | [10 empty] | 0.7 | 490.39 |  |  |  | 1160 | 65000 |  | 1342
5490 | 39.99 | 0.344 |  |  | 19644.28 | GirthWeld | [10 empty] | 0.7 | 480.99 |  |  |  | 1160 | 65000 |  | 1342
5500 | 40 | 0.344 |  |  | 19684.27 | GirthWeld | [10 empty] | 0.7 | 471.57 |  |  |  | 1160 | 65000 |  | 1342
5510 | 39.98 | 0.344 |  |  | 19724.27 | GirthWeld | [10 empty] | 0.7 | 462.25 |  |  |  | 1160 | 65000 |  | 1342
5520 | 39.91 | 0.344 |  |  | 19764.25 | GirthWeld | [10 empty] | 0.7 | 453.05 |  |  |  | 1160 | 65000 |  | 1342
5530 | 40.03 | 0.344 |  |  | 19804.16 | GirthWeld | [10 empty] | 0.7 | 444.97 |  |  |  | 1160 | 65000 |  | 1342
5540 | 39.98 | 0.344 |  |  | 19844.19 | GirthWeld | [10 empty] | 0.7 | 437.03 |  |  |  | 1160 | 65000 |  | 1342
5550 | 40.06 | 0.344 |  |  | 19884.17 | GirthWeld | [10 empty] | 0.7 | 429.61 |  |  |  | 1160 | 65000 |  | 1342
5560 | 39.93 | 0.344 |  |  | 19924.23 | GirthWeld | [10 empty] | 0.7 | 423.32 |  |  |  | 1160 | 65000 |  | 1342
5570 | 39.89 | 0.344 |  |  | 19964.16 | GirthWeld | [10 empty] | 0.7 | 417.24 |  |  |  | 1160 | 65000 |  | 1342
5580 | 40.03 | 0.344 |  |  | 20004.05 | GirthWeld | [10 empty] | 0.7 | 411.13 |  |  |  | 1160 | 65000 |  | 1342
5590 | 40 | 0.344 |  |  | 20044.08 | GirthWeld | [10 empty] | 0.7 | 404.02 |  |  |  | 1160 | 65000 |  | 1342
5600 | 40.06 | 0.344 |  |  | 20084.08 | GirthWeld | [10 empty] | 0.7 | 396.15 |  |  |  | 1160 | 65000 |  | 1342
5610 | 40.19 | 0.344 |  |  | 20124.14 | GirthWeld | [10 empty] | 0.7 | 388.28 |  |  |  | 1160 | 65000 |  | 1342
5620 | 40.15 | 0.344 |  |  | 20164.33 | GirthWeld | [9 empty] | 1 | 0.7 | 379.37 |  |  |  | 1160 | 65000 |  | 1342
5620 |  | 0.344 | -39.29 | 0.86 | 20203.62 | metal loss | External | 10 | 0.034 |  |  | 0.43 | 1.34 | 5:48 |  |  | 0.7 | 367.68 |  | MFL-A/XT |  | 1160 | 65000 |  | 1342
5630 | 40.05 | 0.344 |  |  | 20204.48 | GirthWeld | [10 empty] | 0.7 | 367.41 |  |  |  | 1160 | 65000 |  | 1342
5640 | 39.94 | 0.344 |  |  | 20244.53 | GirthWeld | [10 empty] | 0.7 | 354.46 |  |  |  | 1160 | 65000 |  | 1342
5650 | 40.07 | 0.344 |  |  | 20284.47 | GirthWeld | [10 empty] | 0.7 | 341.21 |  |  |  | 1160 | 65000 |  | 1342
5660 | 40.12 | 0.344 |  |  | 20324.54 | GirthWeld | [9 empty] | 2 | 0.7 | 328.28 |  |  |  | 1160 | 65000 |  | 1342
5660 |  | 0.344 | -39.09 | 1.04 | 20363.63 | cluster | External | 34 | 0.117 |  |  | 1.98 | 1.68 | 6:41 |  |  | 0.7 | 316.04 |  |  |  | 1160 | 65000 |  | 1342 | 1415.09 | 1964.81 | 1476.02 | 2049.42 | 1510.75 | 2097.64 | 0.79 | 1.77
5660 |  | 0.344 | -39.28 | 0.84 | 20363.82 | metal loss | External | 25 | 0.086 |  |  | 0.75 | 1.89 | 7:17 |  |  | 0.7 | 315.98 |  | MFL-A/XT |  | 1160 | 65000 |  | 1342 | 1468.39 | 2038.82 | 1539.78 | 2137.94 | 1540.54 | 2139 | 0.75 | 1.84
5670 | 40.23 | 0.344 |  |  | 20364.66 | GirthWeld | [10 empty] | 0.7 | 315.72 |  |  |  | 1160 | 65000 |  | 1342
5680 | 38.7 | 0.344 |  |  | 20404.89 | GirthWeld | [9 empty] | 1 | 0.7 | 303.21 |  |  |  | 1160 | 65000 |  | 1342
5680 |  | 0.344 | -37.59 | 1.11 | 20442.48 | metal loss | External | 19 | 0.065 |  |  | 1.22 | 2.09 | 5:54 |  |  | 0.7 | 290.5 |  | MFL-A/XT |  | 1160 | 65000 |  | 1342 | 1462.3 | 2030.37
5690 | 40.08 | 0.344 |  |  | 20443.59 | GirthWeld | [10 empty] | 0.7 | 290.12 |  |  |  | 1160 | 65000 |  | 1342
5700 | 40.03 | 0.344 |  |  | 20483.66 | GirthWeld | [10 empty] | 0.7 | 276.4 |  |  |  | 1160 | 65000 |  | 1342
5710 | 40.08 | 0.344 |  |  | 20523.69 | GirthWeld | [10 empty] | 1 | 262.49 |  |  |  | 1160 | 65000 |  | 1342
5720 | 40.1 | 0.344 |  |  | 20563.77 | GirthWeld | [10 empty] | 1 | 247.71 |  |  |  | 1160 | 65000 |  | 1342
5730 | 40.06 | 0.344 |  |  | 20603.86 | GirthWeld | [10 empty] | 0.7 | 232.69 |  |  |  | 1160 | 65000 |  | 1342
5740 | 39.99 | 0.344 |  |  | 20643.92 | GirthWeld | [10 empty] | 0.7 | 217.64 |  |  |  | 1160 | 65000 |  | 1342
5750 | 40.08 | 0.344 |  |  | 20683.91 | GirthWeld | [10 empty] | 0.7 | 202.72 |  |  |  | 1160 | 65000 |  | 1342
5760 | 40.12 | 0.344 |  |  | 20723.99 | GirthWeld | [10 empty] | 0.7 | 188.2 |  |  |  | 1160 | 65000 |  | 1342
5770 | 40.1 | 0.344 |  |  | 20764.11 | GirthWeld | [10 empty] | 0.7 | 174.93 |  |  |  | 1160 | 65000 |  | 1342
5780 | 40.26 | 0.344 |  |  | 20804.2 | GirthWeld | [10 empty] | 0.7 | 163.1 |  |  |  | 1160 | 65000 |  | 1342
5790 | 11.71 | 0.344 |  |  | 20844.46 | GirthWeld | [10 empty] | 0.7 | 156.84 |  |  |  | 1160 | 65000 |  | 1342
5800 | 40.1 | 0.344 |  |  | 20856.18 | GirthWeld | [10 empty] | 0.7 | 156.28 |  |  |  | 1160 | 65000 |  | 1342
5810 | 39.98 | 0.344 |  |  | 20896.27 | GirthWeld | [10 empty] | 0.7 | 154.51 |  |  |  | 1160 | 65000 |  | 1342
5820 | 33.42 | 0.344 |  |  | 20936.25 | GirthWeld | [10 empty] | 0.7 | 153.12 |  |  |  | 1160 | 65000 |  | 1342
5830 | 40.07 | 0.344 |  |  | 20969.67 | GirthWeld | [10 empty] | 0.7 | 151.78 |  |  |  | 1160 | 65000 |  | 1342
5840 | 40.02 | 0.344 |  |  | 21009.74 | GirthWeld | [9 empty] | 1 | 0.7 | 150.25 |  |  |  | 1160 | 65000 |  | 1342
5840 |  | 0.344 | -39.16 | 0.86 | 21048.9 | metal loss | External | 25 | 0.086 |  |  | 0.55 | 1.73 | 6:11 |  |  | 0.7 | 148.6 |  | MFL-A/XT |  | 1160 | 65000 |  | 1342 | 1471.95 | 2043.76 | 1543.77 | 2143.49 | 1544.19 | 2144.07 | 0.75 | 1.85
5850 | 20.98 | 0.344 |  |  | 21049.76 | GirthWeld | [10 empty] | 0.7 | 148.56 |  |  |  | 1160 | 65000 |  | 1342
5860 | 40.11 | 0.344 |  |  | 21070.74 | GirthWeld | [10 empty] | 0.7 | 147.42 |  |  |  | 1160 | 65000 |  | 1342
5870 | 40.01 | 0.344 |  |  | 21110.85 | GirthWeld | [9 empty] | 2 | 0.7 | 145.76 |  |  |  | 1160 | 65000 |  | 1342
5870 |  | 0.344 | -0.04 | 39.97 | 21110.89 | Girth Weld Anomaly | N/A | [6 empty] | 3:22 | affecting girth weld |  | 0.7 | 145.76 |  | MFL-A/XT |  | 1160 | 65000 |  | 1342
5870 |  | 0.344 | -39.16 | 0.85 | 21150.01 | metal loss | External | 11 | 0.038 |  |  | 0.47 | 0.98 | 6:32 |  |  | 0.7 | 144.88 |  | MFL-A/XT |  | 1160 | 65000 |  | 1342
5880 | 40.1 | 0.344 |  |  | 21150.86 | GirthWeld | [10 empty] | 0.7 | 144.86 |  |  |  | 1160 | 65000 |  | 1342
5890 | 40.08 | 0.344 |  |  | 21190.97 | GirthWeld | [10 empty] | 0.7 | 144.15 |  |  |  | 1160 | 65000 |  | 1342
5900 | 40.01 | 0.344 |  |  | 21231.05 | GirthWeld | [10 empty] | 0.7 | 143.11 |  |  |  | 1160 | 65000 |  | 1342
5900 |  |  |  |  | 21254.3 | AGM | [8 empty] | AGM#8 AT A/M LF 4/ ON ROW |  |  | 142.3
5910 | 40.05 | 0.344 |  |  | 21271.06 | GirthWeld | [9 empty] | 2 | 0.7 | 141.76 |  |  |  | 1160 | 65000 |  | 1342
5910 |  |  |  |  | 21310.13 | Attachment | [7 empty] | 6:00 | Repair Marker 2012 Dig #12 Recoat |  |  | 140.75
5910 |  | 0.344 | -39.18 | 0.87 | 21310.24 | metal loss | External | 32 | 0.11 |  |  | 0.75 | 2.32 | 5:29 | Recoat |  | 0.7 | 140.75 |  | MFL-A/XT |  | 1160 | 65000 |  | 1342 | 1465.95 | 2035.43 | 1536.81 | 2133.82 | 1538.18 | 2135.73 | 0.75 | 1.84
5910 |  | 0.344 | -39.2 | 0.85 | 21310.26 | metal loss | External | 17 | 0.058 |  |  | 0.55 | 1.06 | 4:36 | Recoat |  | 0.7 | 140.75 |  | MFL-A/XT |  | 1160 | 65000 |  | 1342 | 1473.48 | 2045.89
5920 | 40 | 0.344 |  |  | 21311.11 | GirthWeld | [9 empty] | 10 | 0.7 | 140.73 |  |  |  | 1160 | 65000 |  | 1342
5920 |  | 0.344 | -0.64 | 39.36 | 21311.75 | metal loss | External | 11 | 0.038 |  |  | 1.06 | 0.94 | 5:27 | Recoat |  | 0.7 | 140.72 |  | MFL-A/XT |  | 1160 | 65000 |  | 1342
5920 |  | 0.344 | -0.72 | 39.29 | 21311.82 | cluster | External | 49 | 0.169 |  |  | 1.62 | 8.48 | 7:22 | Recoat |  | 0.7 | 140.72 |  |  |  | 1160 | 65000 |  | 1342 | 1403.7 | 1949.01 | 1458.71 | 2025.38 | 1471.3 | 2042.86 | 0.8 | 1.75
5920 |  | 0.344 | -0.73 | 39.27 | 21311.84 | metal loss | External | 24 | 0.083 |  |  | 0.94 | 1.89 | 9:04 | Recoat |  | 0.7 | 140.72 |  | MFL-A/XT |  | 1160 | 65000 |  | 1342 | 1464.79 | 2033.83 | 1535.73 | 2132.33 | 1536.78 | 2133.77 | 0.76 | 1.84
5920 |  | 0.344 | -0.75 | 39.25 | 21311.86 | metal loss | External | 17 | 0.058 |  |  | 0.87 | 3.03 | 3:37 | Recoat |  | 0.7 | 140.72 |  | MFL-A/XT |  | 1160 | 65000 |  | 1342 | 1469.75 | 2040.72
5920 |  | 0.344 | -0.75 | 39.25 | 21311.86 | metal loss | External | 14 | 0.048 |  |  | 0.35 | 0.59 | 4:30 | Recoat |  | 0.7 | 140.72 |  | MFL-A/XT |  | 1160 | 65000 |  | 1342 | 1475.26 | 2048.36
5920 |  | 0.344 | -0.81 | 39.19 | 21311.92 | metal loss | External | 26 | 0.089 |  |  | 0.59 | 1.5 | 5:21 | Recoat |  | 0.7 | 140.72 |  | MFL-A/XT |  | 1160 | 65000 |  | 1342 | 1470.96 | 2042.39 | 1542.65 | 2141.93 | 1543.19 | 2142.69 | 0.75 | 1.85
5920 |  | 0.344 | -0.83 | 39.18 | 21311.94 | metal loss | External | 31 | 0.107 |  |  | 0.55 | 2.44 | 4:37 | Recoat |  | 0.7 | 140.72 |  | MFL-A/XT |  | 1160 | 65000 |  | 1342 | 1470.67 | 2041.98 | 1542.24 | 2141.36 | 1542.95 | 2142.35 | 0.75 | 1.85
5920 |  | 0.344 | -0.99 | 39.01 | 21312.1 | metal loss | External | 17 | 0.058 |  |  | 0.47 | 0.98 | 4:24 | Recoat |  | 0.7 | 140.71 |  | MFL-A/XT |  | 1160 | 65000 |  | 1342 | 1474.23 | 2046.93
5920 |  |  |  |  | 21312.4 | Attachment | [7 empty] | 6:00 | Repair Marker 2012 Dig #12 Recoat |  |  | 140.71
5920 |  |  |  |  | 21335.81 | Attachment | [7 empty] | 6:00 | Repair Marker |  |  | 140.18
5920 |  |  |  |  | 21336.46 | Area Start Composite Wrap | [8 empty] | Repair Marker @12:00 |  |  | 140.16
5920 |  | 0.344 | -25.86 | 14.14 | 21336.97 | metal loss | External | 24 | 0.083 |  |  | 1.18 | 1.61 | 6:23 | Repaired? |  | 0.7 | 140.15 |  | MFL-A/XT |  | 1160 | 65000 |  | 1342 | 1459.26 | 2026.15 | 1529.42 | 2123.57 | 1530.98 | 2125.72 | 0.76 | 1.83
5920 |  | 0.344 | -26.1 | 13.91 | 21337.2 | cluster | External | 35 | 0.12 |  |  | 1.92 | 4.23 | 6:16 | Repaired? |  | 0.7 | 140.15 |  |  |  | 1160 | 65000 |  | 1342 | 1414.76 | 1964.35 | 1475.49 | 2048.68 | 1482.5 | 2058.41 | 0.79 | 1.77
5920 |  |  |  |  | 21337.88 | Area End Composite Wrap | [8 empty] | Repair Marker @12:00 |  |  | 140.13
5920 |  |  |  |  | 21338.91 | Attachment | [7 empty] | 6:00 | Repair Marker |  |  | 140.11
5930 | 40.07 | 0.344 |  |  | 21351.11 | GirthWeld | [9 empty] | 27 | 0.7 | 139.83 |  |  |  | 1160 | 65000 |  | 1342
5930 |  | 0.344 | -16 | 24.07 | 21367.11 | metal loss | External | 11 | 0.038 |  |  | 1.61 | 2.21 | 5:25 |  |  | 0.7 | 139.46 |  | MFL-A/XT |  | 1160 | 65000 |  | 1342
5930 |  | 0.344 | -16.56 | 23.51 | 21367.67 | metal loss | External | 15 | 0.052 |  |  | 1.93 | 2.6 | 6:04 |  |  | 0.7 | 139.44 |  | MFL-A/XT |  | 1160 | 65000 |  | 1342 | 1453.11 | 2017.6
5930 |  | 0.344 | -17.32 | 22.75 | 21368.43 | metal loss | External | 10 | 0.034 |  |  | 1.93 | 1.93 | 7:03 |  |  | 0.7 | 139.42 |  | MFL-A/XT |  | 1160 | 65000 |  | 1342
5930 |  | 0.344 | -17.77 | 22.29 | 21368.88 | metal loss | External | 11 | 0.038 |  |  | 1.14 | 2.09 | 6:54 |  |  | 0.7 | 139.41 |  | MFL-A/XT |  | 1160 | 65000 |  | 1342
5930 |  | 0.344 | -18.15 | 21.91 | 21369.26 | metal loss | External | 14 | 0.048 |  |  | 1.14 | 0.67 | 6:34 |  |  | 0.7 | 139.4 |  | MFL-A/XT |  | 1160 | 65000 |  | 1342 | 1467.5 | 2037.59
5930 |  | 0.344 | -18.21 | 21.86 | 21369.32 | metal loss | External | 19 | 0.065 |  |  | 1.73 | 1.81 | 4:57 |  |  | 0.7 | 139.4 |  | MFL-A/XT |  | 1160 | 65000 |  | 1342 | 1451.09 | 2014.8
5930 |  | 0.344 | -18.38 | 21.68 | 21369.49 | metal loss | External | 13 | 0.045 |  |  | 1.06 | 1.97 | 5:46 |  |  | 0.7 | 139.4 |  | MFL-A/XT |  | 1160 | 65000 |  | 1342 | 1469.08 | 2039.78
5930 |  | 0.344 | -18.45 | 21.62 | 21369.56 | cluster | External | 28 | 0.096 |  |  | 3.19 | 9.3 | 5:50 |  |  | 0.7 | 139.4 |  |  |  | 1160 | 65000 |  | 1342 | 1383.99 | 1921.63 | 1437.24 | 1995.57 | 1470.31 | 2041.49 | 0.81 | 1.72
5930 |  | 0.344 | -18.46 | 21.61 | 21369.57 | metal loss | External | 10 | 0.034 |  |  | 0.39 | 0.59 | 6:24 |  |  | 0.7 | 139.4 |  | MFL-A/XT |  | 1160 | 65000 |  | 1342
5930 |  | 0.344 | -18.88 | 21.19 | 21369.99 | metal loss | External | 14 | 0.048 |  |  | 0.59 | 1.69 | 6:18 |  |  | 0.7 | 139.39 |  | MFL-A/XT |  | 1160 | 65000 |  | 1342 | 1473.62 | 2046.09
5930 |  | 0.344 | -19.02 | 21.05 | 21370.13 | cluster | External | 18 | 0.062 |  |  | 0.82 | 3.19 | 6:32 |  |  | 0.7 | 139.38 |  |  |  | 1160 | 65000 |  | 1342 | 1469.87 | 2040.88
5930 |  | 0.344 | -19.27 | 20.8 | 21370.38 | metal loss | External | 10 | 0.034 |  |  | 1.18 | 5.04 | 5:02 |  |  | 0.7 | 139.38 |  | MFL-A/XT |  | 1160 | 65000 |  | 1342
5930 |  | 0.344 | -19.37 | 20.7 | 21370.48 | metal loss | External | 20 | 0.069 |  |  | 1.89 | 2.21 | 6:18 |  |  | 0.7 | 139.37 |  | MFL-A/XT |  | 1160 | 65000 |  | 1342 | 1445.34 | 2006.81 | 1513.32 | 2101.21 | 1515.14 | 2103.73 | 0.77 | 1.81
5930 |  | 0.344 | -20.1 | 19.96 | 21371.21 | metal loss | External | 14 | 0.048 |  |  | 1.97 | 3.58 | 5:38 |  |  | 0.7 | 139.36 |  | MFL-A/XT |  | 1160 | 65000 |  | 1342 | 1454.15 | 2019.05
5930 |  | 0.344 | -31.29 | 8.77 | 21382.4 | cluster | External | 38 | 0.131 |  |  | 3.3 | 8.57 | 5:55 |  |  | 0.7 | 139.17 |  |  |  | 1160 | 65000 |  | 1342 | 1338.49 | 1858.47 | 1377.72 | 1912.93 | 1408.98 | 1956.34 | 0.84 | 1.65
5930 |  | 0.344 | -31.29 | 8.77 | 21382.4 | metal loss | External | 24 | 0.083 |  |  | 1.42 | 3.23 | 4:49 |  |  | 0.7 | 139.17 |  | MFL-A/XT |  | 1160 | 65000 |  | 1342 | 1452.69 | 2017.03 | 1521.84 | 2113.04 | 1524 | 2116.04 | 0.76 | 1.82
5930 |  | 0.344 | -32.76 | 7.3 | 21383.87 | metal loss | External | 12 | 0.041 |  |  | 1.81 | 1.85 | 4:38 |  |  | 0.7 | 139.17 |  | MFL-A/XT |  | 1160 | 65000 |  | 1342
5930 |  | 0.344 | -33.06 | 7.01 | 21384.17 | metal loss | External | 13 | 0.045 |  |  | 0.55 | 1.02 | 4:19 |  |  | 0.7 | 139.17 |  | MFL-A/XT |  | 1160 | 65000 |  | 1342 | 1474.18 | 2046.86
5930 |  | 0.344 | -33.27 | 6.8 | 21384.38 | cluster | External | 23 | 0.079 |  |  | 3 | 3.44 | 4:43 |  |  | 0.7 | 139.17 |  |  |  | 1160 | 65000 |  | 1342 | 1407.81 | 1954.71 | 1467.33 | 2037.35 | 1485.78 | 2062.96 | 0.79 | 1.76
5930 |  | 0.344 | -33.27 | 6.79 | 21384.38 | metal loss | External | 47 | 0.162 |  |  | 1.1 | 1.22 | 3:57 |  |  | 0.7 | 139.17 |  | MFL-A/XT |  | 1160 | 65000 |  | 1342 | 1440.52 | 2000.12 | 1505.16 | 2089.88 | 1512.04 | 2099.43 | 0.77 | 1.8
5930 |  | 0.344 | -33.28 | 6.78 | 21384.39 | metal loss | External | 12 | 0.041 |  |  | 0.63 | 1.89 | 4:34 |  |  | 0.7 | 139.17 |  | MFL-A/XT |  | 1160 | 65000 |  | 1342
5930 |  | 0.344 | -33.43 | 6.63 | 21384.54 | metal loss | External | 10 | 0.034 |  |  | 0.51 | 0.98 | 4:25 |  |  | 0.7 | 139.17 |  | MFL-A/XT |  | 1160 | 65000 |  | 1342
5930 |  | 0.344 | -33.47 | 6.59 | 21384.58 | cluster | External | 47 | 0.162 |  |  | 5.38 | 5.45 | 4:05 |  |  | 0.7 | 139.17 |  |  |  | 1160 | 65000 |  | 1342 | 1207.22 | 1676.19 | 1198.93 | 1664.69 | 1370.96 | 1903.54 | 0.97 | 1.44
5930 |  | 0.344 | -33.52 | 6.54 | 21384.63 | metal loss | External | 11 | 0.038 |  |  | 0.32 | 0.75 | 4:24 |  |  | 0.7 | 139.17 |  | MFL-A/XT |  | 1160 | 65000 |  | 1342
5930 |  | 0.344 | -34.28 | 5.78 | 21385.39 | metal loss | External | 25 | 0.086 |  |  | 1.46 | 1.89 | 4:40 |  |  | 0.7 | 139.17 |  | MFL-A/XT |  | 1160 | 65000 |  | 1342 | 1450.45 | 2013.92 | 1519.19 | 2109.36 | 1521.73 | 2112.88 | 0.76 | 1.82
5930 |  | 0.344 | -34.58 | 5.49 | 21385.69 | metal loss | External | 14 | 0.048 |  |  | 1.5 | 1.97 | 4:39 |  |  | 0.7 | 139.17 |  | MFL-A/XT |  | 1160 | 65000 |  | 1342 | 1462.07 | 2030.04
5930 |  |  |  |  | 21389.35 | Area Start Composite Wrap | [8 empty] | Repair Marker @12:00 2012 Dig #13 |  |  | 139.16
5930 |  |  |  |  | 21389.52 | Attachment | [7 empty] | 5:30 | Repair Marker 2012 Dig #13 Recoat |  |  | 139.16
5930 |  | 0.344 | -39.17 | 0.89 | 21390.28 | metal loss | External | 54 | 0.186 |  |  | 1.14 | 3.64 | 7:23 | Repaired? |  | 0.7 | 139.16 |  | MFL-A/XT |  | 1160 | 65000 |  | 1342 | 1429.89 | 1985.36 | 1490.39 | 2069.36 | 1500.65 | 2083.61 | 0.78 | 1.78
5930 |  |  |  |  | 21391.06 | Area End Composite Wrap | [8 empty] | Repair Marker @12:00 2012 Dig #13 |  |  | 139.16
5940 | 40.09 | 0.344 |  |  | 21391.18 | GirthWeld | [9 empty] | 5 | 0.7 | 139.16 |  |  |  | 1160 | 65000 |  | 1342
5940 |  | 0.344 | -0.65 | 39.45 | 21391.82 | cluster | External | 45 | 0.155 |  |  | 2.11 | 5.13 | 8:41 | Recoat |  | 0.7 | 139.16 |  |  |  | 1160 | 65000 |  | 1342 | 1378.11 | 1913.47 | 1427.43 | 1981.95 | 1501.61 | 2084.95 | 0.81 | 1.71
5940 |  | 0.344 | -0.66 | 39.43 | 21391.84 | cluster | External | 27 | 0.093 |  |  | 1.82 | 3.06 | 3:21 | Recoat |  | 0.7 | 139.16 |  |  |  | 1160 | 65000 |  | 1342 | 1435.58 | 1993.27 | 1501.5 | 2084.79 | 1514.44 | 2102.76 | 0.77 | 1.8
5940 |  | 0.344 | -0.72 | 39.38 | 21391.89 | cluster | External | 23 | 0.079 |  |  | 1.34 | 8.59 | 6:54 | Recoat |  | 0.7 | 139.16 |  |  |  | 1160 | 65000 |  | 1342 | 1455.92 | 2021.5 | 1525.61 | 2118.27 | 1526.65 | 2119.71 | 0.76 | 1.83
5940 |  | 0.344 | -0.77 | 39.32 | 21391.95 | metal loss | External | 13 | 0.045 |  |  | 2.09 | 11.57 | 4:32 | Recoat |  | 0.7 | 139.16 |  | MFL-A/XT |  | 1160 | 65000 |  | 1342 | 1454.11 | 2018.99
5940 |  | 0.344 | -0.78 | 39.31 | 21391.96 | metal loss | External | 19 | 0.065 |  |  | 0.83 | 1.38 | 10:43 | Recoat |  | 0.7 | 139.16 |  | MFL-A/XT |  | 1160 | 65000 |  | 1342 | 1469.45 | 2040.3
5940 |  |  |  |  | 21392.68 | Attachment | [7 empty] | 6:00 | Repair Marker 2012 Dig #13 Recoat |  |  | 139.16
5950 | 40.07 | 0.344 |  |  | 21431.27 | GirthWeld | [9 empty] | 8 | 0.7 | 139.29 |  |  |  | 1160 | 65000 |  | 1342
5950 |  |  |  |  | 21467.08 | Attachment | [7 empty] | 6:00 | Repair Marker |  |  | 139.35
5950 |  | 0.344 | -37.06 | 3.01 | 21468.32 | cluster | External | 26 | 0.089 |  |  | 2.33 | 8.4 | 6:09 | Recoat |  | 0.7 | 139.35 |  |  |  | 1160 | 65000 |  | 1342 | 1419.74 | 1971.28 | 1482.31 | 2058.14 | 1502.26 | 2085.86 | 0.78 | 1.77
5950 |  | 0.344 | -37.08 | 2.99 | 21468.35 | metal loss | External | 12 | 0.041 |  |  | 0.59 | 0.98 | 5:40 | Recoat |  | 0.7 | 139.35 |  | MFL-A/XT |  | 1160 | 65000 |  | 1342
5950 |  | 0.344 | -37.15 | 2.92 | 21468.42 | metal loss | External | 11 | 0.038 |  |  | 0.71 | 0.59 | 5:53 | Recoat |  | 0.7 | 139.35 |  | MFL-A/XT |  | 1160 | 65000 |  | 1342
5950 |  | 0.344 | -37.16 | 2.9 | 21468.43 | metal loss | External | 13 | 0.045 |  |  | 0.51 | 0.63 | 5:39 | Recoat |  | 0.7 | 139.35 |  | MFL-A/XT |  | 1160 | 65000 |  | 1342 | 1474.51 | 2047.32
5950 |  | 0.344 | -37.31 | 2.75 | 21468.58 | metal loss | External | 13 | 0.045 |  |  | 1.61 | 1.85 | 5:46 | Recoat |  | 0.7 | 139.35 |  | MFL-A/XT |  | 1160 | 65000 |  | 1342 | 1461.53 | 2029.3
5950 |  | 0.344 | -37.32 | 2.75 | 21468.59 | metal loss | External | 12 | 0.041 |  |  | 0.43 | 0.59 | 6:00 | Recoat |  | 0.7 | 139.35 |  | MFL-A/XT |  | 1160 | 65000 |  | 1342
5950 |  | 0.344 | -37.41 | 2.66 | 21468.68 | metal loss | External | 38 | 0.131 |  |  | 1.3 | 0.79 | 6:28 | Recoat |  | 0.7 | 139.35 |  | MFL-A/XT |  | 1160 | 65000 |  | 1342 | 1440.7 | 2000.38 | 1506.65 | 2091.94 | 1512.26 | 2099.74 | 0.77 | 1.8
5950 |  | 0.344 | -37.42 | 2.65 | 21468.69 | metal loss | External | 32 | 0.11 |  |  | 1.89 | 5.35 | 7:07 | Recoat |  | 0.7 | 139.35 |  | MFL-A/XT |  | 1160 | 65000 |  | 1342 | 1422.65 | 1975.31 | 1485.5 | 2062.57 | 1492.68 | 2072.54 | 0.78 | 1.78
5950 |  |  |  |  | 21470.41 | Attachment | [7 empty] | 6:00 | Repair Marker |  |  | 139.36
5960 | 40.06 | 0.344 |  |  | 21471.34 | GirthWeld | [10 empty] | 0.7 | 139.36 |  |  |  | 1160 | 65000 |  | 1342
5970 | 40.08 | 0.344 |  |  | 21511.39 | GirthWeld | [10 empty] | 0.7 | 139.41 |  |  |  | 1160 | 65000 |  | 1342
5980 | 40.03 | 0.344 |  |  | 21551.47 | GirthWeld | [9 empty] | 1 | 0.7 | 139.88 |  |  |  | 1160 | 65000 |  | 1342
5980 |  | 0.344 | -0.86 | 39.17 | 21552.33 | metal loss | External | 11 | 0.038 |  |  | 0.59 | 0.67 | 5:29 |  |  | 0.7 | 139.9 |  | MFL-A/XT |  | 1160 | 65000 |  | 1342
5990 | 40.05 | 0.344 |  |  | 21591.49 | GirthWeld | [10 empty] | 0.7 | 140.41 |  |  |  | 1160 | 65000 |  | 1342
6000 | 40.08 | 0.344 |  |  | 21631.54 | GirthWeld | [10 empty] | 0.7 | 140.64 |  |  |  | 1160 | 65000 |  | 1342
6010 | 39.89 | 0.344 |  |  | 21671.62 | GirthWeld | [9 empty] | 1 | 0.7 | 140.86 |  |  |  | 1160 | 65000 |  | 1342
6010 |  | 0.344 | -38.67 | 1.22 | 21710.28 | metal loss | External | 16 | 0.055 |  |  | 0.55 | 1.3 | 5:26 |  |  | 0.7 | 136.01 |  | MFL-A/XT |  | 1160 | 65000 |  | 1342 | 1473.66 | 2046.14
6020 | 32.88 | 0.344 |  |  | 21711.5 | GirthWeld | [10 empty] | 0.7 | 135.76 |  |  |  | 1160 | 65000 |  | 1342
6030 | 9.71 | 0.344 |  |  | 21744.38 | GirthWeld | [10 empty] | 0.7 | 128.27 |  |  |  | 1160 | 65000 |  | 1342
6040 | 40.06 | 0.344 |  |  | 21754.09 | GirthWeld | [10 empty] | 0.7 | 125.73 |  |  |  | 1160 | 65000 |  | 1342
6050 | 40.15 | 0.344 |  |  | 21794.15 | GirthWeld | [10 empty] | 0.7 | 115.3 |  |  |  | 1160 | 65000 |  | 1342
6060 | 40.1 | 0.344 |  |  | 21834.3 | GirthWeld | [9 empty] | 3 | 0.7 | 107.78 |  |  |  | 1160 | 65000 |  | 1342
6060 |  | 0.344 | -11.13 | 28.98 | 21845.43 | metal loss | External | 19 | 0.065 |  |  | 0.75 | 1.46 | 6:54 |  |  | 0.7 | 106.91 |  | MFL-A/XT |  | 1160 | 65000 |  | 1342 | 1470.7 | 2042.03
6060 |  | 0.344 | -39.22 | 0.88 | 21873.53 | metal loss | External | 34 | 0.117 |  |  | 0.75 | 1.5 | 5:21 |  |  | 0.7 | 107.89 |  | MFL-A/XT |  | 1160 | 65000 |  | 1342 | 1464.78 | 2033.82 | 1535.39 | 2131.85 | 1537.02 | 2134.11 | 0.76 | 1.84
6060 |  | 0.344 | -39.23 | 0.87 | 21873.53 | metal loss | External | 11 | 0.038 |  |  | 0.63 | 1.3 | 4:19 |  |  | 0.7 | 107.89 |  | MFL-A/XT |  | 1160 | 65000 |  | 1342
6070 | 40.1 | 0.344 |  |  | 21874.41 | GirthWeld | [9 empty] | 3 | 0.7 | 107.99 |  |  |  | 1160 | 65000 |  | 1342
6070 |  | 0.344 | -0.81 | 39.29 | 21875.21 | metal loss | External | 18 | 0.062 |  |  | 0.79 | 5.75 | 7:34 |  |  | 0.7 | 108.09 |  | MFL-A/XT |  | 1160 | 65000 |  | 1342 | 1470.54 | 2041.81
6070 |  | 0.344 | -0.82 | 39.27 | 21875.23 | metal loss | External | 12 | 0.041 |  |  | 1.34 | 0.98 | 3:44 |  |  | 0.7 | 108.09 |  | MFL-A/XT |  | 1160 | 65000 |  | 1342
6070 |  | 0.344 | -0.85 | 39.24 | 21875.26 | metal loss | External | 19 | 0.065 |  |  | 0.91 | 4.17 | 4:24 |  |  | 0.7 | 108.1 |  | MFL-A/XT |  | 1160 | 65000 |  | 1342 | 1468.11 | 2038.43
6080 | 40.02 | 0.344 |  |  | 21914.5 | GirthWeld | [10 empty] | 0.7 | 114.17 |  |  |  | 1160 | 65000 |  | 1342
6090 | 40.09 | 0.344 |  |  | 21954.53 | GirthWeld | [9 empty] | 1 | 0.7 | 116.73 |  |  |  | 1160 | 65000 |  | 1342
6090 |  | 0.344 | -0.75 | 39.34 | 21955.27 | metal loss | External | 11 | 0.038 |  |  | 1.22 | 2.72 | 5:01 |  |  | 0.7 | 116.72 |  | MFL-A/XT |  | 1160 | 65000 |  | 1342
6100 | 40.07 | 0.344 |  |  | 21994.61 | GirthWeld | [9 empty] | 4 | 0.7 | 116.46 |  |  |  | 1160 | 65000 |  | 1342
6100 |  | 0.344 | -39.16 | 0.91 | 22033.77 | cluster | External | 51 | 0.175 |  |  | 3.56 | 12.51 | 5:10 |  |  | 0.7 | 116.08 |  |  |  | 1160 | 65000 |  | 1342 | 1260.37 | 1750 | 1269.62 | 1762.84 | 1420.52 | 1972.35 | 0.91 | 1.52
6100 |  | 0.344 | -39.17 | 0.89 | 22033.79 | metal loss | External | 21 | 0.072 |  |  | 1.42 | 3.78 | 8:51 |  |  | 0.7 | 116.08 |  | MFL-A/XT |  | 1160 | 65000 |  | 1342 | 1456.06 | 2021.71 | 1525.84 | 2118.59 | 1527.21 | 2120.5 | 0.76 | 1.83
6100 |  | 0.344 | -39.42 | 0.65 | 22034.04 | metal loss | External | 14 | 0.048 |  |  | 0.91 | 0.59 | 5:29 |  |  | 0.7 | 116.08 |  | MFL-A/XT |  | 1160 | 65000 |  | 1342 | 1470.45 | 2041.68
6100 |  | 0.344 | -39.44 | 0.63 | 22034.05 | metal loss | External | 13 | 0.045 |  |  | 0.43 | 0.67 | 6:33 |  |  | 0.7 | 116.08 |  | MFL-A/XT |  | 1160 | 65000 |  | 1342 | 1474.95 | 2047.93
6110 | 40.08 | 0.344 |  |  | 22034.68 | GirthWeld | [9 empty] | 2 | 0.7 | 116.08 |  |  |  | 1160 | 65000 |  | 1342
6110 |  | 0.344 | -0.73 | 39.35 | 22035.41 | metal loss | External | 27 | 0.093 |  |  | 2.21 | 0.63 | 7:17 |  |  | 0.7 | 116.08 |  | MFL-A/XT |  | 1160 | 65000 |  | 1342 | 1421.75 | 1974.07 | 1484.74 | 2061.53 | 1490.77 | 2069.89 | 0.78 | 1.78
6110 |  | 0.344 | -0.78 | 39.3 | 22035.46 | metal loss | External | 14 | 0.048 |  |  | 1.89 | 2.01 | 6:46 |  |  | 0.7 | 116.08 |  | MFL-A/XT |  | 1160 | 65000 |  | 1342 | 1455.4 | 2020.79
6120 | 40.08 | 0.344 |  |  | 22074.76 | GirthWeld | [9 empty] | 4 | 1 | 116.13 |  |  |  | 1160 | 65000 |  | 1342
6120 |  |  |  |  | 22112.9 | Attachment | [7 empty] | 6:00 | Repair Marker |  |  | 116.13
6120 |  | 0.344 | -39.17 | 0.9 | 22113.93 | metal loss | External | 10 | 0.034 |  |  | 1.38 | 4.61 | 9:08 | Recoat |  | 1 | 116.14 |  | MFL-A/XT |  | 1160 | 65000 |  | 1342
6120 |  | 0.344 | -39.18 | 0.9 | 22113.94 | metal loss | External | 28 | 0.096 |  |  | 1.38 | 7.99 | 7:24 | Recoat |  | 1 | 116.14 |  | MFL-A/XT |  | 1160 | 65000 |  | 1342 | 1449.2 | 2012.17 | 1517.57 | 2107.11 | 1520.69 | 2111.44 | 0.76 | 1.82
6120 |  | 0.344 | -39.2 | 0.88 | 22113.96 | metal loss | External | 47 | 0.162 |  |  | 0.98 | 2.32 | 6:05 | Recoat |  | 1 | 116.14 |  | MFL-A/XT |  | 1160 | 65000 |  | 1342 | 1446.59 | 2008.56 | 1512.62 | 2100.23 | 1518.34 | 2108.17 | 0.77 | 1.81
6120 |  | 0.344 | -39.2 | 0.88 | 22113.96 | metal loss | External | 54 | 0.186 |  |  | 1.02 | 4.33 | 4:42 | Recoat |  | 1 | 116.14 |  | MFL-A/XT |  | 1160 | 65000 |  | 1342 | 1437.45 | 1995.87 | 1499.97 | 2082.67 | 1508.59 | 2094.63 | 0.77 | 1.8
6120 |  |  |  |  | 22114.64 | Attachment | [7 empty] | 6:00 | Repair Marker |  |  | 116.14
6130 | 40.02 | 0.344 |  |  | 22114.84 | GirthWeld | [10 empty] | 0.7 | 116.14 |  |  |  | 1160 | 65000 |  | 1342
6140 | 40.13 | 0.344 |  |  | 22154.86 | GirthWeld | [10 empty] | 0.7 | 116.46 |  |  |  | 1160 | 65000 |  | 1342
6150 | 39.95 | 0.344 |  |  | 22194.99 | GirthWeld | [10 empty] | 0.7 | 116.27 |  |  |  | 1160 | 65000 |  | 1342
6160 | 40.03 | 0.344 |  |  | 22234.95 | GirthWeld | [10 empty] | 0.7 | 116.01 |  |  |  | 1160 | 65000 |  | 1342
6170 | 40.03 | 0.344 |  |  | 22274.98 | GirthWeld | [10 empty] | 0.7 | 115.17 |  |  |  | 1160 | 65000 |  | 1342
6180 | 40.06 | 0.344 |  |  | 22315 | GirthWeld | [9 empty] | 2 | 0.7 | 114.46 |  |  |  | 1160 | 65000 |  | 1342
6180 |  | 0.344 | -39.19 | 0.87 | 22354.2 | metal loss | External | 10 | 0.034 |  |  | 0.63 | 2.79 | 6:18 |  |  | 0.7 | 113.72 |  | MFL-A/XT |  | 1160 | 65000 |  | 1342
6180 |  | 0.344 | -39.19 | 0.87 | 22354.2 | metal loss | External | 15 | 0.052 |  |  | 0.75 | 2.84 | 4:45 |  |  | 0.7 | 113.72 |  | MFL-A/XT |  | 1160 | 65000 |  | 1342 | 1471.98 | 2043.81
6190 | 40.05 | 0.344 |  |  | 22355.06 | GirthWeld | [10 empty] | 0.7 | 113.69 |  |  |  | 1160 | 65000 |  | 1342
6200 | 40.05 | 0.344 |  |  | 22395.11 | GirthWeld | [10 empty] | 0.7 | 112.26 |  |  |  | 1160 | 65000 |  | 1342
6210 | 40.06 | 0.344 |  |  | 22435.16 | GirthWeld | [10 empty] | 0.7 | 110.78 |  |  |  | 1160 | 65000 |  | 1342
6220 | 39.95 | 0.344 |  |  | 22475.21 | GirthWeld | [10 empty] | 0.7 | 108.74 |  |  |  | 1160 | 65000 |  | 1342
6230 | 39.9 | 0.344 |  |  | 22515.16 | GirthWeld | [10 empty] | 0.7 | 106.82 |  |  |  | 1160 | 65000 |  | 1342
6240 | 39.99 | 0.344 |  |  | 22555.07 | GirthWeld | [10 empty] | 0.7 | 105.16 |  |  |  | 1160 | 65000 |  | 1342
6250 | 16.99 | 0.344 |  |  | 22595.05 | GirthWeld | [10 empty] | 0.7 | 103.89 |  |  |  | 1160 | 65000 |  | 1342
6260 | 40.04 | 0.344 |  |  | 22612.04 | GirthWeld | [10 empty] | 0.7 | 103.39 |  |  |  | 1160 | 65000 |  | 1342
6270 | 40 | 0.344 |  |  | 22652.08 | GirthWeld | [9 empty] | 2 | 0.7 | 100.99 |  |  |  | 1160 | 65000 |  | 1342
6270 |  | 0.344 | -30.57 | 9.42 | 22682.66 | metal loss | External | 10 | 0.034 |  |  | 0.51 | 0.83 | 2:50 |  |  | 0.7 | 99.58 |  | MFL-A/XT |  | 1160 | 65000 |  | 1342
6270 |  | 0.344 | -30.9 | 9.09 | 22682.99 | metal loss manufacturing | N/A | 14 | 0.048 |  |  | 0.35 | 0.67 | 5:59 |  |  | 0.7 | 99.57 |  | MFL-A/XT |  | 1160 | 65000 |  | 1342
6280 | 39.99 | 0.344 |  |  | 22692.08 | GirthWeld | [10 empty] | 1 | 99.35 |  |  |  | 1160 | 65000 |  | 1342
6290 | 39.94 | 0.344 |  |  | 22732.07 | GirthWeld | [10 empty] | 0.7 | 97.92 |  |  |  | 1160 | 65000 |  | 1342
6300 | 39.93 | 0.344 |  |  | 22772.01 | GirthWeld | [10 empty] | 0.7 | 96.25 |  |  |  | 1160 | 65000 |  | 1342
6310 | 40.04 | 0.344 |  |  | 22811.93 | GirthWeld | [9 empty] | 1 | 0.7 | 95.11 |  |  |  | 1160 | 65000 |  | 1342
6310 |  | 0.344 | -0.98 | 39.06 | 22812.91 | metal loss | External | 11 | 0.038 |  |  | 0.83 | 1.61 | 6:15 |  |  | 0.7 | 95.07 |  | MFL-A/XT |  | 1160 | 65000 |  | 1342
6320 | 40.01 | 0.344 |  |  | 22851.97 | GirthWeld | [10 empty] | 0.7 | 93.86 |  |  |  | 1160 | 65000 |  | 1342
6330 | 40.1 | 0.344 |  |  | 22891.98 | GirthWeld | [10 empty] | 0.7 | 92.73 |  |  |  | 1160 | 65000 |  | 1342
6340 | 40.02 | 0.344 |  |  | 22932.08 | GirthWeld | [10 empty] | 1 | 90.33 |  |  |  | 1160 | 65000 |  | 1342
6350 | 40.06 | 0.344 |  |  | 22972.1 | GirthWeld | [9 empty] | 6 | 0.7 | 84.46 |  |  |  | 1160 | 65000 |  | 1342
6350 |  | 0.344 | -34.62 | 5.44 | 23006.72 | metal loss | External | 12 | 0.041 |  |  | 0.59 | 1.22 | 6:49 |  |  | 0.7 | 78.06 |  | MFL-A/XT |  | 1160 | 65000 |  | 1342
6350 |  | 0.344 | -34.9 | 5.16 | 23007 | metal loss | External | 13 | 0.045 |  |  | 0.59 | 0.67 | 6:33 |  |  | 0.7 | 78.03 |  | MFL-A/XT |  | 1160 | 65000 |  | 1342 | 1473.91 | 2046.49
6350 |  | 0.344 | -34.95 | 5.11 | 23007.05 | metal loss | External | 19 | 0.065 |  |  | 0.47 | 0.79 | 6:54 |  |  | 0.7 | 78.03 |  | MFL-A/XT |  | 1160 | 65000 |  | 1342 | 1473.85 | 2046.41
6350 |  | 0.344 | -35.39 | 4.67 | 23007.49 | cluster | External | 32 | 0.11 |  |  | 1.42 | 1.55 | 6:20 |  |  | 0.7 | 77.98 |  |  |  | 1160 | 65000 |  | 1342 | 1442.91 | 2003.44 | 1509.87 | 2096.42 | 1525.19 | 2117.69 | 0.77 | 1.81
6350 |  | 0.344 | -35.61 | 4.45 | 23007.71 | metal loss | External | 15 | 0.052 |  |  | 0.47 | 0.94 | 6:41 |  |  | 0.7 | 77.96 |  | MFL-A/XT |  | 1160 | 65000 |  | 1342 | 1474.49 | 2047.29
6350 |  | 0.344 | -36.44 | 3.62 | 23008.54 | metal loss | External | 16 | 0.055 |  |  | 0.55 | 1.1 | 6:19 |  |  | 0.7 | 77.88 |  | MFL-A/XT |  | 1160 | 65000 |  | 1342 | 1473.66 | 2046.14
6360 | 40.15 | 0.344 |  |  | 23012.16 | GirthWeld | [9 empty] | 26 | 0.7 | 77.54 |  |  |  | 1160 | 65000 |  | 1342
6360 |  | 0.344 | -6.43 | 33.73 | 23018.59 | metal loss | External | 11 | 0.038 |  |  | 0.59 | 1.06 | 4:42 |  |  | 0.7 | 76.99 |  | MFL-A/XT |  | 1160 | 65000 |  | 1342
6360 |  | 0.344 | -6.79 | 33.36 | 23018.95 | metal loss | External | 16 | 0.055 |  |  | 1.5 | 1.46 | 4:33 |  |  | 0.7 | 76.96 |  | MFL-A/XT |  | 1160 | 65000 |  | 1342 | 1460.05 | 2027.25
6360 |  | 0.344 | -7.06 | 33.09 | 23019.23 | metal loss | External | 12 | 0.041 |  |  | 1.5 | 1.81 | 4:28 |  |  | 0.7 | 76.95 |  | MFL-A/XT |  | 1160 | 65000 |  | 1342
6360 |  | 0.344 | -7.44 | 32.71 | 23019.6 | metal loss | External | 14 | 0.048 |  |  | 1.73 | 1.26 | 4:04 |  |  | 0.7 | 76.92 |  | MFL-A/XT |  | 1160 | 65000 |  | 1342 | 1458.29 | 2024.8
6360 |  | 0.344 | -8.67 | 31.49 | 23020.83 | metal loss | External | 14 | 0.048 |  |  | 0.91 | 1.3 | 4:08 |  |  | 0.7 | 76.86 |  | MFL-A/XT |  | 1160 | 65000 |  | 1342 | 1470.45 | 2041.68
6360 |  | 0.344 | -9.14 | 31.01 | 23021.31 | metal loss | External | 10 | 0.034 |  |  | 0.59 | 1.18 | 4:20 |  |  | 0.7 | 76.84 |  | MFL-A/XT |  | 1160 | 65000 |  | 1342
6360 |  | 0.344 | -9.62 | 30.53 | 23021.79 | metal loss | External | 24 | 0.083 |  |  | 1.22 | 1.89 | 3:57 |  |  | 0.7 | 76.82 |  | MFL-A/XT |  | 1160 | 65000 |  | 1342 | 1458 | 2024.4 | 1527.98 | 2121.56 | 1529.65 | 2123.88 | 0.76 | 1.83
6360 |  | 0.344 | -10.69 | 29.47 | 23022.85 | metal loss | External | 21 | 0.072 |  |  | 0.71 | 1.38 | 7:37 |  |  | 0.7 | 76.79 |  | MFL-A/XT |  | 1160 | 65000 |  | 1342 | 1470.59 | 2041.88 | 1542.31 | 2141.46 | 1542.69 | 2141.99 | 0.75 | 1.85
6360 |  | 0.344 | -10.72 | 29.43 | 23022.89 | metal loss | External | 13 | 0.045 |  |  | 0.75 | 1.26 | 4:10 |  |  | 0.7 | 76.79 |  | MFL-A/XT |  | 1160 | 65000 |  | 1342 | 1472.48 | 2044.51
6360 |  | 0.344 | -10.83 | 29.32 | 23023 | metal loss | External | 11 | 0.038 |  |  | 0.63 | 1.18 | 4:11 |  |  | 0.7 | 76.78 |  | MFL-A/XT |  | 1160 | 65000 |  | 1342
6360 |  | 0.344 | -11.13 | 29.02 | 23023.3 | metal loss | External | 14 | 0.048 |  |  | 0.79 | 1.22 | 4:18 |  |  | 0.7 | 76.78 |  | MFL-A/XT |  | 1160 | 65000 |  | 1342 | 1471.92 | 2043.73
6360 |  | 0.344 | -11.54 | 28.62 | 23023.7 | metal loss | External | 10 | 0.034 |  |  | 0.63 | 0.94 | 7:30 |  |  | 0.7 | 76.77 |  | MFL-A/XT |  | 1160 | 65000 |  | 1342
6360 |  | 0.344 | -11.64 | 28.51 | 23023.8 | metal loss | External | 11 | 0.038 |  |  | 1.34 | 1.34 | 7:29 |  |  | 0.7 | 76.76 |  | MFL-A/XT |  | 1160 | 65000 |  | 1342
6360 |  | 0.344 | -12.23 | 27.93 | 23024.39 | metal loss | External | 17 | 0.058 |  |  | 0.91 | 1.73 | 7:19 |  |  | 0.7 | 76.76 |  | MFL-A/XT |  | 1160 | 65000 |  | 1342 | 1469.24 | 2040
6360 |  | 0.344 | -12.66 | 27.49 | 23024.82 | metal loss | External | 13 | 0.045 |  |  | 1.53 | 1.73 | 4:17 |  |  | 0.7 | 76.75 |  | MFL-A/XT |  | 1160 | 65000 |  | 1342 | 1462.62 | 2030.82
6360 |  | 0.344 | -12.71 | 27.44 | 23024.88 | metal loss | External | 49 | 0.169 |  |  | 0.87 | 2.03 | 7:47 |  |  | 0.7 | 76.75 |  | MFL-A/XT |  | 1160 | 65000 |  | 1342 | 1452.03 | 2016.1 | 1519.02 | 2109.12 | 1523.9 | 2115.89 | 0.76 | 1.82
6360 |  | 0.344 | -16.21 | 23.94 | 23028.38 | metal loss | External | 10 | 0.034 |  |  | 0.63 | 1.1 | 4:22 |  |  | 0.7 | 76.79 |  | MFL-A/XT |  | 1160 | 65000 |  | 1342
6360 |  | 0.344 | -16.49 | 23.66 | 23028.66 | cluster | External | 29 | 0.1 |  |  | 1.38 | 3.65 | 3:52 |  |  | 0.7 | 76.8 |  |  |  | 1160 | 65000 |  | 1342 | 1448.1 | 2010.64 | 1516.22 | 2105.23 | 1522.21 | 2113.56 | 0.77 | 1.81
6360 |  | 0.344 | -16.7 | 23.46 | 23028.86 | metal loss | External | 12 | 0.041 |  |  | 1.1 | 1.5 | 4:20 |  |  | 0.7 | 76.81 |  | MFL-A/XT |  | 1160 | 65000 |  | 1342
6360 |  | 0.344 | -17.6 | 22.55 | 23029.76 | metal loss | External | 16 | 0.055 |  |  | 0.83 | 1.26 | 4:08 |  |  | 0.7 | 76.84 |  | MFL-A/XT |  | 1160 | 65000 |  | 1342 | 1470.64 | 2041.95
6360 |  | 0.344 | -17.98 | 22.18 | 23030.14 | metal loss | External | 12 | 0.041 |  |  | 0.79 | 2.05 | 7:47 |  |  | 0.7 | 76.86 |  | MFL-A/XT |  | 1160 | 65000 |  | 1342
6360 |  | 0.344 | -18.24 | 21.91 | 23030.41 | metal loss | External | 11 | 0.038 |  |  | 0.98 | 1.38 | 4:21 |  |  | 0.7 | 76.88 |  | MFL-A/XT |  | 1160 | 65000 |  | 1342
6360 |  | 0.344 | -19.59 | 20.56 | 23031.76 | metal loss | External | 23 | 0.079 |  |  | 1.26 | 1.53 | 4:02 |  |  | 0.7 | 76.95 |  | MFL-A/XT |  | 1160 | 65000 |  | 1342 | 1457.97 | 2024.35 | 1527.98 | 2121.56 | 1529.52 | 2123.7 | 0.76 | 1.83
6360 |  | 0.344 | -20.27 | 19.88 | 23032.43 | metal loss | External | 11 | 0.038 |  |  | 0.79 | 1.42 | 4:20 |  |  | 0.7 | 77 |  | MFL-A/XT |  | 1160 | 65000 |  | 1342
6360 |  | 0.344 | -28.08 | 12.07 | 23040.25 | metal loss | External | 22 | 0.076 |  |  | 0.51 | 1.3 | 4:45 |  |  | 0.7 | 77.89 |  | MFL-A/XT |  | 1160 | 65000 |  | 1342 | 1473 | 2045.22 | 1544.97 | 2145.16 | 1545.22 | 2145.5 | 0.75 | 1.85
6360 |  | 0.344 | -28.41 | 11.74 | 23040.57 | metal loss | External | 20 | 0.069 |  |  | 1.85 | 2.4 | 4:37 |  |  | 0.7 | 77.94 |  | MFL-A/XT |  | 1160 | 65000 |  | 1342 | 1446.56 | 2008.51 | 1514.77 | 2103.22 | 1516.51 | 2105.64 | 0.77 | 1.81
6370 | 39.97 | 0.344 |  |  | 23052.31 | GirthWeld | [9 empty] | 4 | 0.7 | 79.98 |  |  |  | 1160 | 65000 |  | 1342
6370 |  | 0.344 | -0.83 | 39.15 | 23053.14 | metal loss | External | 37 | 0.127 |  |  | 0.67 | 1.1 | 5:21 |  |  | 0.7 | 80.13 |  | MFL-A/XT |  | 1160 | 65000 |  | 1342 | 1466.03 | 2035.55 | 1536.72 | 2133.7 | 1538.3 | 2135.89 | 0.75 | 1.84
6370 |  | 0.344 | -8.24 | 31.73 | 23060.55 | metal loss | External | 10 | 0.034 |  |  | 0.32 | 0.71 | 7:17 |  |  | 0.7 | 81.48 |  | MFL-A/XT |  | 1160 | 65000 |  | 1342
6370 |  | 0.344 | -11.17 | 28.81 | 23063.48 | metal loss | External | 12 | 0.041 |  |  | 0.39 | 0.67 | 3:34 |  |  | 0.7 | 82.02 |  | MFL-A/XT |  | 1160 | 65000 |  | 1342
6370 |  | 0.344 | -22.29 | 17.69 | 23074.6 | metal loss | External | 10 | 0.034 |  |  | 0.39 | 0.63 | 3:39 |  |  | 0.7 | 83.9 |  | MFL-A/XT |  | 1160 | 65000 |  | 1342
6380 | 40.11 | 0.344 |  |  | 23092.29 | GirthWeld | [10 empty] | 0.7 | 86.54 |  |  |  | 1160 | 65000 |  | 1342
6390 | 39.99 | 0.344 |  |  | 23132.4 | GirthWeld | [10 empty] | 0.7 | 88.6 |  |  |  | 1160 | 65000 |  | 1342
6400 | 40.02 | 0.344 |  |  | 23172.39 | GirthWeld | [9 empty] | 1 | 0.7 | 89.87 |  |  |  | 1160 | 65000 |  | 1342
6400 |  | 0.344 | -26.28 | 13.74 | 23198.67 | metal loss manufacturing | N/A | 11 | 0.038 |  |  | 2.17 | 1.77 | 1:14 |  |  | 0.7 | 91.17 |  | MFL-A/XT |  | 1160 | 65000 |  | 1342
6410 | 27.49 | 0.344 |  |  | 23212.4 | GirthWeld | [10 empty] | 0.7 | 91.96 |  |  |  | 1160 | 65000 |  | 1342
6420 | 39.99 | 0.344 |  |  | 23239.89 | GirthWeld | [10 empty] | 0.7 | 93.4 |  |  |  | 1160 | 65000 |  | 1342
6430 | 39.91 | 0.344 |  |  | 23279.88 | GirthWeld | [10 empty] | 0.7 | 95.27 |  |  |  | 1160 | 65000 |  | 1342
6440 | 40.01 | 0.344 |  |  | 23319.79 | GirthWeld | [10 empty] | 0.7 | 96.71 |  |  |  | 1160 | 65000 |  | 1342
6450 | 40.05 | 0.344 |  |  | 23359.8 | GirthWeld | [10 empty] | 0.7 | 97.82 |  |  |  | 1160 | 65000 |  | 1342
6460 | 39.85 | 0.344 |  |  | 23399.85 | GirthWeld | [10 empty] | 0.7 | 98.04 |  |  |  | 1160 | 65000 |  | 1342
6470 | 39.87 | 0.344 |  |  | 23439.7 | GirthWeld | [10 empty] | 0.7 | 98.41 |  |  |  | 1160 | 65000 |  | 1342
6480 | 39.84 | 0.344 |  |  | 23479.57 | GirthWeld | [10 empty] | 0.7 | 97.71 |  |  |  | 1160 | 65000 |  | 1342
6490 | 39.99 | 0.344 |  |  | 23519.41 | GirthWeld | [10 empty] | 0.7 | 96.32 |  |  |  | 1160 | 65000 |  | 1342
6500 | 39.96 | 0.344 |  |  | 23559.4 | GirthWeld | [10 empty] | 0.7 | 94.95 |  |  |  | 1160 | 65000 |  | 1342
6510 | 39.74 | 0.344 |  |  | 23599.36 | GirthWeld | [10 empty] | 0.7 | 93.6 |  |  |  | 1160 | 65000 |  | 1342
6520 | 39.96 | 0.344 |  |  | 23639.09 | GirthWeld | [9 empty] | 8 | 0.7 | 92.12 |  |  |  | 1160 | 65000 |  | 1342
6520 |  | 0.344 | -0.75 | 39.21 | 23639.84 | metal loss | External | 19 | 0.065 |  |  | 0.79 | 3.98 | 3:51 |  |  | 0.7 | 92.1 |  | MFL-A/XT |  | 1160 | 65000 |  | 1342 | 1470.18 | 2041.31
6520 |  | 0.344 | -27.94 | 12.02 | 23667.04 | metal loss | External | 15 | 0.052 |  |  | 0.87 | 3.66 | 11:28 |  |  | 0.7 | 91.34 |  | MFL-A/XT |  | 1160 | 65000 |  | 1342 | 1470.59 | 2041.88
6520 |  | 0.344 | -28.22 | 11.75 | 23667.31 | cluster | External | 31 | 0.107 |  |  | 3.48 | 8.23 | 12:24 |  |  | 0.7 | 91.34 |  |  |  | 1160 | 65000 |  | 1342 | 1362.59 | 1891.92 | 1409.57 | 1957.16 | 1441.16 | 2001.01 | 0.82 | 1.69
6520 |  | 0.344 | -28.41 | 11.55 | 23667.5 | metal loss | External | 12 | 0.041 |  |  | 0.51 | 0.59 | 1:18 |  |  | 0.7 | 91.33 |  | MFL-A/XT |  | 1160 | 65000 |  | 1342
6520 |  | 0.344 | -29.08 | 10.89 | 23668.17 | metal loss | External | 10 | 0.034 |  |  | 0.39 | 0.83 | 1:39 |  |  | 0.7 | 91.32 |  | MFL-A/XT |  | 1160 | 65000 |  | 1342
6520 |  | 0.344 | -29.6 | 10.36 | 23668.7 | metal loss | External | 10 | 0.034 |  |  | 1.26 | 2.48 | 1:27 |  |  | 0.7 | 91.31 |  | MFL-A/XT |  | 1160 | 65000 |  | 1342
6520 |  | 0.344 | -29.91 | 10.05 | 23669 | metal loss | External | 20 | 0.069 |  |  | 0.79 | 2.4 | 10:29 |  |  | 0.7 | 91.31 |  | MFL-A/XT |  | 1160 | 65000 |  | 1342 | 1469.63 | 2040.54 | 1541.25 | 2139.99 | 1541.63 | 2140.52 | 0.75 | 1.84
6520 |  | 0.344 | -30 | 9.97 | 23669.09 | metal loss | External | 18 | 0.062 |  |  | 0.75 | 2.05 | 12:36 |  |  | 0.7 | 91.31 |  | MFL-A/XT |  | 1160 | 65000 |  | 1342 | 1471.03 | 2042.48
6530 | 27.66 | 0.344 |  |  | 23679.06 | GirthWeld | [9 empty] | 5 | 0.7 | 91.21 |  |  |  | 1160 | 65000 |  | 1342
6530 |  |  |  |  | 23705 | Attachment | [7 empty] | 6:00 | Repair Marker 2012 Dig #14 Recoat |  |  | 90.95
6530 |  |  |  |  | 23705.14 | Area Start Composite Wrap | [8 empty] | Repair Marker @12:00 2012 Dig#14 |  |  | 90.95
6530 |  | 0.344 | -26.73 | 0.93 | 23705.79 | cluster | External | 48 | 0.165 |  |  | 1.81 | 5.32 | 2:52 | Repaired? |  | 0.7 | 90.94 |  |  |  | 1160 | 65000 |  | 1342 | 1391.78 | 1932.46 | 1443.9 | 2004.82 | 1457.99 | 2024.39 | 0.8 | 1.73
6530 |  | 0.344 | -26.75 | 0.91 | 23705.81 | metal loss | External | 61 | 0.21 |  |  | 1.42 | 7.24 | 6:17 | Repaired? |  | 0.7 | 90.94 |  | MFL-A/XT |  | 1160 | 65000 |  | 1342 | 1394.98 | 1936.89 | 1442.31 | 2002.6 | 1462.76 | 2031 | 0.8 | 1.73
6530 |  | 0.344 | -26.75 | 0.91 | 23705.81 | metal loss | External | 42 | 0.144 |  |  | 1.1 | 5.04 | 4:12 | Repaired? |  | 0.7 | 90.94 |  | MFL-A/XT |  | 1160 | 65000 |  | 1342 | 1445.68 | 2007.29 | 1512.16 | 2099.6 | 1517.46 | 2106.96 | 0.77 | 1.81
6530 |  | 0.344 | -26.76 | 0.91 | 23705.81 | metal loss | External | 21 | 0.072 |  |  | 1.22 | 3.9 | 7:47 | Repaired? |  | 0.7 | 90.94 |  | MFL-A/XT |  | 1160 | 65000 |  | 1342 | 1460.89 | 2028.41 | 1531.38 | 2126.28 | 1532.42 | 2127.73 | 0.76 | 1.83
6530 |  | 0.344 | -26.78 | 0.88 | 23705.83 | metal loss | External | 23 | 0.079 |  |  | 1.1 | 6.26 | 9:05 | Repaired? |  | 0.7 | 90.94 |  | MFL-A/XT |  | 1160 | 65000 |  | 1342 | 1461.83 | 2029.71 | 1532.39 | 2127.69 | 1533.61 | 2129.37 | 0.76 | 1.83
6530 |  |  |  |  | 23706.56 | Area End Composite Wrap | [8 empty] | Repair Marker @12:00 2012 Dig#14 |  |  | 90.93
6540 | 40 | 0.344 |  |  | 23706.72 | GirthWeld | [9 empty] | 1 | 0.7 | 90.92 |  |  |  | 1160 | 65000 |  | 1342
6540 |  | 0.344 | -0.77 | 39.23 | 23707.49 | metal loss | External | 70 | 0.241 |  |  | 0.55 | 1.14 | 5:10 | Recoat |  | 0.7 | 90.91 |  | MFL-A/XT |  | 1160 | 65000 |  | 1342 | 1457.78 | 2024.09 | 1523.05 | 2114.72 | 1529.01 | 2122.99 | 0.76 | 1.82
6540 |  |  |  |  | 23707.88 | Attachment | [7 empty] | 6:00 | Repair Marker 2012 Dig #14 Recoat |  |  | 90.91
6550 | 39.98 | 0.344 |  |  | 23746.71 | GirthWeld | [9 empty] | 1 | 0.7 | 90.34 |  |  |  | 1160 | 65000 |  | 1342
6550 |  | 0.344 | -39.06 | 0.92 | 23785.78 | cluster | External | 85 | 0.292 |  |  | 1.02 | 4.65 | 5:17 |  |  | 0.7 | 90.28 |  |  |  | 1160 | 65000 |  | 1342
6560 | 40.05 | 0.344 |  |  | 23786.7 | GirthWeld | [10 empty] | 0.7 | 90.29 |  |  |  | 1160 | 65000 |  | 1342
6570 | 39.97 | 0.344 |  |  | 23826.75 | GirthWeld | [10 empty] | 0.7 | 90.15 |  |  |  | 1160 | 65000 |  | 1342
6580 | 40.01 | 0.344 |  |  | 23866.72 | GirthWeld | [9 empty] | 1 | 0.7 | 90.1 |  |  |  | 1160 | 65000 |  | 1342
6580 |  | 0.344 | -0.88 | 39.13 | 23867.6 | metal loss | External | 22 | 0.076 |  |  | 0.71 | 1.38 | 5:38 |  |  | 0.7 | 90.1 |  | MFL-A/XT |  | 1160 | 65000 |  | 1342 | 1470.28 | 2041.44 | 1541.95 | 2140.96 | 1542.4 | 2141.58 | 0.75 | 1.85
6590 | 40.04 | 0.344 |  |  | 23906.73 | GirthWeld | [9 empty] | 1 | 0.7 | 89.71 |  |  |  | 1160 | 65000 |  | 1342
6590 |  | 0.344 | -38.95 | 1.09 | 23945.68 | metal loss | External | 19 | 0.065 |  |  | 0.47 | 0.94 | 4:57 |  |  | 0.7 | 90.8 |  | MFL-A/XT |  | 1160 | 65000 |  | 1342 | 1473.97 | 2046.57
6600 | 40.05 | 0.344 |  |  | 23946.77 | GirthWeld | [9 empty] | 1 | 0.7 | 90.86 |  |  |  | 1160 | 65000 |  | 1342
6600 |  | 0.344 | -0.85 | 39.2 | 23947.62 | metal loss | External | 16 | 0.055 |  |  | 0.75 | 2.01 | 4:24 |  |  | 0.7 | 90.91 |  | MFL-A/XT |  | 1160 | 65000 |  | 1342 | 1471.53 | 2043.18
6600 |  |  |  |  | 23961.36 | AGM | [8 empty] | AGM#9 AT PLM/ ON ROW |  |  | 91.65
6610 | 40.02 | 0.344 |  |  | 23986.81 | GirthWeld | [10 empty] | 0.7 | 92.95 |  |  |  | 1160 | 65000 |  | 1342
6620 | 40.05 | 0.344 |  |  | 24026.84 | GirthWeld | [10 empty] | 0.7 | 93.84 |  |  |  | 1160 | 65000 |  | 1342
6630 | 40.03 | 0.344 |  |  | 24066.88 | GirthWeld | [10 empty] | 1 | 93.82 |  |  |  | 1160 | 65000 |  | 1342
6640 | 36.5 | 0.344 |  |  | 24106.91 | GirthWeld | [10 empty] | 0.7 | 93.72 |  |  |  | 1160 | 65000 |  | 1342
6650 | 40.04 | 0.344 |  |  | 24143.42 | GirthWeld | [10 empty] | 0.7 | 93.82 |  |  |  | 1160 | 65000 |  | 1342
6660 | 40.1 | 0.344 |  |  | 24183.46 | GirthWeld | [10 empty] | 0.7 | 94.03 |  |  |  | 1160 | 65000 |  | 1342
6670 | 40.04 | 0.344 |  |  | 24223.56 | GirthWeld | [10 empty] | 0.7 | 95.02 |  |  |  | 1160 | 65000 |  | 1342
6680 | 40.1 | 0.344 |  |  | 24263.6 | GirthWeld | [10 empty] | 0.7 | 96.22 |  |  |  | 1160 | 65000 |  | 1342
6690 | 40.03 | 0.344 |  |  | 24303.7 | GirthWeld | [10 empty] | 0.7 | 97.82 |  |  |  | 1160 | 65000 |  | 1342
6700 | 40.06 | 0.344 |  |  | 24343.73 | GirthWeld | [10 empty] | 0.7 | 101.2 |  |  |  | 1160 | 65000 |  | 1342
6710 | 40 | 0.344 |  |  | 24383.79 | GirthWeld | [10 empty] | 0.7 | 105.43 |  |  |  | 1160 | 65000 |  | 1342
6720 | 40.18 | 0.344 |  |  | 24423.79 | GirthWeld | [10 empty] | 0.7 | 107.93 |  |  |  | 1160 | 65000 |  | 1342
6730 | 40.14 | 0.344 |  |  | 24463.97 | GirthWeld | [10 empty] | 0.7 | 108.74 |  |  |  | 1160 | 65000 |  | 1342
6740 | 40.1 | 0.344 |  |  | 24504.11 | GirthWeld | [10 empty] | 0.7 | 110.73 |  |  |  | 1160 | 65000 |  | 1342
6750 | 40.07 | 0.344 |  |  | 24544.21 | GirthWeld | [10 empty] | 0.7 | 114.25 |  |  |  | 1160 | 65000 |  | 1342
6760 | 28.11 | 0.344 |  |  | 24584.28 | GirthWeld | [10 empty] | 0.7 | 118.04 |  |  |  | 1160 | 65000 |  | 1342
6770 | 40.09 | 0.344 |  |  | 24612.39 | GirthWeld | [10 empty] | 0.7 | 120.8 |  |  |  | 1160 | 65000 |  | 1342
6780 | 39.98 | 0.344 |  |  | 24652.48 | GirthWeld | [10 empty] | 0.7 | 124.46 |  |  |  | 1160 | 65000 |  | 1342
6790 | 40.06 | 0.344 |  |  | 24692.46 | GirthWeld | [9 empty] | 1 | 0.7 | 127.88 |  |  |  | 1160 | 65000 |  | 1342
6790 |  | 0.344 | -3.86 | 36.19 | 24696.32 | metal loss | External | 20 | 0.069 |  |  | 2.28 | 1.3 | 8:51 |  |  | 0.7 | 128.28 |  | MFL-A/XT |  | 1160 | 65000 |  | 1342 | 1435.45 | 1993.09 | 1501.48 | 2084.76 | 1503.88 | 2088.1 | 0.77 | 1.8
6800 | 40.12 | 0.344 |  |  | 24732.51 | GirthWeld | [10 empty] | 0.7 | 133.27 |  |  |  | 1160 | 65000 |  | 1342
6810 | 40 | 0.344 |  |  | 24772.63 | GirthWeld | [10 empty] | 0.7 | 140.28 |  |  |  | 1160 | 65000 |  | 1342
6820 | 40.1 | 0.344 |  |  | 24812.63 | GirthWeld | [10 empty] | 0.7 | 143.52 |  |  |  | 1160 | 65000 |  | 1342
6830 | 40.01 | 0.344 |  |  | 24852.74 | GirthWeld | [10 empty] | 1 | 144.47 |  |  |  | 1160 | 65000 |  | 1342
6840 | 40.21 | 0.344 |  |  | 24892.75 | GirthWeld | [10 empty] | 0.7 | 147.7 |  |  |  | 1160 | 65000 |  | 1342
6850 | 40.07 | 0.344 |  |  | 24932.96 | GirthWeld | [10 empty] | 0.7 | 154.64 |  |  |  | 1160 | 65000 |  | 1342
6860 | 39.87 | 0.344 |  |  | 24973.03 | GirthWeld | [10 empty] | 0.7 | 164.17 |  |  |  | 1160 | 65000 |  | 1342
6870 | 39.92 | 0.344 |  |  | 25012.89 | GirthWeld | [10 empty] | 0.7 | 172.7 |  |  |  | 1160 | 65000 |  | 1342
6880 | 32.73 | 0.344 |  |  | 25052.82 | GirthWeld | [10 empty] | 0.7 | 178.38 |  |  |  | 1160 | 65000 |  | 1342
6890 | 39.91 | 0.344 |  |  | 25085.55 | GirthWeld | [10 empty] | 0.7 | 180.27 |  |  |  | 1160 | 65000 |  | 1342
6900 | 40 | 0.344 |  |  | 25125.46 | GirthWeld | [10 empty] | 0.7 | 176.71 |  |  |  | 1160 | 65000 |  | 1342
6910 | 40.02 | 0.344 |  |  | 25165.46 | GirthWeld | [10 empty] | 0.7 | 167.78 |  |  |  | 1160 | 65000 |  | 1342
6920 | 40.03 | 0.344 |  |  | 25205.48 | GirthWeld | [10 empty] | 0.7 | 153.16 |  |  |  | 1160 | 65000 |  | 1342
6930 | 40.06 | 0.344 |  |  | 25245.51 | GirthWeld | [10 empty] | 0.7 | 137.03 |  |  |  | 1160 | 65000 |  | 1342
6940 | 40.1 | 0.344 |  |  | 25285.57 | GirthWeld | [10 empty] | 0.7 | 121.35 |  |  |  | 1160 | 65000 |  | 1342
6950 | 40.04 | 0.344 |  |  | 25325.67 | GirthWeld | [10 empty] | 0.7 | 106.86 |  |  |  | 1160 | 65000 |  | 1342
6960 | 40.01 | 0.344 |  |  | 25365.71 | GirthWeld | [10 empty] | 0.7 | 93.69 |  |  |  | 1160 | 65000 |  | 1342
6970 | 39.96 | 0.344 |  |  | 25405.72 | GirthWeld | [10 empty] | 0.7 | 79.48 |  |  |  | 1160 | 65000 |  | 1342
6980 | 40.21 | 0.344 |  |  | 25445.68 | GirthWeld | [10 empty] | 0.7 | 64.55 |  |  |  | 1160 | 65000 |  | 1342
6990 | 40.18 | 0.344 |  |  | 25485.89 | GirthWeld | [9 empty] | 2 | 0.7 | 51.31 |  |  |  | 1160 | 65000 |  | 1342
6990 |  | 0.344 | -1.29 | 38.89 | 25487.18 | metal loss | External | 15 | 0.052 |  |  | 0.59 | 1.26 | 3:46 |  |  | 0.7 | 51.01 |  | MFL-A/XT |  | 1160 | 65000 |  | 1342 | 1473.52 | 2045.95
6990 |  | 0.344 | -39.16 | 1.01 | 25525.05 | metal loss | External | 10 | 0.034 |  |  | 0.75 | 1.26 | 6:30 |  |  | 0.7 | 39.48 |  | MFL-A/XT |  | 1160 | 65000 |  | 1342
7000 | 19.97 | 0.344 |  |  | 25526.07 | GirthWeld | [10 empty] | 0.7 | 39.07 |  |  |  | 1160 | 65000 |  | 1342
7010 | 40.27 | 0.344 |  |  | 25546.04 | GirthWeld | [9 empty] | 1 | 0.7 | 31.44 |  |  |  | 1160 | 65000 |  | 1342
7010 |  | 0.344 | -23.97 | 16.3 | 25570.01 | metal loss | External | 12 | 0.041 |  |  | 1.26 | 1.77 | 4:17 |  |  | 0.7 | 24.56 |  | MFL-A/XT |  | 1160 | 65000 |  | 1342
7020 | 13.98 | 0.344 |  |  | 25586.31 | GirthWeld | [10 empty] | 0.7 | 22.23 |  |  |  | 1160 | 65000 |  | 1342
7030 | 39.9 | 0.344 |  |  | 25600.29 | GirthWeld | [10 empty] | 0.7 | 20.65 |  |  |  | 1160 | 65000 |  | 1342
7040 | 27.82 | 0.344 |  |  | 25640.19 | GirthWeld | [10 empty] | 0.7 | 15.75 |  |  |  | 1160 | 65000 |  | 1342
7050 | 40.09 | 0.344 |  |  | 25668 | GirthWeld | [10 empty] | 0.7 | 12.84 |  |  |  | 1160 | 65000 |  | 1342
7060 | 37.64 | 0.344 |  |  | 25708.1 | GirthWeld | [10 empty] | 0.7 | 14.32 |  |  |  | 1160 | 65000 |  | 1342
7070 | 40.07 | 0.344 |  |  | 25745.74 | GirthWeld | [10 empty] | 0.7 | 16.98 |  |  |  | 1160 | 65000 |  | 1342
7080 | 29.69 | 0.344 |  |  | 25785.81 | GirthWeld | [10 empty] | 0.7 | 17.71 |  |  |  | 1160 | 65000 |  | 1342
7090 | 9.55 | 0.344 |  |  | 25815.49 | GirthWeld | [10 empty] | 1 | 18.63 |  |  |  | 1160 | 65000 |  | 1342
7100 | 40.2 | 0.344 |  |  | 25825.05 | GirthWeld | [10 empty] | 1 | 18.95 |  |  |  | 1160 | 65000 |  | 1342
7110 | 8.78 | 0.5 |  |  | 25865.25 | GirthWeld | [10 empty] | 0.7 | 20.16 |  |  |  | 1160 | 60000 |  | 1800
7110 |  |  |  |  | 25869.95 | Bend | [8 empty] | 5.5D - 23° - Sag |  |  | 20.64
7120 | 40.28 | 0.344 |  |  | 25874.03 | GirthWeld | [9 empty] | 2 | 1 | 22.36 |  |  |  | 1160 | 65000 |  | 1342
7120 |  | 0.344 | -1.1 | 39.18 | 25875.13 | metal loss | External | 14 | 0.048 |  |  | 1.3 | 2.91 | 2:10 |  |  | 1 | 22.89 |  | MFL-A/XT |  | 1160 | 65000 |  | 1342 | 1465.25 | 2034.46
7120 |  | 0.344 | -38.1 | 2.18 | 25912.13 | metal loss manufacturing | N/A | 11 | 0.038 |  |  | 0.35 | 0.87 | 2:12 |  |  | 1 | 40.96 |  | MFL-A/XT |  | 1160 | 65000 |  | 1342
7130 | 40.02 | 0.344 |  |  | 25914.31 | GirthWeld | [10 empty] | 0.7 | 42.02 |  |  |  | 1160 | 65000 |  | 1342
7140 | 40.05 | 0.344 |  |  | 25954.33 | GirthWeld | [10 empty] | 0.7 | 61.48 |  |  |  | 1160 | 65000 |  | 1342
7150 | 40 | 0.344 |  |  | 25994.38 | GirthWeld | [10 empty] | 0.7 | 79.73 |  |  |  | 1160 | 65000 |  | 1342
7160 | 40.06 | 0.344 |  |  | 26034.38 | GirthWeld | [9 empty] | 1 | 0.7 | 94.11 |  |  |  | 1160 | 65000 |  | 1342
7160 |  | 0.344 | -0.83 | 39.23 | 26035.21 | metal loss | External | 12 | 0.041 |  |  | 0.98 | 1.58 | 6:35 |  |  | 0.7 | 94.4 |  | MFL-A/XT |  | 1160 | 65000 |  | 1342
7170 | 40.09 | 0.344 |  |  | 26074.44 | GirthWeld | [10 empty] | 0.7 | 108.14 |  |  |  | 1160 | 65000 |  | 1342
7170 |  |  |  |  | 26084.38 | AGM | [8 empty] | AGM#10 11' D/S OF DRIVEWAY/ AT PLM |  |  | 111.71
7180 | 20.02 | 0.344 |  |  | 26114.54 | GirthWeld | [10 empty] | 0.7 | 122.73 |  |  |  | 1160 | 65000 |  | 1342
7190 | 40.02 | 0.344 |  |  | 26134.55 | GirthWeld | [10 empty] | 0.7 | 129.97 |  |  |  | 1160 | 65000 |  | 1342
7200 | 40.18 | 0.344 |  |  | 26174.57 | GirthWeld | [10 empty] | 0.7 | 143.59 |  |  |  | 1160 | 65000 |  | 1342
7210 | 40.02 | 0.344 |  |  | 26214.75 | GirthWeld | [10 empty] | 0.7 | 151.13 |  |  |  | 1160 | 65000 |  | 1342
7220 | 40.07 | 0.344 |  |  | 26254.77 | GirthWeld | [10 empty] | 0.7 | 153.63 |  |  |  | 1160 | 65000 |  | 1342
7230 | 40.06 | 0.344 |  |  | 26294.84 | GirthWeld | [10 empty] | 1 | 155.32 |  |  |  | 1160 | 65000 |  | 1342
7240 | 40.08 | 0.344 |  |  | 26334.9 | GirthWeld | [10 empty] | 0.7 | 157.02 |  |  |  | 1160 | 65000 |  | 1342
7250 | 40.05 | 0.344 |  |  | 26374.97 | GirthWeld | [10 empty] | 0.7 | 158.93 |  |  |  | 1160 | 65000 |  | 1342
7260 | 40.06 | 0.344 |  |  | 26415.02 | GirthWeld | [9 empty] | 2 | 0.7 | 161.71 |  |  |  | 1160 | 65000 |  | 1342
7260 |  | 0.344 | -29.23 | 10.83 | 26444.25 | metal loss manufacturing | N/A | 15 | 0.052 |  |  | 0.43 | 0.71 | 9:27 |  |  | 0.7 | 163.83 |  | MFL-A/XT |  | 1160 | 65000 |  | 1342
7260 |  | 0.344 | -39.24 | 0.82 | 26454.26 | metal loss | External | 12 | 0.041 |  |  | 2.32 | 1.26 | 3:29 |  |  | 0.7 | 164.47 |  | MFL-A/XT |  | 1160 | 65000 |  | 1342
7270 | 40.07 | 0.344 |  |  | 26455.08 | GirthWeld | [10 empty] | 0.7 | 164.52 |  |  |  | 1160 | 65000 |  | 1342
7280 | 39.91 | 0.344 |  |  | 26495.15 | GirthWeld | [10 empty] | 0.7 | 167.11 |  |  |  | 1160 | 65000 |  | 1342
7290 | 39.97 | 0.344 |  |  | 26535.07 | GirthWeld | [10 empty] | 0.7 | 170.09 |  |  |  | 1160 | 65000 |  | 1342
7300 | 40.06 | 0.344 |  |  | 26575.04 | GirthWeld | [10 empty] | 0.7 | 172.97 |  |  |  | 1160 | 65000 |  | 1342
7310 | 40.02 | 0.344 |  |  | 26615.09 | GirthWeld | [10 empty] | 0.7 | 174.14 |  |  |  | 1160 | 65000 |  | 1342
7320 | 40.02 | 0.344 |  |  | 26655.11 | GirthWeld | [10 empty] | 0.7 | 175.18 |  |  |  | 1160 | 65000 |  | 1342
7330 | 39.91 | 0.344 |  |  | 26695.13 | GirthWeld | [10 empty] | 0.7 | 176.6 |  |  |  | 1160 | 65000 |  | 1342
7340 | 40.13 | 0.344 |  |  | 26735.04 | GirthWeld | [10 empty] | 0.7 | 178.09 |  |  |  | 1160 | 65000 |  | 1342
7350 | 40.09 | 0.344 |  |  | 26775.18 | GirthWeld | [10 empty] | 0.7 | 178.03 |  |  |  | 1160 | 65000 |  | 1342
7360 | 12.39 | 0.344 |  |  | 26815.26 | GirthWeld | [10 empty] | 0.7 | 175.72 |  |  |  | 1160 | 65000 |  | 1342
7370 | 40.14 | 0.344 |  |  | 26827.65 | GirthWeld | [10 empty] | 0.7 | 174.52 |  |  |  | 1160 | 65000 |  | 1342
7380 | 40.22 | 0.344 |  |  | 26867.78 | GirthWeld | [9 empty] | 6 | 1 | 168.96 |  |  |  | 1160 | 65000 |  | 1342
7380 |  |  |  |  | 26906.77 | Attachment | [7 empty] | 6:00 | Repair Marker 2012 Dig #1 Recoat |  |  | 155.26
7380 |  | 0.344 | -39 | 1.22 | 26906.78 | metal loss | External | 35 | 0.12 |  |  | 0.71 | 1.3 | 7:25 | Recoat |  | 1 | 155.25 |  | MFL-A/XT |  | 1160 | 65000 |  | 1342 | 1465.75 | 2035.15 | 1536.47 | 2133.35 | 1538 | 2135.48 | 0.75 | 1.84
7380 |  | 0.344 | -39.33 | 0.89 | 26907.12 | metal loss | External | 40 | 0.138 |  |  | 0.94 | 1.81 | 7:44 | Recoat |  | 1 | 155.1 |  | MFL-A/XT |  | 1160 | 65000 |  | 1342 | 1455.08 | 2020.34 | 1523.63 | 2115.53 | 1527.14 | 2120.4 | 0.76 | 1.82
7380 |  | 0.344 | -39.34 | 0.88 | 26907.12 | metal loss | External | 44 | 0.151 |  |  | 0.67 | 1.06 | 6:04 | Recoat |  | 1 | 155.1 |  | MFL-A/XT |  | 1160 | 65000 |  | 1342 | 1463.33 | 2031.8 | 1533.19 | 2128.8 | 1535.54 | 2132.05 | 0.76 | 1.84
7380 |  | 0.344 | -39.34 | 0.88 | 26907.12 | metal loss | External | 13 | 0.045 |  |  | 0.63 | 1.18 | 8:51 | Recoat |  | 1 | 155.1 |  | MFL-A/XT |  | 1160 | 65000 |  | 1342 | 1473.54 | 2045.97
7380 |  | 0.344 | -39.35 | 0.86 | 26907.14 | metal loss | External | 55 | 0.189 |  |  | 0.87 | 4.84 | 4:39 | Recoat |  | 1 | 155.09 |  | MFL-A/XT |  | 1160 | 65000 |  | 1342 | 1447.44 | 2009.74 | 1512.4 | 2099.92 | 1518.95 | 2109.03 | 0.77 | 1.81
7380 |  | 0.344 | -39.58 | 0.64 | 26907.36 | cluster | External | 62 | 0.213 |  |  | 1.98 | 2.87 | 5:57 | Recoat |  | 1 | 154.99 |  |  |  | 1160 | 65000 |  | 1342 | 1337.36 | 1856.9 | 1364.77 | 1894.96 | 1486.01 | 2063.29 | 0.85 | 1.63
7390 | 22.82 | 0.344 |  |  | 26908 | GirthWeld | [10 empty] | 1 | 154.69 |  |  |  | 1160 | 65000 |  | 1342
7390 |  |  |  |  | 26909.84 | Attachment | [7 empty] | 6:00 | Repair Marker 2012 Dig #1 Recoat |  |  | 153.85
7400 | 40.17 | 0.344 |  |  | 26930.83 | GirthWeld | [9 empty] | 5 | 0.7 | 143.92 |  |  |  | 1160 | 65000 |  | 1342
7400 |  | 0.344 | -39.11 | 1.06 | 26969.94 | metal loss | External | 14 | 0.048 |  |  | 0.55 | 0.75 | 4:04 |  |  | 0.7 | 124.82 |  | MFL-A/XT |  | 1160 | 65000 |  | 1342 | 1474.01 | 2046.62
7400 |  | 0.344 | -39.17 | 1 | 26970 | metal loss | External | 10 | 0.034 |  |  | 0.94 | 2.05 | 3:36 |  |  | 0.7 | 124.79 |  | MFL-A/XT |  | 1160 | 65000 |  | 1342
7400 |  | 0.344 | -39.9 | 0.27 | 26970.73 | metal loss | External | 12 | 0.041 |  |  | 0.55 | 0.91 | 1:53 | near girth weld |  | 0.7 | 124.43 |  | MFL-A/XT |  | 1160 | 65000 |  | 1342
7400 |  | 0.344 | -39.91 | 0.26 | 26970.74 | metal loss | External | 24 | 0.083 |  |  | 0.51 | 1.02 | 2:48 | near girth weld |  | 0.7 | 124.43 |  | MFL-A/XT |  | 1160 | 65000 |  | 1342 | 1472.65 | 2044.74 | 1544.57 | 2144.6 | 1544.89 | 2145.05 | 0.75 | 1.85
7400 |  | 0.344 | -40.01 | 0.16 | 26970.84 | metal loss | External | 12 | 0.041 |  |  | 0.98 | 7.17 | 2:13 | near girth weld |  | 0.7 | 124.38 |  | MFL-A/XT |  | 1160 | 65000 |  | 1342
7410 | 13.22 | 0.5 |  |  | 26971 | GirthWeld | [10 empty] | 0.7 | 124.3 |  |  |  | 1160 | 60000 |  | 1800
7410 |  |  |  |  | 26977.76 | Bend | [8 empty] | 6.1D - 40° - Sag |  |  | 121.97
7420 | 30.18 | 0.344 |  |  | 26984.21 | GirthWeld | [9 empty] | 5 | 0.7 | 123.49 |  |  |  | 1160 | 65000 |  | 1342
7420 |  | 0.344 | -0.88 | 29.29 | 26985.1 | metal loss | External | 23 | 0.079 |  |  | 0.63 | 2.01 | 11:56 |  |  | 0.7 | 123.83 |  | MFL-A/XT |  | 1160 | 65000 |  | 1342 | 1471.13 | 2042.62 | 1542.88 | 2142.25 | 1543.31 | 2142.85 | 0.75 | 1.85
7420 |  | 0.344 | -0.9 | 29.28 | 26985.11 | metal loss | External | 11 | 0.038 |  |  | 0.55 | 1.18 | 5:22 |  |  | 0.7 | 123.84 |  | MFL-A/XT |  | 1160 | 65000 |  | 1342
7420 |  | 0.344 | -0.92 | 29.26 | 26985.13 | metal loss | External | 11 | 0.038 |  |  | 0.75 | 1.58 | 2:11 |  |  | 0.7 | 123.84 |  | MFL-A/XT |  | 1160 | 65000 |  | 1342
7420 |  | 0.344 | -1.1 | 29.08 | 26985.31 | metal loss | External | 29 | 0.1 |  |  | 0.91 | 2.24 | 3:46 |  |  | 0.7 | 123.91 |  | MFL-A/XT |  | 1160 | 65000 |  | 1342 | 1462.87 | 2031.16 | 1533.38 | 2129.06 | 1534.98 | 2131.29 | 0.76 | 1.84
7420 |  | 0.344 | -1.21 | 28.97 | 26985.43 | metal loss | External | 20 | 0.069 |  |  | 1.06 | 2.91 | 10:43 |  |  | 0.7 | 123.96 |  | MFL-A/XT |  | 1160 | 65000 |  | 1342 | 1464.69 | 2033.69 | 1535.72 | 2132.3 | 1536.39 | 2133.23 | 0.76 | 1.84
7430 | 31.44 | 0.344 |  |  | 27014.39 | GirthWeld | [10 empty] | 0.7 | 135.72 |  |  |  | 1160 | 65000 |  | 1342
7440 | 40.11 | 0.344 |  |  | 27045.83 | GirthWeld | [10 empty] | 0.7 | 149.44 |  |  |  | 1160 | 65000 |  | 1342
7450 | 40.13 | 0.344 |  |  | 27085.94 | GirthWeld | [10 empty] | 0.7 | 165.51 |  |  |  | 1160 | 65000 |  | 1342
7460 | 40.14 | 0.344 |  |  | 27126.08 | GirthWeld | [10 empty] | 0.7 | 175.88 |  |  |  | 1160 | 65000 |  | 1342
7470 | 40.07 | 0.344 |  |  | 27166.22 | GirthWeld | [10 empty] | 0.7 | 182.16 |  |  |  | 1160 | 65000 |  | 1342
7480 | 40.08 | 0.344 |  |  | 27206.28 | GirthWeld | [10 empty] | 0.7 | 184.23 |  |  |  | 1160 | 65000 |  | 1342
7490 | 39.95 | 0.344 |  |  | 27246.37 | GirthWeld | [9 empty] | 2 | 0.7 | 186.02 |  |  |  | 1160 | 65000 |  | 1342
7490 |  | 0.344 | -38.3 | 1.65 | 27284.67 | metal loss | External | 13 | 0.045 |  |  | 1.22 | 2.13 | 5:53 |  |  | 0.7 | 187.04 |  | MFL-A/XT |  | 1160 | 65000 |  | 1342 | 1467.24 | 2037.22
7490 |  | 0.344 | -38.69 | 1.26 | 27285.06 | metal loss | External | 17 | 0.058 |  |  | 0.67 | 1.42 | 6:07 |  |  | 0.7 | 187.05 |  | MFL-A/XT |  | 1160 | 65000 |  | 1342 | 1472.35 | 2044.32
7500 | 29.28 | 0.344 |  |  | 27286.32 | GirthWeld | [10 empty] | 0.7 | 187.07 |  |  |  | 1160 | 65000 |  | 1342
7510 | 39.99 | 0.344 |  |  | 27315.6 | GirthWeld | [10 empty] | 0.7 | 187.49 |  |  |  | 1160 | 65000 |  | 1342
7520 | 39.98 | 0.344 |  |  | 27355.59 | GirthWeld | [9 empty] | 1 | 0.7 | 188.1 |  |  |  | 1160 | 65000 |  | 1342
7520 |  | 0.344 | -0.89 | 39.09 | 27356.48 | metal loss | External | 11 | 0.038 |  |  | 0.51 | 1.14 | 5:50 |  |  | 0.7 | 188.11 |  | MFL-A/XT |  | 1160 | 65000 |  | 1342
7530 | 40 | 0.344 |  |  | 27395.57 | GirthWeld | [10 empty] | 0.7 | 188.65 |  |  |  | 1160 | 65000 |  | 1342
7540 | 40.02 | 0.344 |  |  | 27435.57 | GirthWeld | [10 empty] | 0.7 | 188.61 |  |  |  | 1160 | 65000 |  | 1342
7550 | 40 | 0.344 |  |  | 27475.59 | GirthWeld | [9 empty] | 2 | 0.7 | 188.15 |  |  |  | 1160 | 65000 |  | 1342
7550 |  | 0.344 | -39.47 | 0.53 | 27515.06 | metal loss | External | 12 | 0.041 |  |  | 0.63 | 1.1 | 7:25 |  |  | 0.7 | 188.14 |  | MFL-A/XT |  | 1160 | 65000 |  | 1342
7550 |  | 0.344 | -39.69 | 0.31 | 27515.29 | cluster | External | 19 | 0.065 |  |  | 1.08 | 4.23 | 7:58 | near girth weld |  | 0.7 | 188.14 |  |  |  | 1160 | 65000 |  | 1342 | 1465.44 | 2034.73
7560 | 40.04 | 0.344 |  |  | 27515.59 | GirthWeld | [10 empty] | 0.7 | 188.14 |  |  |  | 1160 | 65000 |  | 1342
7570 | 39.96 | 0.344 |  |  | 27555.63 | GirthWeld | [10 empty] | 0.7 | 188.75 |  |  |  | 1160 | 65000 |  | 1342
7580 | 39.97 | 0.344 |  |  | 27595.59 | GirthWeld | [10 empty] | 0.7 | 190.29 |  |  |  | 1160 | 65000 |  | 1342
7590 | 40.04 | 0.344 |  |  | 27635.56 | GirthWeld | [10 empty] | 0.7 | 192.07 |  |  |  | 1160 | 65000 |  | 1342
7600 | 40.09 | 0.344 |  |  | 27675.6 | GirthWeld | [10 empty] | 0.7 | 194.2 |  |  |  | 1160 | 65000 |  | 1342
7610 | 40.22 | 0.344 |  |  | 27715.69 | GirthWeld | [10 empty] | 0.7 | 196 |  |  |  | 1160 | 65000 |  | 1342
7620 | 40.06 | 0.344 |  |  | 27755.92 | GirthWeld | [10 empty] | 0.7 | 197.34 |  |  |  | 1160 | 65000 |  | 1342
7630 | 40.19 | 0.344 |  |  | 27795.98 | GirthWeld | [10 empty] | 0.7 | 197.96 |  |  |  | 1160 | 65000 |  | 1342
7640 | 40.1 | 0.344 |  |  | 27836.17 | GirthWeld | [10 empty] | 0.7 | 198.35 |  |  |  | 1160 | 65000 |  | 1342
7650 | 40.07 | 0.344 |  |  | 27876.26 | GirthWeld | [10 empty] | 0.7 | 198.62 |  |  |  | 1160 | 65000 |  | 1342
7660 | 40.15 | 0.344 |  |  | 27916.34 | GirthWeld | [10 empty] | 0.7 | 194.45 |  |  |  | 1160 | 65000 |  | 1342
7670 | 39.95 | 0.344 |  |  | 27956.49 | GirthWeld | [9 empty] | 4 | 0.7 | 184.36 |  |  |  | 1160 | 65000 |  | 1342
7670 |  | 0.344 | -29.12 | 10.83 | 27985.61 | metal loss | External | 18 | 0.062 |  |  | 0.79 | 1.46 | 10:07 |  |  | 0.7 | 173.32 |  | MFL-A/XT |  | 1160 | 65000 |  | 1342 | 1470.54 | 2041.81
7670 |  | 0.344 | -31.33 | 8.62 | 27987.82 | cluster | External | 23 | 0.079 |  |  | 1.74 | 2.45 | 7:49 |  |  | 0.7 | 172.37 |  |  |  | 1160 | 65000 |  | 1342 | 1444.85 | 2006.14 | 1512.69 | 2100.33 | 1520.1 | 2110.63 | 0.77 | 1.81
7670 |  | 0.344 | -35.55 | 4.4 | 27992.04 | metal loss | External | 24 | 0.083 |  |  | 0.71 | 1.26 | 1:54 |  |  | 0.7 | 170.53 |  | MFL-A/XT |  | 1160 | 65000 |  | 1342 | 1469.64 | 2040.56 | 1541.2 | 2139.92 | 1541.8 | 2140.75 | 0.75 | 1.84
7670 |  | 0.344 | -35.84 | 4.11 | 27992.33 | metal loss | External | 11 | 0.038 |  |  | 0.63 | 1.26 | 1:56 |  |  | 0.7 | 170.4 |  | MFL-A/XT |  | 1160 | 65000 |  | 1342
7680 | 12.69 | 0.5 |  |  | 27996.44 | GirthWeld | [10 empty] | 0.7 | 168.61 |  |  |  | 1160 | 60000 |  | 1800
7680 |  |  |  |  | 28003.02 | Bend | [8 empty] | 5.8D - 38° - Sag |  |  | 166.73
7690 | 40.31 | 0.344 |  |  | 28009.13 | GirthWeld | [10 empty] | 0.7 | 168.32 |  |  |  | 1160 | 65000 |  | 1342
7700 | 39.96 | 0.344 |  |  | 28049.45 | GirthWeld | [10 empty] | 0.7 | 181.19 |  |  |  | 1160 | 65000 |  | 1342
7710 | 20.56 | 0.344 |  |  | 28089.41 | GirthWeld | [10 empty] | 0.7 | 183.75 |  |  |  | 1160 | 65000 |  | 1342
7720 | 40.06 | 0.344 |  |  | 28109.97 | GirthWeld | [10 empty] | 0.7 | 182.7 |  |  |  | 1160 | 65000 |  | 1342
7730 | 40.03 | 0.344 |  |  | 28150.03 | GirthWeld | [10 empty] | 0.7 | 179.5 |  |  |  | 1160 | 65000 |  | 1342
7740 | 40.06 | 0.344 |  |  | 28190.06 | GirthWeld | [10 empty] | 0.7 | 174.28 |  |  |  | 1160 | 65000 |  | 1342
7750 | 32.62 | 0.344 |  |  | 28230.12 | GirthWeld | [10 empty] | 0.7 | 168.65 |  |  |  | 1160 | 65000 |  | 1342
7760 | 40.12 | 0.344 |  |  | 28262.74 | GirthWeld | [9 empty] | 1 | 0.7 | 164.43 |  |  |  | 1160 | 65000 |  | 1342
7760 |  | 0.344 | -39.63 | 0.49 | 28302.37 | metal loss | External | 12 | 0.041 |  |  | 1.85 | 0.71 | 4:35 |  |  | 0.7 | 159.61 |  | MFL-A/XT |  | 1160 | 65000 |  | 1342
7770 | 32.9 | 0.344 |  |  | 28302.86 | GirthWeld | [10 empty] | 0.7 | 159.55 |  |  |  | 1160 | 65000 |  | 1342
7780 | 40.03 | 0.344 |  |  | 28335.76 | GirthWeld | [10 empty] | 0.7 | 155.5 |  |  |  | 1160 | 65000 |  | 1342
7790 | 40.16 | 0.344 |  |  | 28375.79 | GirthWeld | [10 empty] | 0.7 | 150.07 |  |  |  | 1160 | 65000 |  | 1342
7800 | 40.06 | 0.344 |  |  | 28415.95 | GirthWeld | [10 empty] | 0.7 | 146.05 |  |  |  | 1160 | 65000 |  | 1342
7810 | 40.11 | 0.344 |  |  | 28456 | GirthWeld | [10 empty] | 0.7 | 143.57 |  |  |  | 1160 | 65000 |  | 1342
7820 | 39.99 | 0.344 |  |  | 28496.11 | GirthWeld | [10 empty] | 0.7 | 141.31 |  |  |  | 1160 | 65000 |  | 1342
7830 | 40.02 | 0.344 |  |  | 28536.1 | GirthWeld | [10 empty] | 0.7 | 138.25 |  |  |  | 1160 | 65000 |  | 1342
7840 | 40.06 | 0.344 |  |  | 28576.12 | GirthWeld | [10 empty] | 0.7 | 133.33 |  |  |  | 1160 | 65000 |  | 1342
7850 | 40.12 | 0.344 |  |  | 28616.19 | GirthWeld | [10 empty] | 0.7 | 130.25 |  |  |  | 1160 | 65000 |  | 1342
7860 | 40.06 | 0.344 |  |  | 28656.3 | GirthWeld | [9 empty] | 2 | 0.7 | 129.51 |  |  |  | 1160 | 65000 |  | 1342
7860 |  | 0.344 | -17.97 | 22.08 | 28674.28 | metal loss | External | 12 | 0.041 |  |  | 0.67 | 1.06 | 7:17 |  |  | 0.7 | 129.85 |  | MFL-A/XT |  | 1160 | 65000 |  | 1342
7860 |  | 0.344 | -18.12 | 21.93 | 28674.43 | metal loss | External | 12 | 0.041 |  |  | 1.06 | 2.13 | 7:08 |  |  | 0.7 | 129.85 |  | MFL-A/XT |  | 1160 | 65000 |  | 1342
7870 | 39.92 | 0.344 |  |  | 28696.36 | GirthWeld | [10 empty] | 0.7 | 130.82 |  |  |  | 1160 | 65000 |  | 1342
7880 | 40.05 | 0.344 |  |  | 28736.28 | GirthWeld | [10 empty] | 0.7 | 133.96 |  |  |  | 1160 | 65000 |  | 1342
7890 | 40.09 | 0.344 |  |  | 28776.33 | GirthWeld | [10 empty] | 0.7 | 134.74 |  |  |  | 1160 | 65000 |  | 1342
7900 | 40.04 | 0.344 |  |  | 28816.42 | GirthWeld | [10 empty] | 1 | 134.54 |  |  |  | 1160 | 65000 |  | 1342
7900 |  |  |  |  | 28845.3 | AGM | [8 empty] | AGM#11 AT PLM/ ON ROW |  |  | 132.99
7900 |  |  |  |  | 28855.32 | Attachment | [7 empty] | 6:00 | Repair Marker 2012 Dig #15 Recoat |  |  | 132.44
7910 | 40.1 | 0.344 |  |  | 28856.46 | GirthWeld | [9 empty] | 3 | 0.7 | 132.38 |  |  |  | 1160 | 65000 |  | 1342
7910 |  | 0.344 | -0.72 | 39.38 | 28857.18 | metal loss | External | 46 | 0.158 |  |  | 1.73 | 2.4 | 6:43 | Recoat |  | 0.7 | 132.35 |  | MFL-A/XT |  | 1160 | 65000 |  | 1342 | 1402.2 | 1946.91 | 1457.69 | 2023.96 | 1471.47 | 2043.1 | 0.8 | 1.74
7910 |  | 0.344 | -0.74 | 39.36 | 28857.2 | metal loss | External | 31 | 0.107 |  |  | 1.69 | 6.58 | 4:26 | Recoat |  | 0.7 | 132.35 |  | MFL-A/XT |  | 1160 | 65000 |  | 1342 | 1433.18 | 1989.94 | 1498.34 | 2080.41 | 1503.93 | 2088.16 | 0.77 | 1.79
7910 |  | 0.344 | -0.76 | 39.34 | 28857.22 | metal loss | External | 57 | 0.196 |  |  | 1.06 | 2.56 | 5:56 | Recoat |  | 0.7 | 132.34 |  | MFL-A/XT |  | 1160 | 65000 |  | 1342 | 1431.4 | 1987.46 | 1491.48 | 2070.88 | 1502.05 | 2085.56 | 0.78 | 1.79
7910 |  |  |  |  | 28857.97 | Attachment | [7 empty] | 6:00 | Repair Marker 2012 Dig #15 Recoat |  |  | 132.31
7920 | 40.1 | 0.344 |  |  | 28896.56 | GirthWeld | [10 empty] | 0.7 | 130.51 |  |  |  | 1160 | 65000 |  | 1342
7930 | 40.17 | 0.344 |  |  | 28936.66 | GirthWeld | [10 empty] | 0.7 | 128.28 |  |  |  | 1160 | 65000 |  | 1342
7940 | 40.09 | 0.344 |  |  | 28976.83 | GirthWeld | [10 empty] | 0.7 | 127.16 |  |  |  | 1160 | 65000 |  | 1342
7950 | 40.07 | 0.344 |  |  | 29016.91 | GirthWeld | [10 empty] | 0.7 | 127.54 |  |  |  | 1160 | 65000 |  | 1342
7960 | 40.08 | 0.344 |  |  | 29056.98 | GirthWeld | [10 empty] | 0.7 | 128.67 |  |  |  | 1160 | 65000 |  | 1342
7960 |  |  |  |  | 29095.07 | Attachment | [7 empty] | 6:00 | Repair Marker |  |  | 129.15
7960 |  |  |  |  | 29095.49 | Area Start Sleeve | [11 empty] | 129.14
7960 |  |  |  |  | 29096.68 | Area End Sleeve | [11 empty] | 129.11
7970 | 33.4 | 0.344 |  |  | 29097.07 | GirthWeld | [10 empty] | 0.7 | 129.1 |  |  |  | 1160 | 65000 |  | 1342
7970 |  |  |  |  | 29097.91 | Attachment | [7 empty] | 6:00 | Repair Marker |  |  | 129.07
7980 | 40.04 | 0.344 |  |  | 29130.47 | GirthWeld | [10 empty] | 0.7 | 128.33 |  |  |  | 1160 | 65000 |  | 1342
7990 | 40.07 | 0.344 |  |  | 29170.51 | GirthWeld | [9 empty] | 2 | 0.7 | 127.05 |  |  |  | 1160 | 65000 |  | 1342
7990 |  | 0.344 | -0.68 | 39.39 | 29171.19 | cluster | External | 49 | 0.169 |  |  | 1.69 | 7.08 | 5:58 |  |  | 0.7 | 127.01 |  |  |  | 1160 | 65000 |  | 1342 | 1397.98 | 1941.07 | 1451.45 | 2015.31 | 1494.99 | 2075.75 | 0.8 | 1.74
7990 |  | 0.344 | -0.7 | 39.37 | 29171.21 | cluster | External | 55 | 0.189 |  |  | 1.74 | 6.91 | 4:05 |  |  | 0.7 | 127 |  |  |  | 1160 | 65000 |  | 1342 | 1380.44 | 1916.71 | 1426.46 | 1980.61 | 1442.46 | 2002.82 | 0.81 | 1.71
8000 | 39.96 | 0.344 |  |  | 29210.59 | GirthWeld | [9 empty] | 3 | 0.7 | 124.48 |  |  |  | 1160 | 65000 |  | 1342
8000 |  |  |  |  | 29248.63 | Attachment | [7 empty] | 6:00 | Repair Marker |  |  | 122.04
8000 |  | 0.344 | -39.07 | 0.9 | 29249.65 | metal loss | External | 48 | 0.165 |  |  | 1.26 | 4.8 | 7:55 | Recoat |  | 0.7 | 121.97 |  | MFL-A/XT |  | 1160 | 65000 |  | 1342 | 1429.74 | 1985.16 | 1491.65 | 2071.12 | 1500.75 | 2083.76 | 0.78 | 1.79
8000 |  | 0.344 | -39.1 | 0.87 | 29249.68 | metal loss | External | 31 | 0.107 |  |  | 0.67 | 3.74 | 3:59 | Recoat |  | 0.7 | 121.97 |  | MFL-A/XT |  | 1160 | 65000 |  | 1342 | 1468.1 | 2038.42 | 1539.3 | 2137.28 | 1540.35 | 2138.74 | 0.75 | 1.84
8000 |  | 0.344 | -39.27 | 0.69 | 29249.86 | metal loss | External | 35 | 0.12 |  |  | 1.65 | 4.05 | 5:33 | Recoat |  | 0.7 | 121.96 |  | MFL-A/XT |  | 1160 | 65000 |  | 1342 | 1427.9 | 1982.6 | 1491.55 | 2070.98 | 1498.62 | 2080.8 | 0.78 | 1.79
8010 | 40.08 | 0.344 |  |  | 29250.55 | GirthWeld | [9 empty] | 2 | 0.7 | 121.91 |  |  |  | 1160 | 65000 |  | 1342
8010 |  | 0.344 | -0.83 | 39.25 | 29251.38 | metal loss | External | 14 | 0.048 |  |  | 1.34 | 2.36 | 5:55 | Recoat |  | 0.7 | 121.85 |  | MFL-A/XT |  | 1160 | 65000 |  | 1342 | 1464.52 | 2033.45
8010 |  | 0.344 | -0.84 | 39.24 | 29251.39 | metal loss | External | 15 | 0.052 |  |  | 1.81 | 1.06 | 5:33 | Recoat |  | 0.7 | 121.85 |  | MFL-A/XT |  | 1160 | 65000 |  | 1342 | 1455.34 | 2020.7
8010 |  |  |  |  | 29252.85 | Attachment | [7 empty] | 6:00 | Repair Marker |  |  | 121.75
8020 | 40.04 | 0.344 |  |  | 29290.63 | GirthWeld | [10 empty] | 0.7 | 119.46 |  |  |  | 1160 | 65000 |  | 1342
8030 | 40.14 | 0.344 |  |  | 29330.67 | GirthWeld | [10 empty] | 0.7 | 118.24 |  |  |  | 1160 | 65000 |  | 1342
8040 | 40.25 | 0.344 |  |  | 29370.81 | GirthWeld | [10 empty] | 0.7 | 116.82 |  |  |  | 1160 | 65000 |  | 1342
8050 | 40.19 | 0.344 |  |  | 29411.06 | GirthWeld | [10 empty] | 0.7 | 114.48 |  |  |  | 1160 | 65000 |  | 1342
8060 | 40.06 | 0.344 |  |  | 29451.25 | GirthWeld | [9 empty] | 24 | 1 | 110.85 |  |  |  | 1160 | 65000 |  | 1342
8060 |  | 0.344 | -2.31 | 37.74 | 29453.57 | metal loss | External | 17 | 0.058 |  |  | 1.26 | 1.89 | 6:05 |  |  | 1 | 110.57 |  | MFL-A/XT |  | 1160 | 65000 |  | 1342 | 1463.29 | 2031.74
8060 |  | 0.344 | -3.04 | 37.02 | 29454.29 | metal loss | External | 10 | 0.034 |  |  | 0.91 | 1.3 | 5:41 |  |  | 1 | 110.48 |  | MFL-A/XT |  | 1160 | 65000 |  | 1342
8060 |  | 0.344 | -3.36 | 36.7 | 29454.61 | metal loss | External | 44 | 0.151 |  |  | 0.75 | 0.93 | 5:42 |  |  | 1 | 110.44 |  | MFL-A/XT |  | 1160 | 65000 |  | 1342 | 1460.57 | 2027.96 | 1529.88 | 2124.2 | 1532.73 | 2128.15 | 0.76 | 1.83
8060 |  | 0.344 | -4.11 | 35.95 | 29455.36 | metal loss | External | 13 | 0.045 |  |  | 1.89 | 1.1 | 6:32 |  |  | 1 | 110.35 |  | MFL-A/XT |  | 1160 | 65000 |  | 1342 | 1457.01 | 2023.02
8060 |  | 0.344 | -4.11 | 35.95 | 29455.36 | metal loss | External | 15 | 0.052 |  |  | 0.35 | 1.26 | 6:13 |  |  | 1 | 110.35 |  | MFL-A/XT |  | 1160 | 65000 |  | 1342 | 1475.18 | 2048.25
8060 |  | 0.344 | -4.65 | 35.4 | 29455.91 | metal loss | External | 14 | 0.048 |  |  | 2.05 | 1.53 | 6:04 |  |  | 1 | 110.29 |  | MFL-A/XT |  | 1160 | 65000 |  | 1342 | 1452.68 | 2017.02
8060 |  | 0.344 | -7.4 | 32.66 | 29458.65 | metal loss | External | 12 | 0.041 |  |  | 1.18 | 1.42 | 5:51 |  |  | 1 | 109.97 |  | MFL-A/XT |  | 1160 | 65000 |  | 1342
8060 |  | 0.344 | -13.07 | 26.99 | 29464.32 | metal loss | External | 11 | 0.038 |  |  | 2.36 | 2.05 | 5:03 |  |  | 1 | 109.34 |  | MFL-A/XT |  | 1160 | 65000 |  | 1342
8060 |  | 0.344 | -13.08 | 26.98 | 29464.33 | metal loss | External | 13 | 0.045 |  |  | 2.21 | 2.09 | 5:28 |  |  | 1 | 109.34 |  | MFL-A/XT |  | 1160 | 65000 |  | 1342 | 1451.97 | 2016.02
8060 |  | 0.344 | -13.71 | 26.35 | 29464.97 | metal loss | External | 12 | 0.041 |  |  | 1.65 | 2.17 | 4:59 |  |  | 1 | 109.27 |  | MFL-A/XT |  | 1160 | 65000 |  | 1342
8060 |  | 0.344 | -14.25 | 25.81 | 29465.5 | metal loss | External | 29 | 0.1 |  |  | 1.61 | 1.61 | 7:29 |  |  | 1 | 109.21 |  | MFL-A/XT |  | 1160 | 65000 |  | 1342 | 1439.25 | 1998.37 | 1505.76 | 2090.71 | 1510.21 | 2096.89 | 0.77 | 1.8
8060 |  | 0.344 | -14.39 | 25.67 | 29465.64 | metal loss | External | 13 | 0.045 |  |  | 0.43 | 0.87 | 5:19 |  |  | 1 | 109.2 |  | MFL-A/XT |  | 1160 | 65000 |  | 1342 | 1474.95 | 2047.93
8060 |  | 0.344 | -15.5 | 24.56 | 29466.75 | metal loss | External | 33 | 0.114 |  |  | 1.89 | 1.14 | 4:29 |  |  | 1 | 109.08 |  | MFL-A/XT |  | 1160 | 65000 |  | 1342 | 1420.58 | 1972.44 | 1482.87 | 2058.93 | 1490.56 | 2069.61 | 0.78 | 1.77
8060 |  | 0.344 | -15.52 | 24.54 | 29466.77 | metal loss | External | 11 | 0.038 |  |  | 1.42 | 1.18 | 5:05 |  |  | 1 | 109.08 |  | MFL-A/XT |  | 1160 | 65000 |  | 1342
8060 |  | 0.344 | -16.71 | 23.34 | 29467.97 | metal loss | External | 22 | 0.076 |  |  | 0.75 | 1.3 | 7:25 |  |  | 1 | 108.95 |  | MFL-A/XT |  | 1160 | 65000 |  | 1342 | 1469.48 | 2040.34 | 1541.06 | 2139.72 | 1541.57 | 2140.44 | 0.75 | 1.84
8060 |  | 0.344 | -17.81 | 22.25 | 29469.06 | metal loss | External | 67 | 0.23 |  |  | 0.83 | 0.6 | 7:43 |  |  | 1 | 108.84 |  | MFL-A/XT |  | 1160 | 65000 |  | 1342 | 1439.43 | 1998.61 | 1498.81 | 2081.06 | 1509.72 | 2096.2 | 0.77 | 1.79
8060 |  | 0.344 | -19.7 | 20.35 | 29470.96 | metal loss | External | 14 | 0.048 |  |  | 0.63 | 0.98 | 5:11 |  |  | 1 | 108.65 |  | MFL-A/XT |  | 1160 | 65000 |  | 1342 | 1473.42 | 2045.8
8060 |  | 0.344 | -19.76 | 20.3 | 29471.01 | metal loss | External | 21 | 0.072 |  |  | 0.71 | 1.06 | 7:37 |  |  | 1 | 108.65 |  | MFL-A/XT |  | 1160 | 65000 |  | 1342 | 1470.59 | 2041.88 | 1542.31 | 2141.46 | 1542.69 | 2141.99 | 0.75 | 1.85
8060 |  | 0.344 | -34.08 | 5.98 | 29485.33 | metal loss | External | 11 | 0.038 |  |  | 0.91 | 1.22 | 7:59 |  |  | 1 | 107.94 |  | MFL-A/XT |  | 1160 | 65000 |  | 1342
8060 |  | 0.344 | -34.09 | 5.97 | 29485.34 | metal loss | External | 13 | 0.045 |  |  | 1.02 | 0.63 | 8:18 |  |  | 1 | 107.94 |  | MFL-A/XT |  | 1160 | 65000 |  | 1342 | 1469.66 | 2040.59
8060 |  | 0.344 | -34.37 | 5.68 | 29485.63 | metal loss | External | 13 | 0.045 |  |  | 0.67 | 1.1 | 8:04 |  |  | 1 | 107.94 |  | MFL-A/XT |  | 1160 | 65000 |  | 1342 | 1473.24 | 2045.55
8060 |  | 0.344 | -34.89 | 5.17 | 29486.15 | metal loss | External | 22 | 0.076 |  |  | 0.79 | 1.65 | 8:00 |  |  | 1 | 107.94 |  | MFL-A/XT |  | 1160 | 65000 |  | 1342 | 1469.07 | 2039.77 | 1540.6 | 2139.08 | 1541.14 | 2139.84 | 0.75 | 1.84
8060 |  |  |  |  | 29490.01 | Attachment | [7 empty] | 6:00 | Repair Marker 2012 Dig #16 Recoat |  |  | 107.97
8060 |  | 0.344 | -39.19 | 0.87 | 29490.44 | metal loss | External | 44 | 0.151 |  |  | 0.71 | 2.28 | 8:26 | Recoat |  | 1 | 107.97 |  | MFL-A/XT |  | 1160 | 65000 |  | 1342 | 1461.98 | 2029.92 | 1531.57 | 2126.55 | 1534.16 | 2130.14 | 0.76 | 1.83
8060 |  | 0.344 | -39.19 | 0.87 | 29490.45 | metal loss | External | 66 | 0.227 |  |  | 0.75 | 1.58 | 4:56 | Recoat |  | 1 | 107.97 |  | MFL-A/XT |  | 1160 | 65000 |  | 1342 | 1445.99 | 2007.72 | 1507.99 | 2093.81 | 1516.77 | 2106 | 0.77 | 1.81
8070 | 40.07 | 0.344 |  |  | 29491.31 | GirthWeld | [9 empty] | 1 | 0.7 | 107.98 |  |  |  | 1160 | 65000 |  | 1342
8070 |  |  |  |  | 29492.62 | Attachment | [7 empty] | 6:00 | Repair Marker 2012 Dig #16 Recoat |  |  | 108
8070 |  | 0.344 | -5.36 | 34.7 | 29496.67 | metal loss manufacturing | N/A | 15 | 0.052 |  |  | 0.35 | 0.63 | 6:31 |  |  | 0.7 | 108.05 |  | MFL-A/XT |  | 1160 | 65000 |  | 1342
8080 | 40.04 | 0.344 |  |  | 29531.38 | GirthWeld | [10 empty] | 0.7 | 108.3 |  |  |  | 1160 | 65000 |  | 1342
8090 | 40.05 | 0.344 |  |  | 29571.42 | GirthWeld | [10 empty] | 0.7 | 108.58 |  |  |  | 1160 | 65000 |  | 1342
8100 | 40.05 | 0.344 |  |  | 29611.46 | GirthWeld | [10 empty] | 1 | 109.04 |  |  |  | 1160 | 65000 |  | 1342
8110 | 37.63 | 0.344 |  |  | 29651.51 | GirthWeld | [10 empty] | 1 | 109.2 |  |  |  | 1160 | 65000 |  | 1342
8120 | 40.38 | 0.344 |  |  | 29689.14 | GirthWeld | [10 empty] | 1 | 107.4 |  |  |  | 1160 | 65000 |  | 1342
8130 | 11.79 | 0.5 |  |  | 29729.52 | GirthWeld | [10 empty] | 0.7 | 96.63 |  |  |  | 1160 | 60000 |  | 1800
8130 |  |  |  |  | 29735.46 | Bend | [8 empty] | 5.7D - 41° - Sag |  |  | 95.18
8140 | 40.64 | 0.344 |  |  | 29741.31 | GirthWeld | [9 empty] | 1 | 0.7 | 97 |  |  |  | 1160 | 65000 |  | 1342
8140 |  | 0.344 | -0.71 | 39.94 | 29742.02 | metal loss | External | 47 | 0.162 |  |  | 0.67 | 2.01 | 10:29 |  |  | 0.7 | 97.3 |  | MFL-A/XT |  | 1160 | 65000 |  | 1342 | 1462.07 | 2030.04 | 1531.47 | 2126.41 | 1534.22 | 2130.22 | 0.76 | 1.83
8150 | 20.1 | 0.344 |  |  | 29781.95 | GirthWeld | [10 empty] | 0.7 | 110.68 |  |  |  | 1160 | 65000 |  | 1342
8160 | 34.32 | 0.344 |  |  | 29802.06 | GirthWeld | [10 empty] | 0.7 | 114.55 |  |  |  | 1160 | 65000 |  | 1342
8170 | 40.07 | 0.344 |  |  | 29836.38 | GirthWeld | [10 empty] | 0.7 | 120.17 |  |  |  | 1160 | 65000 |  | 1342
8180 | 40.07 | 0.344 |  |  | 29876.45 | GirthWeld | [10 empty] | 0.7 | 124.94 |  |  |  | 1160 | 65000 |  | 1342
8190 | 40.06 | 0.344 |  |  | 29916.51 | GirthWeld | [10 empty] | 0.7 | 128.36 |  |  |  | 1160 | 65000 |  | 1342
8200 | 40 | 0.344 |  |  | 29956.58 | GirthWeld | [10 empty] | 1 | 130.54 |  |  |  | 1160 | 65000 |  | 1342
8210 | 39.99 | 0.344 |  |  | 29996.58 | GirthWeld | [10 empty] | 0.7 | 131.91 |  |  |  | 1160 | 65000 |  | 1342
8220 | 40.07 | 0.344 |  |  | 30036.57 | GirthWeld | [10 empty] | 0.7 | 132.87 |  |  |  | 1160 | 65000 |  | 1342
8230 | 40.05 | 0.344 |  |  | 30076.64 | GirthWeld | [10 empty] | 0.7 | 133.35 |  |  |  | 1160 | 65000 |  | 1342
8240 | 40.1 | 0.344 |  |  | 30116.69 | GirthWeld | [10 empty] | 0.7 | 132.82 |  |  |  | 1160 | 65000 |  | 1342
8250 | 39.88 | 0.344 |  |  | 30156.79 | GirthWeld | [10 empty] | 1 | 131.5 |  |  |  | 1160 | 65000 |  | 1342
8260 | 40.09 | 0.344 |  |  | 30196.67 | GirthWeld | [10 empty] | 0.7 | 129.22 |  |  |  | 1160 | 65000 |  | 1342
8270 | 40 | 0.344 |  |  | 30236.76 | GirthWeld | [10 empty] | 0.7 | 126.07 |  |  |  | 1160 | 65000 |  | 1342
8280 | 39.99 | 0.344 |  |  | 30276.76 | GirthWeld | [9 empty] | 6 | 0.7 | 121.51 |  |  |  | 1160 | 65000 |  | 1342
8280 |  | 0.344 | -30.39 | 9.61 | 30307.15 | cluster | External | 48 | 0.165 |  |  | 1.37 | 4.84 | 6:09 |  |  | 0.7 | 117.88 |  |  |  | 1160 | 65000 |  | 1342 | 1422.01 | 1974.43 | 1482.01 | 2057.74 | 1509.9 | 2096.46 | 0.78 | 1.77
8280 |  | 0.344 | -31.63 | 8.36 | 30308.39 | metal loss | External | 11 | 0.038 |  |  | 1.38 | 1.18 | 4:28 |  |  | 0.7 | 117.78 |  | MFL-A/XT |  | 1160 | 65000 |  | 1342
8280 |  | 0.344 | -31.87 | 8.12 | 30308.63 | metal loss | External | 10 | 0.034 |  |  | 0.79 | 1.42 | 4:26 |  |  | 0.7 | 117.76 |  | MFL-A/XT |  | 1160 | 65000 |  | 1342
8280 |  | 0.344 | -32.15 | 7.84 | 30308.91 | metal loss | External | 16 | 0.055 |  |  | 0.75 | 1.46 | 4:45 |  |  | 0.7 | 117.74 |  | MFL-A/XT |  | 1160 | 65000 |  | 1342 | 1471.67 | 2043.38
8280 |  | 0.344 | -32.46 | 7.53 | 30309.22 | metal loss | External | 23 | 0.079 |  |  | 0.63 | 1.18 | 4:27 |  |  | 0.7 | 117.72 |  | MFL-A/XT |  | 1160 | 65000 |  | 1342 | 1471.31 | 2042.88 | 1543.09 | 2142.54 | 1543.5 | 2143.11 | 0.75 | 1.85
8280 |  | 0.344 | -32.69 | 7.31 | 30309.45 | metal loss | External | 10 | 0.034 |  |  | 0.51 | 0.79 | 4:29 |  |  | 0.7 | 117.7 |  | MFL-A/XT |  | 1160 | 65000 |  | 1342
8290 | 39.93 | 0.344 |  |  | 30316.75 | GirthWeld | [9 empty] | 1 | 0.7 | 117.15 |  |  |  | 1160 | 65000 |  | 1342
8290 |  | 0.344 | -16.37 | 23.56 | 30333.12 | metal loss | External | 19 | 0.065 |  |  | 0.59 | 1.06 | 4:11 |  |  | 0.7 | 116.26 |  | MFL-A/XT |  | 1160 | 65000 |  | 1342 | 1472.71 | 2044.82
8300 | 40.03 | 0.344 |  |  | 30356.68 | GirthWeld | [9 empty] | 3 | 0.7 | 115.69 |  |  |  | 1160 | 65000 |  | 1342
8300 |  | 0.344 | -0.8 | 39.23 | 30357.49 | metal loss | External | 10 | 0.034 |  |  | 0.59 | 2.05 | 5:20 |  |  | 0.7 | 115.68 |  | MFL-A/XT |  | 1160 | 65000 |  | 1342
8300 |  | 0.344 | -39.27 | 0.76 | 30395.95 | metal loss | External | 11 | 0.038 |  |  | 1.5 | 2.05 | 6:01 |  |  | 0.7 | 115.05 |  | MFL-A/XT |  | 1160 | 65000 |  | 1342
8300 |  | 0.344 | -39.64 | 0.39 | 30396.32 | metal loss | External | 12 | 0.041 |  |  | 0.75 | 1.14 | 5:37 |  |  | 0.7 | 115.04 |  | MFL-A/XT |  | 1160 | 65000 |  | 1342
8310 | 40.06 | 0.344 |  |  | 30396.72 | GirthWeld | [10 empty] | 0.7 | 115.04 |  |  |  | 1160 | 65000 |  | 1342
8320 | 40.08 | 0.344 |  |  | 30436.78 | GirthWeld | [10 empty] | 0.7 | 116.49 |  |  |  | 1160 | 65000 |  | 1342
8330 | 40.06 | 0.344 |  |  | 30476.86 | GirthWeld | [10 empty] | 0.7 | 118.26 |  |  |  | 1160 | 65000 |  | 1342
8340 | 40.06 | 0.344 |  |  | 30516.92 | GirthWeld | [9 empty] | 1 | 0.7 | 119.47 |  |  |  | 1160 | 65000 |  | 1342
8340 |  | 0.344 | -0.73 | 39.34 | 30517.65 | metal loss | External | 11 | 0.038 |  |  | 1.73 | 1.1 | 7:41 |  |  | 0.7 | 119.48 |  | MFL-A/XT |  | 1160 | 65000 |  | 1342
8350 | 39.94 | 0.344 |  |  | 30556.99 | GirthWeld | [10 empty] | 0.7 | 119.78 |  |  |  | 1160 | 65000 |  | 1342
8360 | 40.07 | 0.344 |  |  | 30596.93 | GirthWeld | [9 empty] | 2 | 0.7 | 120.21 |  |  |  | 1160 | 65000 |  | 1342
8360 |  | 0.344 | -24.9 | 15.17 | 30621.83 | metal loss manufacturing | N/A | 13 | 0.045 |  |  | 2.28 | 4.84 | 11:27 |  |  | 0.7 | 120.49 |  | MFL-A/XT |  | 1160 | 65000 |  | 1342
8360 |  | 0.344 | -27.42 | 12.65 | 30624.35 | metal loss manufacturing | N/A | 10 | 0.034 |  |  | 2.17 | 5.47 | 11:39 |  |  | 0.7 | 120.52 |  | MFL-A/XT |  | 1160 | 65000 |  | 1342
8370 | 40.05 | 0.344 |  |  | 30637 | GirthWeld | [10 empty] | 0.7 | 120.67 |  |  |  | 1160 | 65000 |  | 1342
8380 | 40.09 | 0.344 |  |  | 30677.04 | GirthWeld | [10 empty] | 0.7 | 120.62 |  |  |  | 1160 | 65000 |  | 1342
8390 | 40 | 0.344 |  |  | 30717.13 | GirthWeld | [10 empty] | 0.7 | 120.23 |  |  |  | 1160 | 65000 |  | 1342
8400 | 28.89 | 0.344 |  |  | 30757.13 | GirthWeld | [10 empty] | 0.7 | 120.49 |  |  |  | 1160 | 65000 |  | 1342
8410 | 35.51 | 0.344 |  |  | 30786.03 | GirthWeld | [10 empty] | 0.7 | 121.13 |  |  |  | 1160 | 65000 |  | 1342
8420 | 36.74 | 0.344 |  |  | 30821.53 | GirthWeld | [10 empty] | 0.7 | 122.68 |  |  |  | 1160 | 65000 |  | 1342
8430 | 40.15 | 0.344 |  |  | 30858.27 | GirthWeld | [10 empty] | 0.7 | 124.52 |  |  |  | 1160 | 65000 |  | 1342
8440 | 10.38 | 0.5 |  |  | 30898.42 | GirthWeld | [10 empty] | 0.7 | 125.61 |  |  |  | 1160 | 60000 |  | 1800
8440 |  |  |  |  | 30904.03 | Bend | [8 empty] | 5.7D - 29° - Left |  |  | 125.64
8450 | 21.99 | 0.344 |  |  | 30908.8 | GirthWeld | [10 empty] | 0.7 | 125.58 |  |  |  | 1160 | 65000 |  | 1342
8460 | 40.19 | 0.344 |  |  | 30930.8 | GirthWeld | [9 empty] | 2 | 0.7 | 125.27 |  |  |  | 1160 | 65000 |  | 1342
8460 |  | 0.344 | -39.99 | 0.19 | 30970.79 | metal loss | External | 14 | 0.048 |  |  | 0.75 | 1.5 | 5:51 | near girth weld |  | 0.7 | 124.44 |  | MFL-A/XT |  | 1160 | 65000 |  | 1342 | 1472.29 | 2044.24
8460 |  | 0.344 | -40.09 | 0.1 | 30970.88 | metal loss | External | 18 | 0.062 |  |  | 0.47 | 6.97 | 5:44 | affecting girth weld |  | 0.7 | 124.44 |  | MFL-A/XT |  | 1160 | 65000 |  | 1342 | 1474.1 | 2046.75
8470 | 10.43 | 0.5 |  |  | 30970.98 | GirthWeld | [10 empty] | 0.7 | 124.43 |  |  |  | 1160 | 60000 |  | 1800
8470 |  |  |  |  | 30976.73 | Bend | [8 empty] | 5.6D - 29° - Right |  |  | 124.19
8480 | 34.11 | 0.344 |  |  | 30981.41 | GirthWeld | [10 empty] | 0.7 | 123.97 |  |  |  | 1160 | 65000 |  | 1342
8490 | 40.07 | 0.344 |  |  | 31015.52 | GirthWeld | [10 empty] | 0.7 | 122.94 |  |  |  | 1160 | 65000 |  | 1342
8500 | 40.12 | 0.344 |  |  | 31055.59 | GirthWeld | [9 empty] | 1 | 0.7 | 122.4 |  |  |  | 1160 | 65000 |  | 1342
8500 |  | 0.344 | -5.31 | 34.81 | 31060.9 | metal loss manufacturing | N/A | 15 | 0.052 |  |  | 0.32 | 0.63 | 4:15 |  |  | 0.7 | 122.39 |  | MFL-A/XT |  | 1160 | 65000 |  | 1342
8510 | 40.12 | 0.344 |  |  | 31095.71 | GirthWeld | [10 empty] | 0.7 | 122.58 |  |  |  | 1160 | 65000 |  | 1342
8520 | 40.2 | 0.344 |  |  | 31135.83 | GirthWeld | [9 empty] | 4 | 0.7 | 122.8 |  |  |  | 1160 | 65000 |  | 1342
8520 |  | 0.344 | -17.7 | 22.5 | 31153.53 | metal loss | External | 12 | 0.041 |  |  | 1.69 | 2.36 | 4:17 |  |  | 0.7 | 123.07 |  | MFL-A/XT |  | 1160 | 65000 |  | 1342
8520 |  | 0.344 | -18.03 | 22.17 | 31153.86 | metal loss | External | 18 | 0.062 |  |  | 1.14 | 1.77 | 7:05 |  |  | 0.7 | 123.09 |  | MFL-A/XT |  | 1160 | 65000 |  | 1342 | 1464.48 | 2033.39
8520 |  | 0.344 | -18.47 | 21.73 | 31154.3 | metal loss | External | 19 | 0.065 |  |  | 1.97 | 1.42 | 6:59 |  |  | 0.7 | 123.1 |  | MFL-A/XT |  | 1160 | 65000 |  | 1342 | 1445.32 | 2006.8
8520 |  | 0.344 | -19.14 | 21.05 | 31154.98 | metal loss | External | 13 | 0.045 |  |  | 0.98 | 2.01 | 7:04 |  |  | 0.7 | 123.13 |  | MFL-A/XT |  | 1160 | 65000 |  | 1342 | 1470.08 | 2041.17
8530 | 40.15 | 0.344 |  |  | 31176.03 | GirthWeld | [10 empty] | 0.7 | 124.53 |  |  |  | 1160 | 65000 |  | 1342
8540 | 39.93 | 0.344 |  |  | 31216.18 | GirthWeld | [10 empty] | 0.7 | 128.82 |  |  |  | 1160 | 65000 |  | 1342
8550 | 40.05 | 0.344 |  |  | 31256.11 | GirthWeld | [10 empty] | 0.7 | 132.61 |  |  |  | 1160 | 65000 |  | 1342
8560 | 40.12 | 0.344 |  |  | 31296.16 | GirthWeld | [10 empty] | 0.7 | 134.58 |  |  |  | 1160 | 65000 |  | 1342
8570 | 35.48 | 0.344 |  |  | 31336.28 | GirthWeld | [10 empty] | 0.7 | 136.31 |  |  |  | 1160 | 65000 |  | 1342
8580 | 39.99 | 0.344 |  |  | 31371.76 | GirthWeld | [10 empty] | 0.7 | 138.47 |  |  |  | 1160 | 65000 |  | 1342
8590 | 40.07 | 0.344 |  |  | 31411.76 | GirthWeld | [9 empty] | 2 | 0.7 | 139.15 |  |  |  | 1160 | 65000 |  | 1342
8590 |  | 0.344 | -39.12 | 0.95 | 31450.88 | metal loss | External | 13 | 0.045 |  |  | 1.85 | 0.91 | 5:10 |  |  | 0.7 | 138.94 |  | MFL-A/XT |  | 1160 | 65000 |  | 1342 | 1457.78 | 2024.09
8590 |  | 0.344 | -39.2 | 0.87 | 31450.96 | metal loss | External | 19 | 0.065 |  |  | 0.79 | 1.61 | 8:03 |  |  | 0.7 | 138.93 |  | MFL-A/XT |  | 1160 | 65000 |  | 1342 | 1470 | 2041.06
8600 | 40.12 | 0.344 |  |  | 31451.83 | GirthWeld | [10 empty] | 0.7 | 138.92 |  |  |  | 1160 | 65000 |  | 1342
8610 | 40.09 | 0.344 |  |  | 31491.95 | GirthWeld | [10 empty] | 0.7 | 139.29 |  |  |  | 1160 | 65000 |  | 1342
8620 | 9.8 | 0.344 |  |  | 31532.04 | GirthWeld | [10 empty] | 0.7 | 140.95 |  |  |  | 1160 | 65000 |  | 1342
8630 | 8.94 | 0.5 |  |  | 31541.83 | GirthWeld | [10 empty] | 0.7 | 141.24 |  |  |  | 1160 | 60000 |  | 1800
8630 |  |  |  |  | 31546.96 | Bend | [8 empty] | 5.4D - 26° - Left |  |  | 141.26
8640 | 6.46 | 0.344 |  |  | 31550.78 | GirthWeld | [9 empty] | 3 | 0.7 | 141 |  |  |  | 1160 | 65000 |  | 1342
8640 |  | 0.344 | -4.62 | 1.84 | 31555.39 | metal loss | External | 67 | 0.23 |  |  | 1.02 | 0.7 | 11:56 |  |  | 0.7 | 140.6 |  | MFL-A/XT |  | 1160 | 65000 |  | 1342 | 1421.22 | 1973.33 | 1474.13 | 2046.79 | 1490.23 | 2069.15 | 0.79 | 1.76
8640 |  | 0.344 | -4.67 | 1.79 | 31555.44 | metal loss | External | 28 | 0.096 |  |  | 0.87 | 1.3 | 1:13 |  |  | 0.7 | 140.6 |  | MFL-A/XT |  | 1160 | 65000 |  | 1342 | 1464.66 | 2033.65 | 1535.47 | 2131.96 | 1536.8 | 2133.8 | 0.76 | 1.84
8640 |  | 0.344 | -4.93 | 1.53 | 31555.71 | metal loss | External | 14 | 0.048 |  |  | 0.75 | 1.06 | 1:57 |  |  | 0.7 | 140.57 |  | MFL-A/XT |  | 1160 | 65000 |  | 1342 | 1472.29 | 2044.24
8650 | 40.05 | 0.344 |  |  | 31557.24 | GirthWeld | [9 empty] | 3 | 0.7 | 140.44 |  |  |  | 1160 | 65000 |  | 1342
8650 |  | 0.344 | -0.83 | 39.22 | 31558.06 | metal loss | External | 10 | 0.034 |  |  | 1.22 | 3.35 | 4:40 |  |  | 0.7 | 140.37 |  | MFL-A/XT |  | 1160 | 65000 |  | 1342
8650 |  | 0.344 | -0.83 | 39.22 | 31558.06 | metal loss | External | 16 | 0.055 |  |  | 0.67 | 0.63 | 5:26 |  |  | 0.7 | 140.37 |  | MFL-A/XT |  | 1160 | 65000 |  | 1342 | 1472.48 | 2044.49
8650 |  | 0.344 | -0.87 | 39.18 | 31558.11 | metal loss | External | 10 | 0.034 |  |  | 0.98 | 5.28 | 10:10 |  |  | 0.7 | 140.37 |  | MFL-A/XT |  | 1160 | 65000 |  | 1342
8660 | 16.09 | 0.344 |  |  | 31597.28 | GirthWeld | [9 empty] | 10 | 0.7 | 136.85 |  |  |  | 1160 | 65000 |  | 1342
8660 |  | 0.344 | -0.47 | 15.61 | 31597.75 | metal loss | External | 11 | 0.038 |  |  | 1.38 | 1.22 | 5:55 |  |  | 0.7 | 136.81 |  | MFL-A/XT |  | 1160 | 65000 |  | 1342
8660 |  | 0.344 | -0.83 | 15.25 | 31598.12 | metal loss | External | 11 | 0.038 |  |  | 1.1 | 0.94 | 8:37 |  |  | 0.7 | 136.77 |  | MFL-A/XT |  | 1160 | 65000 |  | 1342
8660 |  | 0.344 | -0.85 | 15.23 | 31598.14 | metal loss | External | 14 | 0.048 |  |  | 0.79 | 1.1 | 5:18 |  |  | 0.7 | 136.77 |  | MFL-A/XT |  | 1160 | 65000 |  | 1342 | 1471.8 | 2043.55
8660 |  | 0.344 | -0.89 | 15.2 | 31598.17 | metal loss | External | 12 | 0.041 |  |  | 2.13 | 1.1 | 4:55 |  |  | 0.7 | 136.77 |  | MFL-A/XT |  | 1160 | 65000 |  | 1342
8660 |  | 0.344 | -0.89 | 15.19 | 31598.18 | cluster | External | 21 | 0.072 |  |  | 1.62 | 3.98 | 5:55 |  |  | 0.7 | 136.77 |  |  |  | 1160 | 65000 |  | 1342 | 1451.05 | 2014.75 | 1520.03 | 2110.52 | 1519.09 | 2109.21 | 0.76 | 1.82
8660 |  | 0.344 | -0.93 | 15.16 | 31598.21 | metal loss | External | 30 | 0.103 |  |  | 0.91 | 2.09 | 7:11 |  |  | 0.7 | 136.76 |  | MFL-A/XT |  | 1160 | 65000 |  | 1342 | 1462.3 | 2030.37 | 1532.69 | 2128.1 | 1534.43 | 2130.51 | 0.76 | 1.83
8660 |  | 0.344 | -1 | 15.09 | 31598.28 | metal loss | External | 23 | 0.079 |  |  | 0.71 | 1.22 | 3:33 |  |  | 0.7 | 136.76 |  | MFL-A/XT |  | 1160 | 65000 |  | 1342 | 1469.96 | 2041 | 1541.58 | 2140.44 | 1542.1 | 2141.17 | 0.75 | 1.85
8660 |  | 0.344 | -2.61 | 13.48 | 31599.89 | metal loss | External | 10 | 0.034 |  |  | 0.91 | 1.65 | 11:57 |  |  | 0.7 | 136.6 |  | MFL-A/XT |  | 1160 | 65000 |  | 1342
8660 |  | 0.344 | -2.95 | 13.13 | 31600.23 | metal loss | External | 10 | 0.034 |  |  | 0.75 | 0.79 | 11:27 |  |  | 0.7 | 136.57 |  | MFL-A/XT |  | 1160 | 65000 |  | 1342
8660 |  |  |  |  | 31600.89 | AGM | [8 empty] | AGM#12 AT PLM/ ON ROW |  |  | 136.5
8660 |  | 0.344 | -15.49 | 0.6 | 31612.77 | metal loss | External | 13 | 0.045 |  |  | 0.63 | 1.02 | 2:28 |  |  | 0.7 | 135.34 |  | MFL-A/XT |  | 1160 | 65000 |  | 1342 | 1473.54 | 2045.97
8670 | 9.34 | 0.5 |  |  | 31613.37 | GirthWeld | [10 empty] | 0.7 | 135.29 |  |  |  | 1160 | 60000 |  | 1800
8670 |  |  |  |  | 31618.27 | Bend | [8 empty] | 5.5D - 26° - Right |  |  | 134.96
8680 | 11.16 | 0.344 |  |  | 31622.71 | GirthWeld | [9 empty] | 6 | 1 | 135.18 |  |  |  | 1160 | 65000 |  | 1342
8680 |  | 0.344 | -0.97 | 10.19 | 31623.69 | metal loss | External | 14 | 0.048 |  |  | 0.91 | 2.91 | 4:04 | Recoat |  | 1 | 135.26 |  | MFL-A/XT |  | 1160 | 65000 |  | 1342 | 1470.59 | 2041.87
8680 |  | 0.344 | -0.99 | 10.17 | 31623.7 | cluster | External | 21 | 0.072 |  |  | 3.49 | 4.5 | 6:03 | Recoat |  | 1 | 135.26 |  |  |  | 1160 | 65000 |  | 1342 | 1402.19 | 1946.91 | 1459.89 | 2027.02 | 1471.51 | 2043.16 | 0.79 | 1.75
8680 |  | 0.344 | -1.02 | 10.14 | 31623.73 | metal loss | External | 18 | 0.062 |  |  | 1.61 | 0.59 | 5:03 | Recoat |  | 1 | 135.27 |  | MFL-A/XT |  | 1160 | 65000 |  | 1342 | 1455.21 | 2020.52
8680 |  | 0.344 | -1.15 | 10.01 | 31623.87 | metal loss | External | 13 | 0.045 |  |  | 0.51 | 1.26 | 6:25 | Recoat |  | 1 | 135.28 |  | MFL-A/XT |  | 1160 | 65000 |  | 1342 | 1474.43 | 2047.21
8680 |  |  |  |  | 31625.39 | Attachment | [7 empty] | 6:00 | Repair Marker |  |  | 135.4
8680 |  | 0.344 | -9.48 | 1.68 | 31632.19 | metal loss | External | 13 | 0.045 |  |  | 0.67 | 1.18 | 5:03 |  |  | 1 | 135.97 |  | MFL-A/XT |  | 1160 | 65000 |  | 1342 | 1473.24 | 2045.55
8680 |  | 0.344 | -9.63 | 1.53 | 31632.34 | metal loss | External | 22 | 0.076 |  |  | 0.79 | 1.42 | 6:21 |  |  | 1 | 135.98 |  | MFL-A/XT |  | 1160 | 65000 |  | 1342 | 1468.86 | 2039.48 | 1540.36 | 2138.76 | 1540.92 | 2139.53 | 0.75 | 1.84
8690 | 21.18 | 0.344 |  |  | 31633.87 | GirthWeld | [9 empty] | 2 | 1 | 136.11 |  |  |  | 1160 | 65000 |  | 1342
8690 |  | 0.344 | -0.37 | 20.81 | 31634.25 | metal loss | External | 12 | 0.041 |  |  | 0.75 | 1.14 | 8:35 |  |  | 1 | 136.14 |  | MFL-A/XT |  | 1160 | 65000 |  | 1342
8690 |  | 0.344 | -1.53 | 19.65 | 31635.4 | metal loss | External | 23 | 0.079 |  |  | 0.91 | 2.64 | 5:54 |  |  | 1 | 136.24 |  | MFL-A/XT |  | 1160 | 65000 |  | 1342 | 1466.35 | 2036 | 1537.52 | 2134.81 | 1538.35 | 2135.97 | 0.75 | 1.84
8700 | 40.02 | 0.344 |  |  | 31655.05 | GirthWeld | [9 empty] | 2 | 0.7 | 137.78 |  |  |  | 1160 | 65000 |  | 1342
8700 |  | 0.344 | -1.36 | 38.66 | 31656.41 | metal loss | External | 13 | 0.045 |  |  | 0.63 | 1.14 | 6:06 |  |  | 0.7 | 137.88 |  | MFL-A/XT |  | 1160 | 65000 |  | 1342 | 1473.63 | 2046.1
8700 |  | 0.344 | -40.02 | 0 | 31695.07 | metal loss | External | 15 | 0.052 |  |  | 1.73 | 2.36 | 5:19 | affecting girth weld |  | 0.7 | 140.84 |  | MFL-A/XT |  | 1160 | 65000 |  | 1342 | 1456.88 | 2022.85
8710 | 10.62 | 0.344 |  |  | 31695.07 | GirthWeld | [10 empty] | 0.7 | 140.84 |  |  |  | 1160 | 65000 |  | 1342
8720 | 24.87 | 0.344 |  |  | 31705.7 | GirthWeld | [10 empty] | 0.7 | 141.58 |  |  |  | 1160 | 65000 |  | 1342
8730 | 10.56 | 0.344 |  |  | 31730.57 | GirthWeld | [10 empty] | 0.7 | 143.05 |  |  |  | 1160 | 65000 |  | 1342
8740 | 40.01 | 0.344 |  |  | 31741.13 | GirthWeld | [10 empty] | 0.7 | 143.59 |  |  |  | 1160 | 65000 |  | 1342
8750 | 8.66 | 0.344 |  |  | 31781.14 | GirthWeld | [10 empty] | 0.7 | 145.17 |  |  |  | 1160 | 65000 |  | 1342
8760 | 40.08 | 0.344 |  |  | 31789.8 | GirthWeld | [10 empty] | 0.7 | 145.46 |  |  |  | 1160 | 65000 |  | 1342
8770 | 38.25 | 0.344 |  |  | 31829.88 | GirthWeld | [10 empty] | 0.7 | 146.71 |  |  |  | 1160 | 65000 |  | 1342
8780 | 14.1 | 0.344 |  |  | 31868.13 | GirthWeld | [10 empty] | 0.7 | 144.6 |  |  |  | 1160 | 65000 |  | 1342
8790 | 40.16 | 0.344 |  |  | 31882.23 | GirthWeld | [10 empty] | 0.7 | 142.46 |  |  |  | 1160 | 65000 |  | 1342
8800 | 11.72 | 0.344 |  |  | 31922.4 | GirthWeld | [10 empty] | 0.7 | 138.47 |  |  |  | 1160 | 65000 |  | 1342
8810 | 40.07 | 0.344 |  |  | 31934.11 | GirthWeld | [10 empty] | 0.7 | 137.8 |  |  |  | 1160 | 65000 |  | 1342
8820 | 16.86 | 0.344 |  |  | 31974.18 | GirthWeld | [10 empty] | 0.7 | 135.52 |  |  |  | 1160 | 65000 |  | 1342
8830 | 40.05 | 0.344 |  |  | 31991.04 | GirthWeld | [10 empty] | 0.7 | 134.56 |  |  |  | 1160 | 65000 |  | 1342
8840 | 40.08 | 0.344 |  |  | 32031.09 | GirthWeld | [10 empty] | 0.7 | 128.88 |  |  |  | 1160 | 65000 |  | 1342
8850 | 12.19 | 0.344 |  |  | 32071.17 | GirthWeld | [10 empty] | 0.7 | 115.38 |  |  |  | 1160 | 65000 |  | 1342
8860 | 40.05 | 0.344 |  |  | 32083.36 | GirthWeld | [10 empty] | 0.7 | 110.29 |  |  |  | 1160 | 65000 |  | 1342
8870 | 6.28 | 0.344 |  |  | 32123.41 | GirthWeld | [10 empty] | 0.7 | 94.65 |  |  |  | 1160 | 65000 |  | 1342
8880 | 40.06 | 0.344 |  |  | 32129.69 | GirthWeld | [10 empty] | 0.7 | 92.27 |  |  |  | 1160 | 65000 |  | 1342
8890 | 39.94 | 0.344 |  |  | 32169.75 | GirthWeld | [10 empty] | 0.7 | 78.98 |  |  |  | 1160 | 65000 |  | 1342
8900 | 19.39 | 0.344 |  |  | 32209.69 | GirthWeld | [10 empty] | 0.7 | 69.79 |  |  |  | 1160 | 65000 |  | 1342
8910 | 39.89 | 0.344 |  |  | 32229.07 | GirthWeld | [9 empty] | 2 | 0.7 | 65.96 |  |  |  | 1160 | 65000 |  | 1342
8910 |  | 0.344 | -39.03 | 0.86 | 32268.11 | metal loss | External | 14 | 0.048 |  |  | 0.67 | 2.52 | 6:55 |  |  | 0.7 | 54.7 |  | MFL-A/XT |  | 1160 | 65000 |  | 1342 | 1473.1 | 2045.36
8910 |  | 0.344 | -39.15 | 0.74 | 32268.22 | metal loss | External | 11 | 0.038 |  |  | 1.3 | 3.19 | 5:57 |  |  | 0.7 | 54.66 |  | MFL-A/XT |  | 1160 | 65000 |  | 1342
8920 | 39.98 | 0.344 |  |  | 32268.96 | GirthWeld | [10 empty] | 0.7 | 54.39 |  |  |  | 1160 | 65000 |  | 1342
8930 | 14.71 | 0.344 |  |  | 32308.95 | GirthWeld | [10 empty] | 1 | 39.34 |  |  |  | 1160 | 65000 |  | 1342
8940 | 32.13 | 0.344 |  |  | 32323.65 | GirthWeld | [10 empty] | 1 | 33.84 |  |  |  | 1160 | 65000 |  | 1342
8950 | 10.75 | 0.5 |  |  | 32355.79 | GirthWeld | [10 empty] | 0.7 | 21.9 |  |  |  | 1160 | 60000 |  | 1800
8950 |  |  |  |  | 32361.54 | Bend | [8 empty] | 5.5D - 33° - Sag |  |  | 20.46
8960 | 34.26 | 0.344 |  |  | 32366.54 | GirthWeld | [9 empty] | 1 | 1 | 21.65 |  |  |  | 1160 | 65000 |  | 1342
8960 |  | 0.344 | -34.16 | 0.1 | 32400.7 | metal loss | External | 15 | 0.052 |  |  | 0.55 | 5.87 | 6:17 | affecting girth weld |  | 1 | 31.1 |  | MFL-A/XT |  | 1160 | 65000 |  | 1342 | 1473.83 | 2046.38
8970 | 10.1 | 0.5 |  |  | 32400.8 | GirthWeld | [10 empty] | 0.7 | 31.12 |  |  |  | 1160 | 60000 |  | 1800
8970 |  |  |  |  | 32406.26 | Bend | [8 empty] | 5.5D - 30° - Left |  |  | 32.42
8980 | 10.84 | 0.344 |  |  | 32410.9 | GirthWeld | [9 empty] | 1 | 1 | 33.1 |  |  |  | 1160 | 65000 |  | 1342
8980 |  | 0.344 | -0.09 | 10.75 | 32410.99 | cluster | External | 21 | 0.072 |  |  | 2.17 | 12.07 | 8:46 | near girth weld |  | 1 | 33.11 |  |  |  | 1160 | 65000 |  | 1342 | 1436.27 | 1994.22 | 1502.48 | 2086.15 | 1508.44 | 2094.43 | 0.77 | 1.8
8990 | 40.1 | 0.344 |  |  | 32421.74 | GirthWeld | [10 empty] | 0.7 | 34.4 |  |  |  | 1160 | 65000 |  | 1342
9000 | 9.57 | 0.5 |  |  | 32461.84 | GirthWeld | [10 empty] | 0.7 | 39.07 |  |  |  | 1160 | 60000 |  | 1800
9000 |  |  |  |  | 32467.15 | Bend | [8 empty] | 5.7D - 28° - Sag |  |  | 40.07
9010 | 23.33 | 0.344 |  |  | 32471.41 | GirthWeld | [10 empty] | 0.7 | 42.37 |  |  |  | 1160 | 65000 |  | 1342
9020 | 39.98 | 0.344 |  |  | 32494.74 | GirthWeld | [10 empty] | 0.7 | 56.37 |  |  |  | 1160 | 65000 |  | 1342
9030 | 29.46 | 0.344 |  |  | 32534.72 | GirthWeld | [9 empty] | 2 | 0.7 | 80.59 |  |  |  | 1160 | 65000 |  | 1342
9030 |  | 0.344 | -29.23 | 0.23 | 32563.95 | metal loss | External | 12 | 0.041 |  |  | 1.85 | 1.77 | 10:27 | near girth weld |  | 0.7 | 97.39 |  | MFL-A/XT |  | 1160 | 65000 |  | 1342
9030 |  | 0.344 | -29.3 | 0.15 | 32564.03 | metal loss | External | 12 | 0.041 |  |  | 1.3 | 2.01 | 1:04 | affecting girth weld |  | 0.7 | 97.43 |  | MFL-A/XT |  | 1160 | 65000 |  | 1342
9040 | 39.84 | 0.344 |  |  | 32564.18 | GirthWeld | [9 empty] | 2 | 0.7 | 97.52 |  |  |  | 1160 | 65000 |  | 1342
9040 |  | 0.344 | -0.62 | 39.22 | 32564.8 | metal loss | External | 11 | 0.038 |  |  | 1.18 | 0.94 | 11:59 |  |  | 0.7 | 97.86 |  | MFL-A/XT |  | 1160 | 65000 |  | 1342
9040 |  | 0.344 | -0.68 | 39.16 | 32564.85 | metal loss | External | 11 | 0.038 |  |  | 1.69 | 1.02 | 1:22 |  |  | 0.7 | 97.89 |  | MFL-A/XT |  | 1160 | 65000 |  | 1342
9050 | 40.05 | 0.344 |  |  | 32604.02 | GirthWeld | [10 empty] | 0.7 | 117.93 |  |  |  | 1160 | 65000 |  | 1342
9060 | 40.01 | 0.344 |  |  | 32644.07 | GirthWeld | [9 empty] | 2 | 0.7 | 136 |  |  |  | 1160 | 65000 |  | 1342
9060 |  | 0.344 | -0.82 | 39.19 | 32644.89 | metal loss | External | 15 | 0.052 |  |  | 0.75 | 2.01 | 6:50 |  |  | 0.7 | 136.35 |  | MFL-A/XT |  | 1160 | 65000 |  | 1342 | 1471.98 | 2043.81
9060 |  | 0.344 | -0.86 | 39.15 | 32644.93 | metal loss | External | 14 | 0.048 |  |  | 0.55 | 1.18 | 4:19 |  |  | 0.7 | 136.37 |  | MFL-A/XT |  | 1160 | 65000 |  | 1342 | 1474.01 | 2046.62
9070 | 8.12 | 0.344 |  |  | 32684.08 | GirthWeld | [10 empty] | 0.7 | 153.35 |  |  |  | 1160 | 65000 |  | 1342
9080 | 8.68 | 0.5 |  |  | 32692.2 | GirthWeld | [10 empty] | 1 | 156.93 |  |  |  | 1160 | 60000 |  | 1800
9080 |  |  |  |  | 32696.22 | Bend | [8 empty] | 5.3D - 24° - Over |  |  | 158.47
9090 | 39.15 | 0.344 |  |  | 32700.88 | GirthWeld | [10 empty] | 1 | 158.79 |  |  |  | 1160 | 65000 |  | 1342
9090 |  |  |  |  | 32730.9 | Attachment | [7 empty] | 6:00 | Repair Marker |  |  | 158.68
9090 |  |  |  |  | 32731.98 | Area Start Sleeve | [8 empty] | 2012 Dig #17 |  |  | 158.66
9090 |  |  |  |  | 32733.85 | Area End Sleeve | [8 empty] | 2012 Dig #17 |  |  | 158.59
9090 |  |  |  |  | 32734.62 | Attachment | [7 empty] | 6:00 | Repair Marker |  |  | 158.55
9100 | 40.15 | 0.344 |  |  | 32740.03 | GirthWeld | [10 empty] | 0.7 | 158.24 |  |  |  | 1160 | 65000 |  | 1342
9110 | 39.92 | 0.344 |  |  | 32780.19 | GirthWeld | [10 empty] | 0.7 | 153.79 |  |  |  | 1160 | 65000 |  | 1342
9120 | 32.02 | 0.344 |  |  | 32820.11 | GirthWeld | [10 empty] | 0.7 | 150.66 |  |  |  | 1160 | 65000 |  | 1342
9130 | 30.4 | 0.344 |  |  | 32852.12 | GirthWeld | [10 empty] | 0.7 | 148.27 |  |  |  | 1160 | 65000 |  | 1342
9140 | 39.83 | 0.344 |  |  | 32882.53 | GirthWeld | [10 empty] | 0.7 | 146.11 |  |  |  | 1160 | 65000 |  | 1342
9150 | 39.81 | 0.344 |  |  | 32922.36 | GirthWeld | [10 empty] | 0.7 | 144.05 |  |  |  | 1160 | 65000 |  | 1342
9150 |  |  |  |  | 32953.13 | Attachment | [7 empty] | 6:00 | Repair Marker |  |  | 142.99
9150 |  |  |  |  | 32953.66 | Area Start Sleeve | [8 empty] | 2012 Dig #18 |  |  | 142.99
9150 |  |  |  |  | 32956.06 | Area End Sleeve | [8 empty] | 2012 Dig #18 |  |  | 142.96
9150 |  |  |  |  | 32956.66 | Attachment | [7 empty] | 6:00 | Repair Marker |  |  | 142.96
9160 | 39.88 | 0.344 |  |  | 32962.17 | GirthWeld | [9 empty] | 15 | 0.7 | 142.91 |  |  |  | 1160 | 65000 |  | 1342
9160 |  | 0.344 | -0.05 | 39.83 | 32962.22 | metal loss | External | 12 | 0.041 |  |  | 1.5 | 2.48 | 9:03 | near girth weld |  | 0.7 | 142.91 |  | MFL-A/XT |  | 1160 | 65000 |  | 1342
9160 |  | 0.344 | -13.31 | 26.57 | 32975.48 | cluster | External | 42 | 0.144 |  |  | 1.06 | 9.15 | 7:41 |  |  | 0.7 | 142.76 |  |  |  | 1160 | 65000 |  | 1342 | 1447.7 | 2010.09 | 1514.6 | 2102.98 | 1520.48 | 2111.15 | 0.77 | 1.81
9160 |  | 0.344 | -13.58 | 26.3 | 32975.75 | metal loss | External | 20 | 0.069 |  |  | 1.61 | 3.54 | 7:55 |  |  | 0.7 | 142.76 |  | MFL-A/XT |  | 1160 | 65000 |  | 1342 | 1452.27 | 2016.44 | 1521.47 | 2112.52 | 1522.87 | 2114.46 | 0.76 | 1.82
9160 |  | 0.344 | -13.59 | 26.29 | 32975.76 | cluster | External | 41 | 0.141 |  |  | 2.2 | 2.26 | 8:49 |  |  | 0.7 | 142.76 |  |  |  | 1160 | 65000 |  | 1342 | 1384.79 | 1922.74 | 1436.98 | 1995.21 | 1441.05 | 2000.86 | 0.81 | 1.72
9160 |  | 0.344 | -13.88 | 26 | 32976.05 | metal loss | External | 10 | 0.034 |  |  | 1.73 | 0.91 | 6:37 |  |  | 0.7 | 142.75 |  | MFL-A/XT |  | 1160 | 65000 |  | 1342
9160 |  | 0.344 | -13.89 | 25.99 | 32976.06 | metal loss | External | 10 | 0.034 |  |  | 0.43 | 0.63 | 8:40 |  |  | 0.7 | 142.75 |  | MFL-A/XT |  | 1160 | 65000 |  | 1342
9160 |  | 0.344 | -13.89 | 25.99 | 32976.06 | metal loss | External | 14 | 0.048 |  |  | 0.67 | 0.63 | 7:52 |  |  | 0.7 | 142.75 |  | MFL-A/XT |  | 1160 | 65000 |  | 1342 | 1472.99 | 2045.21
9160 |  | 0.344 | -13.89 | 25.99 | 32976.06 | metal loss | External | 26 | 0.089 |  |  | 0.59 | 1.42 | 8:16 |  |  | 0.7 | 142.75 |  | MFL-A/XT |  | 1160 | 65000 |  | 1342 | 1470.96 | 2042.39 | 1542.65 | 2141.93 | 1543.19 | 2142.69 | 0.75 | 1.85
9160 |  | 0.344 | -13.9 | 25.98 | 32976.07 | metal loss | External | 12 | 0.041 |  |  | 1.89 | 1.69 | 6:11 |  |  | 0.7 | 142.75 |  | MFL-A/XT |  | 1160 | 65000 |  | 1342
9160 |  | 0.344 | -14.03 | 25.85 | 32976.19 | metal loss | External | 10 | 0.034 |  |  | 0.55 | 2.13 | 7:55 |  |  | 0.7 | 142.75 |  | MFL-A/XT |  | 1160 | 65000 |  | 1342
9160 |  | 0.344 | -14.07 | 25.81 | 32976.23 | metal loss | External | 17 | 0.058 |  |  | 0.59 | 1.53 | 8:46 |  |  | 0.7 | 142.75 |  | MFL-A/XT |  | 1160 | 65000 |  | 1342 | 1473.12 | 2045.39
9160 |  | 0.344 | -14.53 | 25.35 | 32976.69 | cluster | External | 32 | 0.11 |  |  | 3.37 | 8.32 | 7:39 |  |  | 0.7 | 142.75 |  |  |  | 1160 | 65000 |  | 1342 | 1361.14 | 1889.91 | 1407.71 | 1954.57 | 1457.93 | 2024.3 | 0.82 | 1.68
9160 |  | 0.344 | -14.96 | 24.91 | 32977.13 | metal loss | External | 18 | 0.062 |  |  | 0.63 | 1.34 | 6:45 |  |  | 0.7 | 142.74 |  | MFL-A/XT |  | 1160 | 65000 |  | 1342 | 1472.38 | 2044.36
9160 |  | 0.344 | -14.97 | 24.91 | 32977.14 | metal loss | External | 13 | 0.045 |  |  | 1.46 | 0.83 | 7:16 |  |  | 0.7 | 142.74 |  | MFL-A/XT |  | 1160 | 65000 |  | 1342 | 1463.87 | 2032.55
9160 |  | 0.344 | -16.18 | 23.7 | 32978.35 | metal loss | External | 11 | 0.038 |  |  | 1.38 | 1.97 | 7:18 |  |  | 0.7 | 142.73 |  | MFL-A/XT |  | 1160 | 65000 |  | 1342
9170 | 40.03 | 0.344 |  |  | 33002.05 | GirthWeld | [10 empty] | 0.7 | 142.37 |  |  |  | 1160 | 65000 |  | 1342
9180 | 39.97 | 0.344 |  |  | 33042.07 | GirthWeld | [9 empty] | 1 | 1 | 141.75 |  |  |  | 1160 | 65000 |  | 1342
9180 |  |  |  |  | 33080.72 | Attachment | [7 empty] | 6:00 | Repair Marker 2012 Dig #19 Recoat |  |  | 141.56
9180 |  | 0.344 | -39.11 | 0.86 | 33081.18 | cluster | External | 43 | 0.148 |  |  | 0.67 | 4.84 | 5:33 | Recoat |  | 1 | 141.56 |  |  |  | 1160 | 65000 |  | 1342 | 1463.83 | 2032.5 | 1533.85 | 2129.71 | 1537.58 | 2134.89 | 0.76 | 1.84
9190 | 40.01 | 0.344 |  |  | 33082.04 | GirthWeld | [10 empty] | 0.7 | 141.56 |  |  |  | 1160 | 65000 |  | 1342
9190 |  |  |  |  | 33083.19 | Attachment | [7 empty] | 6:00 | Repair Marker 2012 Dig #19 Recoat |  |  | 141.55
9200 | 40.05 | 0.344 |  |  | 33122.06 | GirthWeld | [9 empty] | 1 | 1 | 141.77 |  |  |  | 1160 | 65000 |  | 1342
9200 |  | 0.344 | -39.11 | 0.94 | 33161.16 | metal loss | External | 10 | 0.034 |  |  | 0.55 | 1.18 | 3:12 |  |  | 1 | 141.7 |  | MFL-A/XT |  | 1160 | 65000 |  | 1342
9210 | 40.04 | 0.344 |  |  | 33162.11 | GirthWeld | [9 empty] | 1 | 0.7 | 141.69 |  |  |  | 1160 | 65000 |  | 1342
9210 |  | 0.344 | -0.82 | 39.22 | 33162.93 | metal loss | External | 19 | 0.065 |  |  | 1.42 | 0.87 | 3:44 |  |  | 0.7 | 141.68 |  | MFL-A/XT |  | 1160 | 65000 |  | 1342 | 1458.23 | 2024.72
9220 | 40.04 | 0.344 |  |  | 33202.15 | GirthWeld | [9 empty] | 4 | 0.7 | 140.7 |  |  |  | 1160 | 65000 |  | 1342
9220 |  | 0.344 | -38.77 | 1.27 | 33240.91 | metal loss | External | 11 | 0.038 |  |  | 1.42 | 1.1 | 8:15 |  |  | 0.7 | 139.67 |  | MFL-A/XT |  | 1160 | 65000 |  | 1342
9220 |  | 0.344 | -39.19 | 0.85 | 33241.33 | metal loss | External | 17 | 0.058 |  |  | 0.79 | 0.98 | 4:29 |  |  | 0.7 | 139.66 |  | MFL-A/XT |  | 1160 | 65000 |  | 1342 | 1470.73 | 2042.08
9220 |  | 0.344 | -39.38 | 0.65 | 33241.53 | metal loss | External | 18 | 0.062 |  |  | 0.91 | 1.93 | 7:11 |  |  | 0.7 | 139.66 |  | MFL-A/XT |  | 1160 | 65000 |  | 1342 | 1468.59 | 2039.1
9220 |  | 0.344 | -39.44 | 0.6 | 33241.58 | metal loss | External | 18 | 0.062 |  |  | 1.02 | 1.38 | 8:23 |  |  | 0.7 | 139.66 |  | MFL-A/XT |  | 1160 | 65000 |  | 1342 | 1466.62 | 2036.36
9230 | 39.99 | 0.344 |  |  | 33242.18 | GirthWeld | [9 empty] | 1 | 0.7 | 139.66 |  |  |  | 1160 | 65000 |  | 1342
9230 |  | 0.344 | -0.02 | 39.97 | 33242.21 | metal loss | External | 17 | 0.058 |  |  | 0.55 | 1.73 | 7:05 | affecting girth weld |  | 0.7 | 139.66 |  | MFL-A/XT |  | 1160 | 65000 |  | 1342 | 1473.48 | 2045.89
9240 | 40.01 | 0.344 |  |  | 33282.17 | GirthWeld | [10 empty] | 0.7 | 139.37 |  |  |  | 1160 | 65000 |  | 1342
9250 | 40.04 | 0.344 |  |  | 33322.18 | GirthWeld | [9 empty] | 9 | 0.7 | 139.46 |  |  |  | 1160 | 65000 |  | 1342
9250 |  | 0.344 | -0.78 | 39.27 | 33322.96 | metal loss | External | 16 | 0.055 |  |  | 0.87 | 3.07 | 7:49 |  |  | 0.7 | 139.46 |  | MFL-A/XT |  | 1160 | 65000 |  | 1342 | 1470.02 | 2041.08
9250 |  | 0.344 | -32.41 | 7.63 | 33354.59 | metal loss | External | 41 | 0.141 |  |  | 2.28 | 2.17 | 12:03 |  |  | 0.7 | 139.55 |  | MFL-A/XT |  | 1160 | 65000 |  | 1342 | 1380.39 | 1916.64 | 1431.4 | 1987.46 | 1447.37 | 2009.64 | 0.81 | 1.71
9250 |  | 0.344 | -32.96 | 7.08 | 33355.15 | metal loss | External | 33 | 0.114 |  |  | 0.79 | 1.38 | 11:34 |  |  | 0.7 | 139.54 |  | MFL-A/XT |  | 1160 | 65000 |  | 1342 | 1464.54 | 2033.47 | 1535.15 | 2131.51 | 1536.76 | 2133.75 | 0.76 | 1.84
9250 |  | 0.344 | -34.61 | 5.44 | 33356.79 | metal loss | External | 15 | 0.052 |  |  | 2.05 | 2.09 | 12:41 |  |  | 0.7 | 139.54 |  | MFL-A/XT |  | 1160 | 65000 |  | 1342 | 1450.85 | 2014.47
9250 |  | 0.344 | -34.62 | 5.43 | 33356.8 | metal loss | External | 12 | 0.041 |  |  | 1.89 | 0.67 | 1:16 |  |  | 0.7 | 139.54 |  | MFL-A/XT |  | 1160 | 65000 |  | 1342
9250 |  | 0.344 | -37.24 | 2.8 | 33359.42 | metal loss | External | 23 | 0.079 |  |  | 1.93 | 1.58 | 1:09 |  |  | 0.7 | 139.53 |  | MFL-A/XT |  | 1160 | 65000 |  | 1342 | 1438.93 | 1997.91 | 1505.65 | 2090.56 | 1508.82 | 2094.96 | 0.77 | 1.8
9250 |  | 0.344 | -38.29 | 1.76 | 33360.47 | metal loss | External | 10 | 0.034 |  |  | 0.55 | 1.58 | 12:47 |  |  | 0.7 | 139.53 |  | MFL-A/XT |  | 1160 | 65000 |  | 1342
9250 |  | 0.344 | -38.63 | 1.41 | 33360.82 | cluster | External | 18 | 0.062 |  |  | 2.53 | 7.63 | 12:40 |  |  | 0.7 | 139.53 |  |  |  | 1160 | 65000 |  | 1342 | 1434.5 | 1991.77
9250 |  | 0.344 | -38.81 | 1.23 | 33361 | metal loss | External | 14 | 0.048 |  |  | 0.35 | 0.59 | 1:25 |  |  | 0.7 | 139.53 |  | MFL-A/XT |  | 1160 | 65000 |  | 1342 | 1475.32 | 2048.44
9260 | 39.43 | 0.344 |  |  | 33362.23 | GirthWeld | [9 empty] | 5 | 0.7 | 139.52 |  |  |  | 1160 | 65000 |  | 1342
9260 |  | 0.344 | -9.45 | 29.98 | 33371.68 | metal loss | External | 12 | 0.041 |  |  | 0.39 | 0.87 | 6:46 |  |  | 0.7 | 139.36 |  | MFL-A/XT |  | 1160 | 65000 |  | 1342
9260 |  | 0.344 | -9.57 | 29.87 | 33371.79 | metal loss | External | 28 | 0.096 |  |  | 0.75 | 1.38 | 6:52 |  |  | 0.7 | 139.36 |  | MFL-A/XT |  | 1160 | 65000 |  | 1342 | 1467.52 | 2037.61 | 1538.72 | 2136.47 | 1539.72 | 2137.86 | 0.75 | 1.84
9260 |  | 0.344 | -9.6 | 29.83 | 33371.83 | metal loss | External | 10 | 0.034 |  |  | 0.98 | 0.87 | 6:18 |  |  | 0.7 | 139.36 |  | MFL-A/XT |  | 1160 | 65000 |  | 1342
9260 |  | 0.344 | -9.91 | 29.52 | 33372.14 | metal loss | External | 12 | 0.041 |  |  | 0.83 | 1.58 | 6:26 |  |  | 0.7 | 139.34 |  | MFL-A/XT |  | 1160 | 65000 |  | 1342
9260 |  | 0.344 | -38.48 | 0.95 | 33400.71 | metal loss | External | 14 | 0.048 |  |  | 1.58 | 1.42 | 7:34 |  |  | 0.7 | 137.95 |  | MFL-A/XT |  | 1160 | 65000 |  | 1342 | 1460.89 | 2028.42
9270 | 40.01 | 0.344 |  |  | 33401.66 | GirthWeld | [9 empty] | 11 | 0.7 | 137.9 |  |  |  | 1160 | 65000 |  | 1342
9270 |  | 0.344 | -1.03 | 38.98 | 33402.69 | metal loss | External | 31 | 0.107 |  |  | 0.59 | 0.94 | 6:40 |  |  | 0.7 | 137.85 |  | MFL-A/XT |  | 1160 | 65000 |  | 1342 | 1469.94 | 2040.98 | 1541.41 | 2140.21 | 1542.22 | 2141.34 | 0.75 | 1.85
9270 |  | 0.344 | -23.56 | 16.45 | 33425.22 | metal loss | External | 23 | 0.079 |  |  | 0.63 | 1.1 | 5:32 |  |  | 0.7 | 136.93 |  | MFL-A/XT |  | 1160 | 65000 |  | 1342 | 1471.13 | 2042.62 | 1542.88 | 2142.25 | 1543.31 | 2142.85 | 0.75 | 1.85
9270 |  | 0.344 | -29.87 | 10.14 | 33431.52 | metal loss | External | 46 | 0.158 |  |  | 0.67 | 0.87 | 5:34 |  |  | 0.7 | 136.75 |  | MFL-A/XT |  | 1160 | 65000 |  | 1342 | 1462.96 | 2031.29 | 1532.62 | 2128.01 | 1535.14 | 2131.5 | 0.76 | 1.83
9270 |  | 0.344 | -34.59 | 5.42 | 33436.25 | cluster | External | 21 | 0.072 |  |  | 2.18 | 1.3 | 5:56 |  |  | 0.7 | 136.62 |  |  |  | 1160 | 65000 |  | 1342 | 1436.27 | 1994.22 | 1502.48 | 2086.15 | 1512.53 | 2100.11 | 0.77 | 1.8
9270 |  | 0.344 | -38.73 | 1.27 | 33440.39 | metal loss | External | 37 | 0.127 |  |  | 0.75 | 1.14 | 5:35 |  |  | 0.7 | 136.53 |  | MFL-A/XT |  | 1160 | 65000 |  | 1342 | 1463.84 | 2032.51 | 1534.17 | 2130.15 | 1536.08 | 2132.81 | 0.76 | 1.84
9270 |  | 0.344 | -38.96 | 1.05 | 33440.62 | cluster | External | 62 | 0.213 |  |  | 3.29 | 3.96 | 5:29 |  |  | 0.7 | 136.52 |  |  |  | 1160 | 65000 |  | 1342 | 1216.34 | 1688.86 | 1200.87 | 1667.37 | 1361.58 | 1890.52 | 0.97 | 1.44
9270 |  | 0.344 | -39.45 | 0.55 | 33441.11 | metal loss | External | 22 | 0.076 |  |  | 1.14 | 1.61 | 5:32 |  |  | 0.7 | 136.51 |  | MFL-A/XT |  | 1160 | 65000 |  | 1342 | 1461.73 | 2029.58 | 1532.31 | 2127.58 | 1533.42 | 2129.12 | 0.76 | 1.83
9270 |  | 0.344 | -39.59 | 0.42 | 33441.24 | metal loss | External | 11 | 0.038 |  |  | 0.79 | 1.42 | 5:32 |  |  | 0.7 | 136.51 |  | MFL-A/XT |  | 1160 | 65000 |  | 1342
9270 |  | 0.344 | -39.94 | 0.07 | 33441.59 | metal loss | External | 23 | 0.079 |  |  | 0.79 | 0.63 | 5:44 | affecting girth weld |  | 0.7 | 136.5 |  | MFL-A/XT |  | 1160 | 65000 |  | 1342 | 1468.69 | 2039.24 | 1540.15 | 2138.47 | 1540.79 | 2139.34 | 0.75 | 1.84
9270 |  | 0.344 | -39.94 | 0.07 | 33441.6 | metal loss | External | 33 | 0.114 |  |  | 0.79 | 0.59 | 6:13 | affecting girth weld |  | 0.7 | 136.5 |  | MFL-A/XT |  | 1160 | 65000 |  | 1342 | 1464.19 | 2033 | 1534.75 | 2130.96 | 1536.41 | 2133.27 | 0.76 | 1.84
9270 |  | 0.344 | -40 | 0.01 | 33441.66 | metal loss | External | 35 | 0.12 |  |  | 1.15 | 2.21 | 5:55 | affecting girth weld |  | 0.7 | 136.5 |  | MFL-A/XT |  | 1160 | 65000 |  | 1342 | 1450.29 | 2013.7 | 1518.37 | 2108.22 | 1522.17 | 2113.5 | 0.76 | 1.82
9280 | 40.07 | 0.344 |  |  | 33441.67 | GirthWeld | [9 empty] | 56 | 1 | 136.5 |  |  |  | 1160 | 65000 |  | 1342
9280 |  | 0.344 | -2.29 | 37.78 | 33443.96 | metal loss | External | 17 | 0.058 |  |  | 0.98 | 1.5 | 6:25 |  |  | 1 | 136.45 |  | MFL-A/XT |  | 1160 | 65000 |  | 1342 | 1467.97 | 2038.24
9280 |  | 0.344 | -10.83 | 29.24 | 33452.49 | metal loss | External | 14 | 0.048 |  |  | 0.47 | 0.94 | 5:01 |  |  | 1 | 136.25 |  | MFL-A/XT |  | 1160 | 65000 |  | 1342 | 1474.61 | 2047.47
9280 |  | 0.344 | -11.71 | 28.35 | 33453.38 | metal loss | External | 17 | 0.058 |  |  | 1.38 | 1.89 | 4:41 |  |  | 1 | 136.23 |  | MFL-A/XT |  | 1160 | 65000 |  | 1342 | 1461.04 | 2028.61
9280 |  | 0.344 | -12.38 | 27.69 | 33454.04 | metal loss | External | 15 | 0.052 |  |  | 0.91 | 1.38 | 4:26 |  |  | 1 | 136.21 |  | MFL-A/XT |  | 1160 | 65000 |  | 1342 | 1470.14 | 2041.26
9280 |  | 0.344 | -12.62 | 27.45 | 33454.28 | metal loss | External | 15 | 0.052 |  |  | 0.55 | 1.1 | 4:32 |  |  | 1 | 136.21 |  | MFL-A/XT |  | 1160 | 65000 |  | 1342 | 1473.83 | 2046.38
9280 |  | 0.344 | -14.11 | 25.96 | 33455.77 | metal loss | External | 13 | 0.045 |  |  | 0.67 | 1.73 | 4:27 |  |  | 1 | 136.17 |  | MFL-A/XT |  | 1160 | 65000 |  | 1342 | 1473.24 | 2045.55
9280 |  | 0.344 | -14.33 | 25.73 | 33456 | metal loss | External | 24 | 0.083 |  |  | 1.02 | 1.69 | 4:19 |  |  | 1 | 136.17 |  | MFL-A/XT |  | 1160 | 65000 |  | 1342 | 1462.85 | 2031.13 | 1533.52 | 2129.26 | 1534.75 | 2130.96 | 0.76 | 1.84
9280 |  | 0.344 | -14.59 | 25.48 | 33456.25 | metal loss | External | 12 | 0.041 |  |  | 0.71 | 1.1 | 4:33 |  |  | 1 | 136.16 |  | MFL-A/XT |  | 1160 | 65000 |  | 1342
9280 |  | 0.344 | -16.11 | 23.95 | 33457.78 | metal loss | External | 10 | 0.034 |  |  | 0.43 | 0.87 | 7:35 |  |  | 1 | 136.12 |  | MFL-A/XT |  | 1160 | 65000 |  | 1342
9280 |  | 0.344 | -17.02 | 23.05 | 33458.68 | metal loss | External | 13 | 0.045 |  |  | 0.91 | 1.5 | 7:34 |  |  | 1 | 136.09 |  | MFL-A/XT |  | 1160 | 65000 |  | 1342 | 1471.02 | 2042.48
9280 |  | 0.344 | -17.04 | 23.03 | 33458.7 | metal loss | External | 26 | 0.089 |  |  | 0.98 | 1.77 | 4:11 |  |  | 1 | 136.09 |  | MFL-A/XT |  | 1160 | 65000 |  | 1342 | 1462.75 | 2030.99 | 1533.35 | 2129.02 | 1534.75 | 2130.96 | 0.76 | 1.84
9280 |  | 0.344 | -17.61 | 22.46 | 33459.28 | metal loss | External | 17 | 0.058 |  |  | 0.47 | 1.1 | 7:34 |  |  | 1 | 136.07 |  | MFL-A/XT |  | 1160 | 65000 |  | 1342 | 1474.23 | 2046.93
9280 |  | 0.344 | -18.41 | 21.66 | 33460.07 | metal loss | External | 17 | 0.058 |  |  | 1.3 | 1.61 | 7:42 |  |  | 1 | 136.05 |  | MFL-A/XT |  | 1160 | 65000 |  | 1342 | 1462.4 | 2030.51
9280 |  | 0.344 | -19.08 | 20.99 | 33460.75 | metal loss | External | 10 | 0.034 |  |  | 0.63 | 1.34 | 4:02 |  |  | 1 | 136.02 |  | MFL-A/XT |  | 1160 | 65000 |  | 1342
9280 |  | 0.344 | -27.86 | 12.21 | 33469.53 | metal loss | External | 14 | 0.048 |  |  | 0.63 | 1.02 | 4:32 |  |  | 1 | 135.88 |  | MFL-A/XT |  | 1160 | 65000 |  | 1342 | 1473.42 | 2045.8
9280 |  | 0.344 | -28.01 | 12.06 | 33469.68 | metal loss | External | 14 | 0.048 |  |  | 0.59 | 1.69 | 4:24 |  |  | 1 | 135.88 |  | MFL-A/XT |  | 1160 | 65000 |  | 1342 | 1473.62 | 2046.09
9280 |  | 0.344 | -28.2 | 11.87 | 33469.86 | metal loss | External | 16 | 0.055 |  |  | 0.79 | 0.63 | 4:59 |  |  | 1 | 135.88 |  | MFL-A/XT |  | 1160 | 65000 |  | 1342 | 1471.09 | 2042.58
9280 |  | 0.344 | -28.76 | 11.3 | 33470.43 | metal loss | External | 12 | 0.041 |  |  | 1.18 | 1.42 | 4:23 |  |  | 1 | 135.89 |  | MFL-A/XT |  | 1160 | 65000 |  | 1342
9280 |  | 0.344 | -28.95 | 11.12 | 33470.61 | metal loss | External | 10 | 0.034 |  |  | 0.47 | 0.75 | 4:25 |  |  | 1 | 135.89 |  | MFL-A/XT |  | 1160 | 65000 |  | 1342
9280 |  | 0.344 | -30.63 | 9.44 | 33472.3 | metal loss | External | 10 | 0.034 |  |  | 0.98 | 2.21 | 3:55 |  |  | 1 | 135.94 |  | MFL-A/XT |  | 1160 | 65000 |  | 1342
9280 |  | 0.344 | -30.74 | 9.33 | 33472.4 | metal loss | External | 12 | 0.041 |  |  | 0.87 | 1.14 | 4:20 |  |  | 1 | 135.95 |  | MFL-A/XT |  | 1160 | 65000 |  | 1342
9280 |  | 0.344 | -31.8 | 8.26 | 33473.47 | metal loss | External | 23 | 0.079 |  |  | 1.26 | 2.17 | 3:48 |  |  | 1 | 135.99 |  | MFL-A/XT |  | 1160 | 65000 |  | 1342 | 1457.97 | 2024.35 | 1527.98 | 2121.56 | 1529.52 | 2123.7 | 0.76 | 1.83
9280 |  | 0.344 | -32.27 | 7.79 | 33473.94 | metal loss | External | 18 | 0.062 |  |  | 0.63 | 1.97 | 4:04 |  |  | 1 | 136.02 |  | MFL-A/XT |  | 1160 | 65000 |  | 1342 | 1472.38 | 2044.36
9280 |  | 0.344 | -32.41 | 7.66 | 33474.08 | metal loss | External | 18 | 0.062 |  |  | 0.55 | 1.38 | 3:56 |  |  | 1 | 136.02 |  | MFL-A/XT |  | 1160 | 65000 |  | 1342 | 1473.42 | 2045.81
9280 |  | 0.344 | -32.73 | 7.33 | 33474.4 | metal loss | External | 14 | 0.048 |  |  | 1.73 | 1.65 | 4:20 |  |  | 1 | 136.04 |  | MFL-A/XT |  | 1160 | 65000 |  | 1342 | 1458.08 | 2024.51
9280 |  | 0.344 | -32.73 | 7.33 | 33474.4 | metal loss | External | 13 | 0.045 |  |  | 0.79 | 1.1 | 3:50 |  |  | 1 | 136.04 |  | MFL-A/XT |  | 1160 | 65000 |  | 1342 | 1472.14 | 2044.03
9280 |  | 0.344 | -32.79 | 7.27 | 33474.46 | metal loss | External | 12 | 0.041 |  |  | 1.85 | 0.75 | 7:13 |  |  | 1 | 136.04 |  | MFL-A/XT |  | 1160 | 65000 |  | 1342
9280 |  | 0.344 | -32.82 | 7.25 | 33474.48 | metal loss | External | 31 | 0.107 |  |  | 1.77 | 1.77 | 7:56 |  |  | 1 | 136.04 |  | MFL-A/XT |  | 1160 | 65000 |  | 1342 | 1430.2 | 1985.8 | 1494.75 | 2075.43 | 1500.72 | 2083.72 | 0.78 | 1.79
9280 |  | 0.344 | -32.82 | 7.25 | 33474.49 | metal loss | External | 14 | 0.048 |  |  | 1.34 | 0.94 | 7:27 |  |  | 1 | 136.04 |  | MFL-A/XT |  | 1160 | 65000 |  | 1342 | 1464.7 | 2033.7
9280 |  | 0.344 | -32.89 | 7.18 | 33474.55 | metal loss | External | 10 | 0.034 |  |  | 2.17 | 1.3 | 5:04 |  |  | 1 | 136.04 |  | MFL-A/XT |  | 1160 | 65000 |  | 1342
9280 |  | 0.344 | -32.95 | 7.12 | 33474.61 | metal loss | External | 22 | 0.076 |  |  | 0.79 | 1.34 | 4:26 |  |  | 1 | 136.05 |  | MFL-A/XT |  | 1160 | 65000 |  | 1342 | 1468.86 | 2039.48 | 1540.36 | 2138.76 | 1540.92 | 2139.53 | 0.75 | 1.84
9280 |  | 0.344 | -33.18 | 6.89 | 33474.85 | metal loss | External | 23 | 0.079 |  |  | 0.67 | 1.14 | 4:05 |  |  | 1 | 136.06 |  | MFL-A/XT |  | 1160 | 65000 |  | 1342 | 1470.75 | 2042.1 | 1542.46 | 2141.67 | 1542.92 | 2142.31 | 0.75 | 1.85
9280 |  | 0.344 | -33.27 | 6.8 | 33474.94 | metal loss | External | 10 | 0.034 |  |  | 0.35 | 0.59 | 4:55 |  |  | 1 | 136.06 |  | MFL-A/XT |  | 1160 | 65000 |  | 1342
9280 |  | 0.344 | -33.3 | 6.77 | 33474.96 | metal loss | External | 15 | 0.052 |  |  | 0.75 | 1.61 | 7:59 |  |  | 1 | 136.07 |  | MFL-A/XT |  | 1160 | 65000 |  | 1342 | 1471.98 | 2043.81
9280 |  | 0.344 | -33.52 | 6.55 | 33475.18 | metal loss | External | 12 | 0.041 |  |  | 0.43 | 0.79 | 7:58 |  |  | 1 | 136.08 |  | MFL-A/XT |  | 1160 | 65000 |  | 1342
9280 |  | 0.344 | -33.74 | 6.32 | 33475.41 | metal loss | External | 19 | 0.065 |  |  | 0.71 | 1.61 | 5:09 |  |  | 1 | 136.09 |  | MFL-A/XT |  | 1160 | 65000 |  | 1342 | 1471.2 | 2042.72
9280 |  | 0.344 | -33.77 | 6.3 | 33475.43 | metal loss | External | 10 | 0.034 |  |  | 0.67 | 1.02 | 5:44 |  |  | 1 | 136.09 |  | MFL-A/XT |  | 1160 | 65000 |  | 1342
9280 |  | 0.344 | -33.94 | 6.13 | 33475.6 | metal loss | External | 28 | 0.096 |  |  | 0.79 | 1.18 | 7:57 |  |  | 1 | 136.1 |  | MFL-A/XT |  | 1160 | 65000 |  | 1342 | 1466.42 | 2036.08 | 1537.47 | 2134.73 | 1538.59 | 2136.3 | 0.75 | 1.84
9280 |  | 0.344 | -34.35 | 5.71 | 33476.02 | metal loss | External | 12 | 0.041 |  |  | 0.59 | 1.1 | 3:48 |  |  | 1 | 136.12 |  | MFL-A/XT |  | 1160 | 65000 |  | 1342
9280 |  | 0.344 | -34.41 | 5.66 | 33476.08 | metal loss | External | 21 | 0.072 |  |  | 0.71 | 1.18 | 7:54 |  |  | 1 | 136.12 |  | MFL-A/XT |  | 1160 | 65000 |  | 1342 | 1470.59 | 2041.88 | 1542.31 | 2141.46 | 1542.69 | 2141.99 | 0.75 | 1.85
9280 |  | 0.344 | -34.59 | 5.48 | 33476.26 | cluster | External | 23 | 0.079 |  |  | 2.75 | 1.78 | 5:06 |  |  | 1 | 136.13 |  |  |  | 1160 | 65000 |  | 1342 | 1414.46 | 1963.94 | 1475.71 | 2048.98 | 1489.62 | 2068.3 | 0.79 | 1.77
9280 |  | 0.344 | -34.66 | 5.41 | 33476.32 | metal loss | External | 48 | 0.165 |  |  | 0.75 | 1.46 | 4:11 |  |  | 1 | 136.14 |  | MFL-A/XT |  | 1160 | 65000 |  | 1342 | 1457.96 | 2024.34 | 1526.39 | 2119.36 | 1530 | 2124.37 | 0.76 | 1.83
9280 |  | 0.344 | -34.9 | 5.17 | 33476.57 | metal loss | External | 17 | 0.058 |  |  | 0.51 | 1.22 | 4:20 |  |  | 1 | 136.15 |  | MFL-A/XT |  | 1160 | 65000 |  | 1342 | 1473.82 | 2046.36
9280 |  | 0.344 | -35.08 | 4.99 | 33476.75 | cluster | External | 26 | 0.089 |  |  | 1.54 | 4.44 | 7:28 |  |  | 1 | 136.16 |  |  |  | 1160 | 65000 |  | 1342 | 1446.55 | 2008.5 | 1514.57 | 2102.94 | 1523.02 | 2114.67 | 0.77 | 1.81
9280 |  | 0.344 | -35.24 | 4.83 | 33476.9 | metal loss | External | 15 | 0.052 |  |  | 0.59 | 1.14 | 3:45 |  |  | 1 | 136.17 |  | MFL-A/XT |  | 1160 | 65000 |  | 1342 | 1473.52 | 2045.95
9280 |  | 0.344 | -35.49 | 4.58 | 33477.16 | metal loss | External | 12 | 0.041 |  |  | 0.51 | 1.06 | 8:03 |  |  | 1 | 136.18 |  | MFL-A/XT |  | 1160 | 65000 |  | 1342
9280 |  | 0.344 | -35.7 | 4.37 | 33477.36 | metal loss | External | 11 | 0.038 |  |  | 0.87 | 0.63 | 4:13 |  |  | 1 | 136.19 |  | MFL-A/XT |  | 1160 | 65000 |  | 1342
9280 |  | 0.344 | -35.71 | 4.36 | 33477.37 | metal loss | External | 12 | 0.041 |  |  | 1.97 | 3.03 | 4:18 |  |  | 1 | 136.19 |  | MFL-A/XT |  | 1160 | 65000 |  | 1342
9280 |  | 0.344 | -35.83 | 4.24 | 33477.5 | metal loss | External | 14 | 0.048 |  |  | 0.83 | 1.26 | 7:10 |  |  | 1 | 136.2 |  | MFL-A/XT |  | 1160 | 65000 |  | 1342 | 1471.41 | 2043.01
9280 |  | 0.344 | -35.83 | 4.24 | 33477.5 | metal loss | External | 11 | 0.038 |  |  | 0.55 | 1.14 | 7:52 |  |  | 1 | 136.2 |  | MFL-A/XT |  | 1160 | 65000 |  | 1342
9280 |  | 0.344 | -35.89 | 4.18 | 33477.56 | metal loss | External | 12 | 0.041 |  |  | 0.43 | 0.98 | 4:19 |  |  | 1 | 136.2 |  | MFL-A/XT |  | 1160 | 65000 |  | 1342
9280 |  | 0.344 | -36 | 4.07 | 33477.66 | metal loss | External | 14 | 0.048 |  |  | 0.43 | 0.98 | 7:49 |  |  | 1 | 136.2 |  | MFL-A/XT |  | 1160 | 65000 |  | 1342 | 1474.85 | 2047.79
9280 |  | 0.344 | -36.08 | 3.98 | 33477.75 | metal loss | External | 18 | 0.062 |  |  | 0.43 | 0.87 | 3:58 |  |  | 1 | 136.21 |  | MFL-A/XT |  | 1160 | 65000 |  | 1342 | 1474.41 | 2047.18
9280 |  | 0.344 | -36.36 | 3.71 | 33478.02 | metal loss | External | 11 | 0.038 |  |  | 0.63 | 1.42 | 4:20 |  |  | 1 | 136.22 |  | MFL-A/XT |  | 1160 | 65000 |  | 1342
9280 |  | 0.344 | -36.7 | 3.36 | 33478.37 | metal loss | External | 12 | 0.041 |  |  | 0.47 | 1.02 | 7:57 |  |  | 1 | 136.24 |  | MFL-A/XT |  | 1160 | 65000 |  | 1342
9280 |  | 0.344 | -38.19 | 1.88 | 33479.85 | metal loss | External | 11 | 0.038 |  |  | 0.35 | 0.59 | 4:25 |  |  | 1 | 136.32 |  | MFL-A/XT |  | 1160 | 65000 |  | 1342
9280 |  |  |  |  | 33480.07 | Area Start Sleeve | [8 empty] | 2012 Dig #2 |  |  | 136.33
9280 |  |  |  |  | 33481.14 | Area End Sleeve | [8 empty] | 2012 Dig #2 |  |  | 136.39
9290 | 40.02 | 0.344 |  |  | 33481.73 | GirthWeld | [9 empty] | 3 | 0.7 | 136.42 |  |  |  | 1160 | 65000 |  | 1342
9290 |  | 0.344 | -0.64 | 39.38 | 33482.37 | metal loss | External | 12 | 0.041 |  |  | 2.09 | 1.73 | 11:58 |  |  | 0.7 | 136.45 |  | MFL-A/XT |  | 1160 | 65000 |  | 1342
9290 |  | 0.344 | -0.65 | 39.37 | 33482.38 | metal loss | External | 14 | 0.048 |  |  | 1.69 | 1.38 | 11:30 |  |  | 0.7 | 136.46 |  | MFL-A/XT |  | 1160 | 65000 |  | 1342 | 1458.9 | 2025.64
9290 |  | 0.344 | -0.69 | 39.33 | 33482.42 | metal loss | External | 13 | 0.045 |  |  | 0.83 | 4.37 | 8:16 |  |  | 0.7 | 136.46 |  | MFL-A/XT |  | 1160 | 65000 |  | 1342 | 1471.78 | 2043.53
9300 | 40.09 | 0.344 |  |  | 33521.75 | GirthWeld | [9 empty] | 15 | 1 | 139.02 |  |  |  | 1160 | 65000 |  | 1342
9300 |  | 0.344 | -5.94 | 34.15 | 33527.69 | metal loss | External | 19 | 0.065 |  |  | 0.59 | 1.1 | 12:40 |  |  | 1 | 139.49 |  | MFL-A/XT |  | 1160 | 65000 |  | 1342 | 1472.71 | 2044.82
9300 |  | 0.344 | -6.23 | 33.85 | 33527.99 | metal loss | External | 17 | 0.058 |  |  | 0.67 | 1.18 | 12:37 |  |  | 1 | 139.51 |  | MFL-A/XT |  | 1160 | 65000 |  | 1342 | 1472.21 | 2044.13
9300 |  | 0.344 | -7 | 33.08 | 33528.75 | metal loss | External | 12 | 0.041 |  |  | 1.58 | 1.06 | 11:31 |  |  | 1 | 139.57 |  | MFL-A/XT |  | 1160 | 65000 |  | 1342
9300 |  | 0.344 | -7.08 | 33.01 | 33528.83 | metal loss | External | 14 | 0.048 |  |  | 0.87 | 1.22 | 12:01 |  |  | 1 | 139.58 |  | MFL-A/XT |  | 1160 | 65000 |  | 1342 | 1471 | 2042.45
9300 |  | 0.344 | -7.43 | 32.66 | 33529.18 | metal loss | External | 10 | 0.034 |  |  | 0.71 | 1.69 | 11:45 |  |  | 1 | 139.61 |  | MFL-A/XT |  | 1160 | 65000 |  | 1342
9300 |  | 0.344 | -7.75 | 32.34 | 33529.5 | metal loss | External | 11 | 0.038 |  |  | 2.05 | 1.22 | 12:32 |  |  | 1 | 139.63 |  | MFL-A/XT |  | 1160 | 65000 |  | 1342
9300 |  | 0.344 | -7.76 | 32.33 | 33529.51 | metal loss | External | 14 | 0.048 |  |  | 1.02 | 1.93 | 1:03 |  |  | 1 | 139.63 |  | MFL-A/XT |  | 1160 | 65000 |  | 1342 | 1469.11 | 2039.82
9300 |  | 0.344 | -8.21 | 31.88 | 33529.96 | metal loss | External | 15 | 0.052 |  |  | 0.43 | 0.71 | 11:30 |  |  | 1 | 139.67 |  | MFL-A/XT |  | 1160 | 65000 |  | 1342 | 1474.74 | 2047.64
9300 |  | 0.344 | -8.64 | 31.44 | 33530.39 | cluster | External | 35 | 0.12 |  |  | 2.69 | 3.56 | 12:25 |  |  | 1 | 139.7 |  |  |  | 1160 | 65000 |  | 1342 | 1378.92 | 1914.6 | 1430.53 | 1986.26 | 1477.06 | 2050.86 | 0.81 | 1.71
9300 |  | 0.344 | -8.72 | 31.37 | 33530.47 | metal loss | External | 10 | 0.034 |  |  | 0.35 | 0.59 | 11:18 |  |  | 1 | 139.71 |  | MFL-A/XT |  | 1160 | 65000 |  | 1342
9300 |  | 0.344 | -8.81 | 31.27 | 33530.56 | cluster | External | 23 | 0.079 |  |  | 1.96 | 1.3 | 11:21 |  |  | 1 | 139.72 |  |  |  | 1160 | 65000 |  | 1342 | 1437.83 | 1996.39 | 1504.34 | 2088.74 | 1515.19 | 2103.8 | 0.77 | 1.8
9300 |  | 0.344 | -9.24 | 30.85 | 33530.99 | metal loss | External | 12 | 0.041 |  |  | 0.79 | 1.73 | 12:00 |  |  | 1 | 139.75 |  | MFL-A/XT |  | 1160 | 65000 |  | 1342
9300 |  | 0.344 | -9.27 | 30.81 | 33531.02 | cluster | External | 19 | 0.065 |  |  | 1.61 | 1.03 | 12:43 |  |  | 1 | 139.75 |  |  |  | 1160 | 65000 |  | 1342 | 1453.75 | 2018.5
9300 |  | 0.344 | -9.29 | 30.79 | 33531.04 | metal loss | External | 14 | 0.048 |  |  | 0.83 | 1.02 | 11:29 |  |  | 1 | 139.76 |  | MFL-A/XT |  | 1160 | 65000 |  | 1342 | 1471.41 | 2043.01
9300 |  | 0.344 | -9.44 | 30.65 | 33531.19 | metal loss | External | 22 | 0.076 |  |  | 0.55 | 1.1 | 11:34 |  |  | 1 | 139.77 |  | MFL-A/XT |  | 1160 | 65000 |  | 1342 | 1472.54 | 2044.59 | 1544.47 | 2144.46 | 1544.75 | 2144.85 | 0.75 | 1.85
9310 | 40.09 | 0.344 |  |  | 33561.84 | GirthWeld | [9 empty] | 3 | 0.7 | 141.42 |  |  |  | 1160 | 65000 |  | 1342
9310 |  | 0.344 | -0.72 | 39.37 | 33562.56 | cluster | External | 35 | 0.12 |  |  | 3.82 | 9.49 | 5:10 |  |  | 0.7 | 141.45 |  |  |  | 1160 | 65000 |  | 1342 | 1331.79 | 1849.16 | 1369.02 | 1900.86 | 1417.99 | 1968.85 | 0.85 | 1.64
9310 |  | 0.344 | -0.78 | 39.31 | 33562.61 | metal loss | External | 17 | 0.058 |  |  | 1.14 | 8.74 | 7:14 |  |  | 0.7 | 141.45 |  | MFL-A/XT |  | 1160 | 65000 |  | 1342 | 1465.41 | 2034.69
9310 |  | 0.344 | -0.96 | 39.13 | 33562.8 | metal loss | External | 12 | 0.041 |  |  | 0.71 | 1.34 | 4:32 |  |  | 0.7 | 141.46 |  | MFL-A/XT |  | 1160 | 65000 |  | 1342
9320 | 39.9 | 0.344 |  |  | 33601.93 | GirthWeld | [10 empty] | 0.7 | 142.28 |  |  |  | 1160 | 65000 |  | 1342
9330 | 39.97 | 0.344 |  |  | 33641.83 | GirthWeld | [10 empty] | 1 | 141.79 |  |  |  | 1160 | 65000 |  | 1342
9340 | 39.95 | 0.344 |  |  | 33681.8 | GirthWeld | [10 empty] | 0.7 | 140.75 |  |  |  | 1160 | 65000 |  | 1342
9350 | 40.03 | 0.344 |  |  | 33721.75 | GirthWeld | [10 empty] | 0.7 | 137.8 |  |  |  | 1160 | 65000 |  | 1342
9360 | 40.07 | 0.344 |  |  | 33761.78 | GirthWeld | [9 empty] | 13 | 1 | 132.99 |  |  |  | 1160 | 65000 |  | 1342
9360 |  | 0.344 | -2.6 | 37.47 | 33764.38 | metal loss | External | 16 | 0.055 |  |  | 1.06 | 1.61 | 7:27 |  |  | 1 | 132.65 |  | MFL-A/XT |  | 1160 | 65000 |  | 1342 | 1467.25 | 2037.24
9360 |  | 0.344 | -2.88 | 37.19 | 33764.65 | metal loss | External | 30 | 0.103 |  |  | 0.75 | 1.46 | 7:23 |  |  | 1 | 132.62 |  | MFL-A/XT |  | 1160 | 65000 |  | 1342 | 1466.45 | 2036.13 | 1537.45 | 2134.71 | 1538.67 | 2136.4 | 0.75 | 1.84
9360 |  | 0.344 | -3.12 | 36.95 | 33764.89 | metal loss | External | 15 | 0.052 |  |  | 1.46 | 2.09 | 7:10 |  |  | 1 | 132.59 |  | MFL-A/XT |  | 1160 | 65000 |  | 1342 | 1461.78 | 2029.65
9360 |  | 0.344 | -3.42 | 36.64 | 33765.2 | metal loss | External | 12 | 0.041 |  |  | 0.91 | 2.01 | 6:56 |  |  | 1 | 132.55 |  | MFL-A/XT |  | 1160 | 65000 |  | 1342
9360 |  | 0.344 | -4.56 | 35.51 | 33766.34 | metal loss | External | 18 | 0.062 |  |  | 0.67 | 1.22 | 7:14 |  |  | 1 | 132.4 |  | MFL-A/XT |  | 1160 | 65000 |  | 1342 | 1472.09 | 2043.96
9360 |  | 0.344 | -4.84 | 35.22 | 33766.62 | metal loss | External | 15 | 0.052 |  |  | 0.98 | 1.81 | 7:12 |  |  | 1 | 132.36 |  | MFL-A/XT |  | 1160 | 65000 |  | 1342 | 1469.04 | 2039.73
9360 |  | 0.344 | -5.11 | 34.96 | 33766.89 | metal loss | External | 10 | 0.034 |  |  | 1.22 | 1.73 | 7:20 |  |  | 1 | 132.33 |  | MFL-A/XT |  | 1160 | 65000 |  | 1342
9360 |  | 0.344 | -26.87 | 13.2 | 33788.65 | metal loss | External | 11 | 0.038 |  |  | 0.79 | 1.42 | 7:51 |  |  | 1 | 130.81 |  | MFL-A/XT |  | 1160 | 65000 |  | 1342
9360 |  | 0.344 | -27.7 | 12.37 | 33789.47 | metal loss | External | 11 | 0.038 |  |  | 0.55 | 0.59 | 7:47 |  |  | 1 | 130.82 |  | MFL-A/XT |  | 1160 | 65000 |  | 1342
9360 |  | 0.344 | -27.77 | 12.3 | 33789.54 | metal loss | External | 11 | 0.038 |  |  | 0.47 | 0.79 | 7:49 |  |  | 1 | 130.82 |  | MFL-A/XT |  | 1160 | 65000 |  | 1342
9360 |  | 0.344 | -27.93 | 12.14 | 33789.71 | metal loss | External | 17 | 0.058 |  |  | 0.98 | 1.73 | 7:52 |  |  | 1 | 130.82 |  | MFL-A/XT |  | 1160 | 65000 |  | 1342 | 1467.97 | 2038.24
9360 |  |  |  |  | 33800.23 | Attachment | [7 empty] | 6:30 | Repair Marker |  |  | 131.32
9360 |  |  |  |  | 33800.29 | Area Start Composite Wrap | [8 empty] | Repair Marker @12:00 2012 Dig #20 |  |  | 131.32
9360 |  | 0.344 | -39.19 | 0.87 | 33800.97 | metal loss | External | 25 | 0.086 |  |  | 0.51 | 2.6 | 8:07 | Repaired? |  | 1 | 131.36 |  | MFL-A/XT |  | 1160 | 65000 |  | 1342 | 1472.64 | 2044.72 | 1544.55 | 2144.57 | 1544.9 | 2145.05 | 0.75 | 1.85
9360 |  | 0.344 | -39.2 | 0.86 | 33800.98 | metal loss | External | 10 | 0.034 |  |  | 0.63 | 1.42 | 2:11 | Repaired? |  | 1 | 131.36 |  | MFL-A/XT |  | 1160 | 65000 |  | 1342
9360 |  |  |  |  | 33801.74 | Area End Composite Wrap | [8 empty] | Repair Marker @12:00 2012 Dig #20 |  |  | 131.41
9370 | 24.8 | 0.344 |  |  | 33801.85 | GirthWeld | [9 empty] | 5 | 0.7 | 131.42 |  |  |  | 1160 | 65000 |  | 1342
9370 |  | 0.344 | -1.89 | 22.91 | 33803.74 | metal loss | External | 23 | 0.079 |  |  | 0.67 | 1.81 | 10:51 | Recoat |  | 0.7 | 131.54 |  | MFL-A/XT |  | 1160 | 65000 |  | 1342 | 1470.56 | 2041.83 | 1542.25 | 2141.37 | 1542.72 | 2142.03 | 0.75 | 1.85
9370 |  | 0.344 | -1.94 | 22.86 | 33803.79 | metal loss | External | 11 | 0.038 |  |  | 0.47 | 1.14 | 1:10 | Recoat |  | 0.7 | 131.54 |  | MFL-A/XT |  | 1160 | 65000 |  | 1342
9370 |  | 0.344 | -1.98 | 22.83 | 33803.82 | metal loss | External | 15 | 0.052 |  |  | 0.63 | 1.06 | 12:23 | Recoat |  | 0.7 | 131.54 |  | MFL-A/XT |  | 1160 | 65000 |  | 1342 | 1473.2 | 2045.5
9370 |  | 0.344 | -1.99 | 22.81 | 33803.84 | metal loss | External | 15 | 0.052 |  |  | 0.67 | 1.3 | 4:18 | Recoat |  | 0.7 | 131.54 |  | MFL-A/XT |  | 1160 | 65000 |  | 1342 | 1472.73 | 2044.85
9370 |  | 0.344 | -1.99 | 22.81 | 33803.84 | metal loss | External | 11 | 0.038 |  |  | 2.17 | 1.22 | 3:54 | Recoat |  | 0.7 | 131.54 |  | MFL-A/XT |  | 1160 | 65000 |  | 1342
9370 |  |  |  |  | 33804.26 | Attachment | [7 empty] | 6:00 | Repair Marker |  |  | 131.57
9370 |  |  |  |  | 33818.34 | Attachment | [7 empty] | 6:00 | Repair Marker |  |  | 132.49
9370 |  |  |  |  | 33818.54 | Area Start Sleeve | [8 empty] | 2012 Dig #20 |  |  | 132.51
9370 |  |  |  |  | 33821.38 | Area End Sleeve | [8 empty] | 2012 Dig #20 |  |  | 132.63
9370 |  |  |  |  | 33822.18 | Attachment | [7 empty] | 6:00 | Repair Marker |  |  | 132.66
9380 | 40.08 | 0.344 |  |  | 33826.65 | GirthWeld | [10 empty] | 0.7 | 132.74 |  |  |  | 1160 | 65000 |  | 1342
9390 | 40.11 | 0.344 |  |  | 33866.72 | GirthWeld | [9 empty] | 7 | 0.7 | 132.09 |  |  |  | 1160 | 65000 |  | 1342
9390 |  | 0.344 | -0.8 | 39.31 | 33867.52 | metal loss | External | 34 | 0.117 |  |  | 0.59 | 5.83 | 12:27 |  |  | 0.7 | 132.06 |  | MFL-A/XT |  | 1160 | 65000 |  | 1342 | 1468.88 | 2039.51 | 1540.12 | 2138.42 | 1541.17 | 2139.87 | 0.75 | 1.84
9390 |  | 0.344 | -36.37 | 3.74 | 33903.09 | metal loss | External | 10 | 0.034 |  |  | 0.67 | 0.94 | 11:57 |  |  | 0.7 | 131.45 |  | MFL-A/XT |  | 1160 | 65000 |  | 1342
9390 |  | 0.344 | -36.58 | 3.53 | 33903.3 | metal loss | External | 13 | 0.045 |  |  | 0.39 | 1.1 | 11:59 |  |  | 0.7 | 131.45 |  | MFL-A/XT |  | 1160 | 65000 |  | 1342 | 1475.21 | 2048.29
9390 |  | 0.344 | -36.64 | 3.47 | 33903.37 | metal loss | External | 14 | 0.048 |  |  | 0.47 | 1.38 | 11:49 |  |  | 0.7 | 131.45 |  | MFL-A/XT |  | 1160 | 65000 |  | 1342 | 1474.61 | 2047.47
9390 |  | 0.344 | -36.88 | 3.23 | 33903.6 | metal loss | External | 39 | 0.134 |  |  | 0.55 | 1.1 | 11:55 |  |  | 0.7 | 131.45 |  | MFL-A/XT |  | 1160 | 65000 |  | 1342 | 1468.75 | 2039.32 | 1539.83 | 2138.01 | 1541.04 | 2139.69 | 0.75 | 1.84
9390 |  | 0.344 | -37.18 | 2.93 | 33903.9 | metal loss | External | 10 | 0.034 |  |  | 0.47 | 1.02 | 11:59 |  |  | 0.7 | 131.44 |  | MFL-A/XT |  | 1160 | 65000 |  | 1342
9390 |  | 0.344 | -37.36 | 2.75 | 33904.08 | metal loss | External | 10 | 0.034 |  |  | 2.09 | 1.02 | 12:50 |  |  | 0.7 | 131.44 |  | MFL-A/XT |  | 1160 | 65000 |  | 1342
9400 | 40.1 | 0.344 |  |  | 33906.84 | GirthWeld | [9 empty] | 2 | 0.7 | 131.42 |  |  |  | 1160 | 65000 |  | 1342
9400 |  |  |  |  | 33945.79 | Attachment | [7 empty] | 6:00 | Repair Marker 2012 Dig #21 Recoat |  |  | 129.93
9400 |  | 0.344 | -39.22 | 0.88 | 33946.06 | metal loss | External | 19 | 0.065 |  |  | 0.51 | 1.5 | 10:56 |  |  | 0.7 | 129.92 |  | MFL-A/XT |  | 1160 | 65000 |  | 1342 | 1473.5 | 2045.91
9400 |  | 0.344 | -39.25 | 0.85 | 33946.08 | metal loss | External | 36 | 0.124 |  |  | 0.47 | 1.89 | 1:04 |  |  | 0.7 | 129.92 |  | MFL-A/XT |  | 1160 | 65000 |  | 1342 | 1471.35 | 2042.93 | 1542.92 | 2142.31 | 1543.66 | 2143.33 | 0.75 | 1.85
9410 | 40.11 | 0.344 |  |  | 33946.93 | GirthWeld | [10 empty] | 0.7 | 129.88 |  |  |  | 1160 | 65000 |  | 1342
9410 |  |  |  |  | 33947.89 | Attachment | [7 empty] | 6:00 | Repair Marker 2012 Dig #21 Recoat |  |  | 129.84
9420 | 40.14 | 0.344 |  |  | 33987.05 | GirthWeld | [9 empty] | 14 | 0.7 | 127.85 |  |  |  | 1160 | 65000 |  | 1342
9420 |  |  |  |  | 33991.86 | Attachment | [7 empty] | 6:00 | Repair Marker |  |  | 127.61
9420 |  |  |  |  | 33992.4 | Area Start Sleeve | [8 empty] | 2012 Dig#21 |  |  | 127.59
9420 |  |  |  |  | 33994.61 | Area End Sleeve | [8 empty] | 2012 Dig#21 |  |  | 127.53
9420 |  |  |  |  | 33995.36 | Attachment | [7 empty] | 6:00 | Repair Marker |  |  | 127.51
9420 |  | 0.344 | -11.95 | 28.19 | 33999 | metal loss | External | 14 | 0.048 |  |  | 1.89 | 0.67 | 3:56 |  |  | 0.7 | 127.48 |  | MFL-A/XT |  | 1160 | 65000 |  | 1342 | 1455.4 | 2020.79
9420 |  | 0.344 | -12.02 | 28.12 | 33999.07 | metal loss | External | 17 | 0.058 |  |  | 1.69 | 1.69 | 4:15 |  |  | 0.7 | 127.48 |  | MFL-A/XT |  | 1160 | 65000 |  | 1342 | 1454.77 | 2019.92
9420 |  | 0.344 | -12.27 | 27.87 | 33999.32 | cluster | External | 22 | 0.076 |  |  | 1.96 | 1.49 | 4:13 |  |  | 0.7 | 127.48 |  |  |  | 1160 | 65000 |  | 1342 | 1439.74 | 1999.04 | 1506.64 | 2091.93 | 1513.42 | 2101.35 | 0.77 | 1.8
9420 |  | 0.344 | -12.55 | 27.59 | 33999.59 | metal loss | External | 17 | 0.058 |  |  | 1.06 | 2.17 | 4:04 |  |  | 0.7 | 127.47 |  | MFL-A/XT |  | 1160 | 65000 |  | 1342 | 1466.63 | 2036.37
9420 |  | 0.344 | -12.69 | 27.46 | 33999.73 | metal loss | External | 11 | 0.038 |  |  | 0.79 | 1.85 | 7:15 |  |  | 0.7 | 127.47 |  | MFL-A/XT |  | 1160 | 65000 |  | 1342
9420 |  | 0.344 | -12.81 | 27.33 | 33999.86 | metal loss | External | 56 | 0.193 |  |  | 1.14 | 1.53 | 4:05 |  |  | 0.7 | 127.47 |  | MFL-A/XT |  | 1160 | 65000 |  | 1342 | 1427.24 | 1981.69 | 1486.44 | 2063.89 | 1497.74 | 2079.57 | 0.78 | 1.78
9420 |  | 0.344 | -13.13 | 27.01 | 34000.18 | metal loss | External | 23 | 0.079 |  |  | 0.63 | 1.18 | 4:20 |  |  | 0.7 | 127.47 |  | MFL-A/XT |  | 1160 | 65000 |  | 1342 | 1471.31 | 2042.88 | 1543.09 | 2142.54 | 1543.5 | 2143.11 | 0.75 | 1.85
9420 |  | 0.344 | -13.35 | 26.79 | 34000.4 | metal loss | External | 19 | 0.065 |  |  | 1.26 | 1.73 | 4:06 |  |  | 0.7 | 127.47 |  | MFL-A/XT |  | 1160 | 65000 |  | 1342 | 1461.56 | 2029.34
9420 |  | 0.344 | -13.54 | 26.61 | 34000.58 | metal loss | External | 11 | 0.038 |  |  | 0.59 | 1.18 | 4:18 |  |  | 0.7 | 127.47 |  | MFL-A/XT |  | 1160 | 65000 |  | 1342
9420 |  | 0.344 | -39.17 | 0.97 | 34026.21 | metal loss | External | 13 | 0.045 |  |  | 1.61 | 4.65 | 8:26 |  |  | 0.7 | 127.03 |  | MFL-A/XT |  | 1160 | 65000 |  | 1342 | 1461.35 | 2029.04
9420 |  | 0.344 | -39.18 | 0.97 | 34026.22 | metal loss | External | 33 | 0.114 |  |  | 1.81 | 1.53 | 9:37 |  |  | 0.7 | 127.03 |  | MFL-A/XT |  | 1160 | 65000 |  | 1342 | 1424.37 | 1977.71 | 1487.5 | 2065.35 | 1494.66 | 2075.3 | 0.78 | 1.78
9420 |  | 0.344 | -39.18 | 0.96 | 34026.22 | metal loss | External | 34 | 0.117 |  |  | 1.53 | 0.59 | 8:10 |  |  | 0.7 | 127.03 |  | MFL-A/XT |  | 1160 | 65000 |  | 1342 | 1435.05 | 1992.54 | 1500.31 | 2083.14 | 1506.17 | 2091.28 | 0.77 | 1.8
9420 |  | 0.344 | -39.19 | 0.95 | 34026.24 | metal loss | External | 12 | 0.041 |  |  | 1.14 | 2.91 | 7:26 |  |  | 0.7 | 127.03 |  | MFL-A/XT |  | 1160 | 65000 |  | 1342
9420 |  | 0.344 | -39.24 | 0.9 | 34026.28 | metal loss | External | 37 | 0.127 |  |  | 0.87 | 3.23 | 10:18 |  |  | 0.7 | 127.03 |  | MFL-A/XT |  | 1160 | 65000 |  | 1342 | 1459.8 | 2026.89 | 1529.43 | 2123.57 | 1531.96 | 2127.09 | 0.76 | 1.83
9430 | 40.11 | 0.344 |  |  | 34027.19 | GirthWeld | [9 empty] | 4 | 0.7 | 127.01 |  |  |  | 1160 | 65000 |  | 1342
9430 |  | 0.344 | -31.81 | 8.3 | 34059 | metal loss | External | 31 | 0.107 |  |  | 0.71 | 1.22 | 6:00 |  |  | 0.7 | 126.2 |  | MFL-A/XT |  | 1160 | 65000 |  | 1342 | 1467.24 | 2037.23 | 1538.32 | 2135.93 | 1539.49 | 2137.54 | 0.75 | 1.84
9430 |  | 0.344 | -36.43 | 3.68 | 34063.61 | metal loss | External | 43 | 0.148 |  |  | 0.51 | 1.1 | 6:24 |  |  | 0.7 | 126.09 |  | MFL-A/XT |  | 1160 | 65000 |  | 1342 | 1468.73 | 2039.29 | 1539.68 | 2137.8 | 1541.01 | 2139.65 | 0.75 | 1.84
9430 |  | 0.344 | -36.58 | 3.54 | 34063.76 | metal loss | External | 21 | 0.072 |  |  | 0.59 | 1.06 | 6:19 |  |  | 0.7 | 126.09 |  | MFL-A/XT |  | 1160 | 65000 |  | 1342 | 1472.28 | 2044.23 | 1544.19 | 2144.07 | 1544.46 | 2144.44 | 0.75 | 1.85
9430 |  | 0.344 | -36.74 | 3.37 | 34063.93 | metal loss | External | 15 | 0.052 |  |  | 0.59 | 1.02 | 6:19 |  |  | 0.7 | 126.08 |  | MFL-A/XT |  | 1160 | 65000 |  | 1342 | 1473.52 | 2045.95
9440 | 40.13 | 0.344 |  |  | 34067.3 | GirthWeld | [9 empty] | 8 | 1 | 126.01 |  |  |  | 1160 | 65000 |  | 1342
9440 |  |  |  |  | 34074.4 | Attachment | [7 empty] | 6:00 | Repair Marker |  |  | 125.88
9440 |  | 0.344 | -7.95 | 32.18 | 34075.25 | metal loss | External | 22 | 0.076 |  |  | 1.34 | 1.53 | 6:47 | Recoat |  | 1 | 125.87 |  | MFL-A/XT |  | 1160 | 65000 |  | 1342 | 1456.8 | 2022.73 | 1526.66 | 2119.73 | 1528.15 | 2121.8 | 0.76 | 1.83
9440 |  | 0.344 | -7.99 | 32.14 | 34075.29 | metal loss | External | 14 | 0.048 |  |  | 0.91 | 1.26 | 6:22 | Recoat |  | 1 | 125.87 |  | MFL-A/XT |  | 1160 | 65000 |  | 1342 | 1470.45 | 2041.68
9440 |  | 0.344 | -8.18 | 31.95 | 34075.48 | metal loss | External | 27 | 0.093 |  |  | 0.91 | 1.5 | 6:37 | Recoat |  | 1 | 125.86 |  | MFL-A/XT |  | 1160 | 65000 |  | 1342 | 1463.98 | 2032.7 | 1534.72 | 2130.93 | 1536.07 | 2132.79 | 0.76 | 1.84
9440 |  | 0.344 | -8.28 | 31.85 | 34075.58 | metal loss | External | 13 | 0.045 |  |  | 0.51 | 1.02 | 5:57 | Recoat |  | 1 | 125.86 |  | MFL-A/XT |  | 1160 | 65000 |  | 1342 | 1474.51 | 2047.32
9440 |  | 0.344 | -8.44 | 31.69 | 34075.74 | metal loss | External | 12 | 0.041 |  |  | 0.47 | 0.87 | 6:16 | Recoat |  | 1 | 125.86 |  | MFL-A/XT |  | 1160 | 65000 |  | 1342
9440 |  | 0.344 | -8.61 | 31.53 | 34075.9 | metal loss | External | 29 | 0.1 |  |  | 0.59 | 0.94 | 6:20 | Recoat |  | 1 | 125.86 |  | MFL-A/XT |  | 1160 | 65000 |  | 1342 | 1470.21 | 2041.35 | 1541.75 | 2140.69 | 1542.47 | 2141.69 | 0.75 | 1.85
9440 |  |  |  |  | 34077.68 | Attachment | [7 empty] | 6:00 | Repair Marker |  |  | 125.83
9440 |  |  |  |  | 34097.46 | AGM | [8 empty] | AGM#13 AT PLM/ ON FENCE |  |  | 125.85
9440 |  |  |  |  | 34105.76 | Attachment | [7 empty] | 5:30 | Repair Marker |  |  | 125.91
9440 |  |  |  |  | 34105.84 | Area Start Composite Wrap | [8 empty] | Repair Marker @12:00 2012 Dig#22 |  |  | 125.91
9440 |  | 0.344 | -39.25 | 0.89 | 34106.55 | metal loss | External | 45 | 0.155 |  |  | 0.98 | 4.49 | 10:27 | Repaired? |  | 1 | 125.92 |  | MFL-A/XT |  | 1160 | 65000 |  | 1342 | 1448.97 | 2011.86 | 1515.78 | 2104.63 | 1520.83 | 2111.63 | 0.77 | 1.81
9440 |  |  |  |  | 34107.29 | Area End Composite Wrap | [8 empty] | Repair Marker @12:00 2012 Dig#22 |  |  | 125.93
9440 |  | 0.344 | -40.02 | 0.11 | 34107.32 | metal loss | External | 14 | 0.048 |  |  | 0.94 | 1.58 | 11:45 | affecting girth weld; Recoat |  | 1 | 125.93 |  | MFL-A/XT |  | 1160 | 65000 |  | 1342 | 1470.01 | 2041.08
9450 | 40.08 | 0.344 |  |  | 34107.43 | GirthWeld | [9 empty] | 3 | 0.7 | 125.93 |  |  |  | 1160 | 65000 |  | 1342
9450 |  | 0.344 | -0.8 | 39.28 | 34108.23 | metal loss | External | 11 | 0.038 |  |  | 0.51 | 1.1 | 10:37 | Recoat |  | 0.7 | 125.93 |  | MFL-A/XT |  | 1160 | 65000 |  | 1342
9450 |  |  |  |  | 34108.7 | Attachment | [7 empty] | 6:00 | Repair Marker |  |  | 125.93
9450 |  | 0.344 | -32.49 | 7.59 | 34139.92 | metal loss | External | 11 | 0.038 |  |  | 0.79 | 1.65 | 4:58 |  |  | 0.7 | 125.92 |  | MFL-A/XT |  | 1160 | 65000 |  | 1342
9450 |  | 0.344 | -33.31 | 6.78 | 34140.74 | metal loss | External | 41 | 0.141 |  |  | 0.94 | 1.46 | 5:39 |  |  | 0.7 | 125.92 |  | MFL-A/XT |  | 1160 | 65000 |  | 1342 | 1454.36 | 2019.34 | 1522.69 | 2114.22 | 1526.41 | 2119.38 | 0.76 | 1.82
9460 | 40.14 | 0.344 |  |  | 34147.51 | GirthWeld | [9 empty] | 3 | 1 | 125.88 |  |  |  | 1160 | 65000 |  | 1342
9460 |  | 0.344 | -9.07 | 31.07 | 34156.58 | metal loss | External | 19 | 0.065 |  |  | 1.97 | 1.73 | 4:07 |  |  | 1 | 125.85 |  | MFL-A/XT |  | 1160 | 65000 |  | 1342 | 1445.32 | 2006.8
9460 |  | 0.344 | -9.98 | 30.16 | 34157.5 | metal loss | External | 31 | 0.107 |  |  | 1.85 | 2.32 | 5:04 |  |  | 1 | 125.85 |  | MFL-A/XT |  | 1160 | 65000 |  | 1342 | 1426.2 | 1980.24 | 1489.9 | 2068.69 | 1496.39 | 2077.7 | 0.78 | 1.78
9460 |  | 0.344 | -10.72 | 29.42 | 34158.24 | metal loss | External | 12 | 0.041 |  |  | 0.59 | 1.81 | 5:38 |  |  | 1 | 125.84 |  | MFL-A/XT |  | 1160 | 65000 |  | 1342
9460 |  |  |  |  | 34186.91 | Attachment | [7 empty] | 6:00 | Repair Marker 2012 Dig #23 Recoat |  |  | 126.26
9470 | 40.09 | 0.344 |  |  | 34187.65 | GirthWeld | [9 empty] | 5 | 0.7 | 126.28 |  |  |  | 1160 | 65000 |  | 1342
9470 |  | 0.344 | -0.76 | 39.34 | 34188.41 | metal loss | External | 34 | 0.117 |  |  | 1.65 | 5.08 | 5:10 | Recoat |  | 0.7 | 126.3 |  | MFL-A/XT |  | 1160 | 65000 |  | 1342 | 1430.17 | 1985.76 | 1494.42 | 2074.97 | 1500.98 | 2084.07 | 0.78 | 1.79
9470 |  | 0.344 | -0.78 | 39.31 | 34188.43 | metal loss | External | 31 | 0.107 |  |  | 1.81 | 2.05 | 2:47 | Recoat |  | 0.7 | 126.3 |  | MFL-A/XT |  | 1160 | 65000 |  | 1342 | 1428.2 | 1983.03 | 1492.34 | 2072.07 | 1498.57 | 2080.72 | 0.78 | 1.79
9470 |  | 0.344 | -0.78 | 39.31 | 34188.44 | metal loss | External | 21 | 0.072 |  |  | 1.38 | 4.17 | 7:17 | Recoat |  | 0.7 | 126.3 |  | MFL-A/XT |  | 1160 | 65000 |  | 1342 | 1456.94 | 2022.93 | 1526.86 | 2120 | 1528.17 | 2121.82 | 0.76 | 1.83
9470 |  | 0.344 | -0.79 | 39.3 | 34188.44 | metal loss | External | 29 | 0.1 |  |  | 1.22 | 4.57 | 3:53 | Recoat |  | 0.7 | 126.3 |  | MFL-A/XT |  | 1160 | 65000 |  | 1342 | 1453.37 | 2017.97 | 1522.4 | 2113.81 | 1525.14 | 2117.62 | 0.76 | 1.82
9470 |  | 0.344 | -0.79 | 39.3 | 34188.45 | metal loss | External | 29 | 0.1 |  |  | 1.14 | 1.81 | 6:34 | Recoat |  | 0.7 | 126.3 |  | MFL-A/XT |  | 1160 | 65000 |  | 1342 | 1456.11 | 2021.77 | 1525.57 | 2118.22 | 1527.99 | 2121.58 | 0.76 | 1.83
9470 |  |  |  |  | 34189.44 | Attachment | [7 empty] | 6:00 | Repair Marker 2012 Dig #23 Recoat |  |  | 126.32
9480 | 40.09 | 0.344 |  |  | 34227.74 | GirthWeld | [10 empty] | 0.7 | 127.19 |  |  |  | 1160 | 65000 |  | 1342
9490 | 40.13 | 0.344 |  |  | 34267.84 | GirthWeld | [10 empty] | 0.7 | 127.74 |  |  |  | 1160 | 65000 |  | 1342
9500 | 40.11 | 0.344 |  |  | 34307.96 | GirthWeld | [10 empty] | 0.7 | 128.44 |  |  |  | 1160 | 65000 |  | 1342
9510 | 32.31 | 0.344 |  |  | 34348.08 | GirthWeld | [10 empty] | 0.7 | 129.11 |  |  |  | 1160 | 65000 |  | 1342
9520 | 40.05 | 0.344 |  |  | 34380.39 | GirthWeld | [10 empty] | 0.7 | 129.84 |  |  |  | 1160 | 65000 |  | 1342
9530 | 40.13 | 0.344 |  |  | 34420.43 | GirthWeld | [10 empty] | 0.7 | 129.69 |  |  |  | 1160 | 65000 |  | 1342
9540 | 40.05 | 0.344 |  |  | 34460.57 | GirthWeld | [10 empty] | 0.7 | 129.01 |  |  |  | 1160 | 65000 |  | 1342
9550 | 29.9 | 0.344 |  |  | 34500.61 | GirthWeld | [10 empty] | 0.7 | 127.97 |  |  |  | 1160 | 65000 |  | 1342
9560 | 40.08 | 0.344 |  |  | 34530.51 | GirthWeld | [10 empty] | 1 | 126.36 |  |  |  | 1160 | 65000 |  | 1342
9570 | 40.07 | 0.344 |  |  | 34570.59 | GirthWeld | [10 empty] | 1 | 123.74 |  |  |  | 1160 | 65000 |  | 1342
9580 | 39.69 | 0.344 |  |  | 34610.66 | GirthWeld | [10 empty] | 1 | 120.92 |  |  |  | 1160 | 65000 |  | 1342
9590 | 40.25 | 0.344 |  |  | 34650.35 | GirthWeld | [9 empty] | 1 | 0.7 | 116.98 |  |  |  | 1160 | 65000 |  | 1342
9590 |  | 0.344 | -19.91 | 20.33 | 34670.26 | metal loss | External | 13 | 0.045 |  |  | 0.87 | 1.18 | 7:24 |  |  | 0.7 | 115.5 |  | MFL-A/XT |  | 1160 | 65000 |  | 1342 | 1471.41 | 2043.01
9600 | 40.07 | 0.344 |  |  | 34690.59 | GirthWeld | [10 empty] | 0.7 | 116.72 |  |  |  | 1160 | 65000 |  | 1342
9610 | 40.08 | 0.344 |  |  | 34730.66 | GirthWeld | [10 empty] | 0.7 | 117.85 |  |  |  | 1160 | 65000 |  | 1342
9620 | 40.06 | 0.344 |  |  | 34770.73 | GirthWeld | [10 empty] | 0.7 | 116.29 |  |  |  | 1160 | 65000 |  | 1342
9630 | 40.07 | 0.344 |  |  | 34810.79 | GirthWeld | [10 empty] | 0.7 | 112.59 |  |  |  | 1160 | 65000 |  | 1342
9640 | 40.09 | 0.344 |  |  | 34850.86 | GirthWeld | [10 empty] | 1 | 107.94 |  |  |  | 1160 | 65000 |  | 1342
9650 | 40.03 | 0.344 |  |  | 34890.95 | GirthWeld | [9 empty] | 2 | 0.7 | 102.85 |  |  |  | 1160 | 65000 |  | 1342
9650 |  | 0.344 | -21.29 | 18.74 | 34912.23 | metal loss manufacturing | N/A | 21 | 0.072 |  |  | 0.39 | 0.75 | 6:59 |  |  | 0.7 | 99.51 |  | MFL-A/XT |  | 1160 | 65000 |  | 1342
9650 |  | 0.344 | -22.8 | 17.23 | 34913.75 | metal loss manufacturing | N/A | 18 | 0.062 |  |  | 0.43 | 0.67 | 10:50 |  |  | 0.7 | 99.22 |  | MFL-A/XT |  | 1160 | 65000 |  | 1342
9660 | 40.11 | 0.344 |  |  | 34930.98 | GirthWeld | [9 empty] | 1 | 0.7 | 95.95 |  |  |  | 1160 | 65000 |  | 1342
9660 |  | 0.344 | -31.51 | 8.6 | 34962.49 | metal loss | External | 10 | 0.034 |  |  | 0.79 | 1.38 | 2:16 |  |  | 0.7 | 89.93 |  | MFL-A/XT |  | 1160 | 65000 |  | 1342
9670 | 40.13 | 0.344 |  |  | 34971.09 | GirthWeld | [9 empty] | 1 | 0.7 | 88.74 |  |  |  | 1160 | 65000 |  | 1342
9670 |  | 0.344 | -0.8 | 39.33 | 34971.89 | metal loss | External | 14 | 0.048 |  |  | 0.43 | 1.18 | 11:39 |  |  | 0.7 | 88.63 |  | MFL-A/XT |  | 1160 | 65000 |  | 1342 | 1474.85 | 2047.79
9680 | 40.21 | 0.344 |  |  | 35011.22 | GirthWeld | [10 empty] | 0.7 | 85.91 |  |  |  | 1160 | 65000 |  | 1342
9690 | 27.46 | 0.344 |  |  | 35051.44 | GirthWeld | [9 empty] | 1 | 1 | 89.6 |  |  |  | 1160 | 65000 |  | 1342
9690 |  | 0.344 | -0.03 | 27.43 | 35051.46 | metal loss | External | 11 | 0.038 |  |  | 0.39 | 1.14 | 2:07 | affecting girth weld |  | 1 | 89.6 |  | MFL-A/XT |  | 1160 | 65000 |  | 1342
9700 | 40.02 | 0.344 |  |  | 35078.89 | GirthWeld | [10 empty] | 0.7 | 95.11 |  |  |  | 1160 | 65000 |  | 1342
9710 | 40.01 | 0.344 |  |  | 35118.91 | GirthWeld | [10 empty] | 0.7 | 102.41 |  |  |  | 1160 | 65000 |  | 1342
9720 | 40.07 | 0.344 |  |  | 35158.92 | GirthWeld | [10 empty] | 0.7 | 106.57 |  |  |  | 1160 | 65000 |  | 1342
9730 | 40.08 | 0.344 |  |  | 35198.99 | GirthWeld | [10 empty] | 0.7 | 109.97 |  |  |  | 1160 | 65000 |  | 1342
9740 | 40.23 | 0.344 |  |  | 35239.07 | GirthWeld | [10 empty] | 0.7 | 113.63 |  |  |  | 1160 | 65000 |  | 1342
9750 | 40.08 | 0.344 |  |  | 35279.3 | GirthWeld | [10 empty] | 0.7 | 116.8 |  |  |  | 1160 | 65000 |  | 1342
9760 | 40.09 | 0.344 |  |  | 35319.37 | GirthWeld | [10 empty] | 1 | 118.69 |  |  |  | 1160 | 65000 |  | 1342
9770 | 40.1 | 0.344 |  |  | 35359.46 | GirthWeld | [10 empty] | 1 | 119.61 |  |  |  | 1160 | 65000 |  | 1342
9780 | 40.07 | 0.344 |  |  | 35399.57 | GirthWeld | [10 empty] | 1 | 120.22 |  |  |  | 1160 | 65000 |  | 1342
9790 | 4.05 | 0.344 |  |  | 35439.64 | GirthWeld | [10 empty] | 0.7 | 119.98 |  |  |  | 1160 | 65000 |  | 1342
9800 | 39.92 | 0.5 |  |  | 35443.69 | GirthWeld | [10 empty] | 0.7 | 119.95 |  |  |  | 1160 | 60000 |  | 1800
9810 | 4.06 | 0.344 |  |  | 35483.61 | GirthWeld | [10 empty] | 0.7 | 120.09 |  |  |  | 1160 | 65000 |  | 1342
9820 | 39.99 | 0.344 |  |  | 35487.68 | GirthWeld | [10 empty] | 1 | 120.12 |  |  |  | 1160 | 65000 |  | 1342
9830 | 27.26 | 0.344 |  |  | 35527.67 | GirthWeld | [10 empty] | 0.7 | 120.86 |  |  |  | 1160 | 65000 |  | 1342
9840 | 40.07 | 0.344 |  |  | 35554.93 | GirthWeld | [10 empty] | 0.7 | 121.45 |  |  |  | 1160 | 65000 |  | 1342
9850 | 39.99 | 0.344 |  |  | 35595 | GirthWeld | [10 empty] | 0.7 | 122.67 |  |  |  | 1160 | 65000 |  | 1342
9860 | 40.03 | 0.344 |  |  | 35634.99 | GirthWeld | [9 empty] | 1 | 0.7 | 124.43 |  |  |  | 1160 | 65000 |  | 1342
9860 |  | 0.344 | -0.86 | 39.17 | 35635.85 | metal loss | External | 35 | 0.12 |  |  | 0.51 | 1.22 | 5:55 |  |  | 0.7 | 124.48 |  | MFL-A/XT |  | 1160 | 65000 |  | 1342 | 1470.54 | 2041.8 | 1542.01 | 2141.04 | 1542.84 | 2142.19 | 0.75 | 1.85
9870 | 40.03 | 0.344 |  |  | 35675.02 | GirthWeld | [10 empty] | 0.7 | 126.77 |  |  |  | 1160 | 65000 |  | 1342
9880 | 40.08 | 0.344 |  |  | 35715.04 | GirthWeld | [10 empty] | 0.7 | 129.11 |  |  |  | 1160 | 65000 |  | 1342
9890 | 40.06 | 0.344 |  |  | 35755.13 | GirthWeld | [9 empty] | 2 | 1 | 130.77 |  |  |  | 1160 | 65000 |  | 1342
9890 |  | 0.344 | -39.16 | 0.9 | 35794.29 | metal loss | External | 27 | 0.093 |  |  | 0.79 | 2.28 | 7:01 |  |  | 1 | 131.7 |  | MFL-A/XT |  | 1160 | 65000 |  | 1342 | 1467.11 | 2037.04 | 1538.28 | 2135.86 | 1539.28 | 2137.25 | 0.75 | 1.84
9890 |  | 0.344 | -39.19 | 0.87 | 35794.32 | metal loss | External | 14 | 0.048 |  |  | 0.87 | 0.63 | 6:05 |  |  | 1 | 131.7 |  | MFL-A/XT |  | 1160 | 65000 |  | 1342 | 1471 | 2042.45
9900 | 40.02 | 0.344 |  |  | 35795.19 | GirthWeld | [10 empty] | 0.7 | 131.72 |  |  |  | 1160 | 65000 |  | 1342
9910 | 40.05 | 0.344 |  |  | 35835.21 | GirthWeld | [9 empty] | 2 | 1 | 132.99 |  |  |  | 1160 | 65000 |  | 1342
9910 |  | 0.344 | -18.27 | 21.77 | 35853.48 | metal loss manufacturing | N/A | 15 | 0.052 |  |  | 0.32 | 0.79 | 6:12 |  |  | 1 | 133.48 |  | MFL-A/XT |  | 1160 | 65000 |  | 1342
9910 |  | 0.344 | -18.35 | 21.69 | 35853.56 | metal loss manufacturing | N/A | 10 | 0.034 |  |  | 0.32 | 0.63 | 6:00 |  |  | 1 | 133.48 |  | MFL-A/XT |  | 1160 | 65000 |  | 1342
9920 | 40.03 | 0.344 |  |  | 35875.25 | GirthWeld | [9 empty] | 7 | 1 | 133.95 |  |  |  | 1160 | 65000 |  | 1342
9920 |  | 0.344 | -0.7 | 39.33 | 35875.95 | metal loss | External | 26 | 0.089 |  |  | 1.22 | 6.46 | 4:46 |  |  | 1 | 133.97 |  | MFL-A/XT |  | 1160 | 65000 |  | 1342 | 1456.19 | 2021.88 | 1525.81 | 2118.55 | 1527.9 | 2121.45 | 0.76 | 1.83
9920 |  | 0.344 | -0.71 | 39.32 | 35875.96 | metal loss | External | 14 | 0.048 |  |  | 0.91 | 1.93 | 6:34 |  |  | 1 | 133.97 |  | MFL-A/XT |  | 1160 | 65000 |  | 1342 | 1470.59 | 2041.87
9920 |  | 0.344 | -0.73 | 39.3 | 35875.98 | metal loss | External | 16 | 0.055 |  |  | 1.26 | 2.28 | 3:52 |  |  | 1 | 133.97 |  | MFL-A/XT |  | 1160 | 65000 |  | 1342 | 1464.13 | 2032.91
9920 |  | 0.344 | -0.73 | 39.3 | 35875.98 | cluster | External | 22 | 0.076 |  |  | 1.18 | 4.73 | 7:39 |  |  | 1 | 133.97 |  |  |  | 1160 | 65000 |  | 1342 | 1460.78 | 2028.25 | 1531.22 | 2126.06 | 1531.89 | 2127 | 0.76 | 1.83
9920 |  | 0.344 | -0.75 | 39.28 | 35876 | metal loss | External | 25 | 0.086 |  |  | 0.79 | 3.46 | 8:55 |  |  | 1 | 133.97 |  | MFL-A/XT |  | 1160 | 65000 |  | 1342 | 1467.67 | 2037.82 | 1538.96 | 2136.81 | 1539.8 | 2137.97 | 0.75 | 1.84
9920 |  | 0.344 | -0.77 | 39.26 | 35876.02 | metal loss | External | 19 | 0.065 |  |  | 0.63 | 2.95 | 10:42 |  |  | 1 | 133.97 |  | MFL-A/XT |  | 1160 | 65000 |  | 1342 | 1472.28 | 2044.23
9920 |  | 0.344 | -0.77 | 39.26 | 35876.02 | metal loss | External | 11 | 0.038 |  |  | 0.83 | 2.52 | 1:29 |  |  | 1 | 133.97 |  | MFL-A/XT |  | 1160 | 65000 |  | 1342
9930 | 40.04 | 0.344 |  |  | 35915.28 | GirthWeld | [10 empty] | 0.7 | 135.07 |  |  |  | 1160 | 65000 |  | 1342
9940 | 40.05 | 0.344 |  |  | 35955.32 | GirthWeld | [10 empty] | 0.7 | 136.23 |  |  |  | 1160 | 65000 |  | 1342
9940 |  |  |  |  | 35973.21 | Attachment | [7 empty] | 6:00 | Repair Marker 2012 Dig #24 |  |  | 136.67
9940 |  |  |  |  | 35973.92 | Area Start Sleeve | [8 empty] | 2012 Dig #24 |  |  | 136.69
9940 |  |  |  |  | 35976.29 | Area End Sleeve | [8 empty] | 2012 Dig #24 |  |  | 136.77
9940 |  |  |  |  | 35976.78 | Attachment | [7 empty] | 6:00 | Repair Marker 2012 Dig #24 |  |  | 136.79
9950 | 40.04 | 0.344 |  |  | 35995.37 | GirthWeld | [10 empty] | 1 | 137.42 |  |  |  | 1160 | 65000 |  | 1342
9960 | 40 | 0.344 |  |  | 36035.4 | GirthWeld | [10 empty] | 0.7 | 138.2 |  |  |  | 1160 | 65000 |  | 1342
9970 | 40 | 0.344 |  |  | 36075.4 | GirthWeld | [10 empty] | 0.7 | 139.1 |  |  |  | 1160 | 65000 |  | 1342
9980 | 40.01 | 0.344 |  |  | 36115.4 | GirthWeld | [10 empty] | 0.7 | 140.68 |  |  |  | 1160 | 65000 |  | 1342
9990 | 40.02 | 0.344 |  |  | 36155.42 | GirthWeld | [10 empty] | 0.7 | 142.32 |  |  |  | 1160 | 65000 |  | 1342
10000 | 39.86 | 0.344 |  |  | 36195.43 | GirthWeld | [10 empty] | 0.7 | 143.78 |  |  |  | 1160 | 65000 |  | 1342
10010 | 40.08 | 0.344 |  |  | 36235.3 | GirthWeld | [10 empty] | 0.7 | 145.44 |  |  |  | 1160 | 65000 |  | 1342
10020 | 39.87 | 0.344 |  |  | 36275.38 | GirthWeld | [10 empty] | 0.7 | 146.79 |  |  |  | 1160 | 65000 |  | 1342
10030 | 40.04 | 0.344 |  |  | 36315.25 | GirthWeld | [10 empty] | 0.7 | 147.73 |  |  |  | 1160 | 65000 |  | 1342
10040 | 40.04 | 0.344 |  |  | 36355.29 | GirthWeld | [10 empty] | 0.7 | 147.49 |  |  |  | 1160 | 65000 |  | 1342
10050 | 40.07 | 0.344 |  |  | 36395.33 | GirthWeld | [10 empty] | 0.7 | 147.37 |  |  |  | 1160 | 65000 |  | 1342
10060 | 40.03 | 0.344 |  |  | 36435.4 | GirthWeld | [10 empty] | 0.7 | 146.05 |  |  |  | 1160 | 65000 |  | 1342
10070 | 40.18 | 0.344 |  |  | 36475.42 | GirthWeld | [9 empty] | 1 | 0.7 | 143.74 |  |  |  | 1160 | 65000 |  | 1342
10070 |  | 0.344 | -21.26 | 18.92 | 36496.68 | metal loss | External | 10 | 0.034 |  |  | 0.51 | 0.98 | 5:03 |  |  | 0.7 | 143.81 |  | MFL-A/XT |  | 1160 | 65000 |  | 1342
10080 | 40.03 | 0.344 |  |  | 36515.6 | GirthWeld | [10 empty] | 0.7 | 145.29 |  |  |  | 1160 | 65000 |  | 1342
10090 | 40.08 | 0.344 |  |  | 36555.63 | GirthWeld | [10 empty] | 1 | 149 |  |  |  | 1160 | 65000 |  | 1342
10100 | 40.05 | 0.344 |  |  | 36595.7 | GirthWeld | [10 empty] | 0.7 | 152.54 |  |  |  | 1160 | 65000 |  | 1342
10110 | 40.03 | 0.344 |  |  | 36635.75 | GirthWeld | [10 empty] | 0.7 | 154.85 |  |  |  | 1160 | 65000 |  | 1342
10120 | 39.95 | 0.344 |  |  | 36675.78 | GirthWeld | [10 empty] | 0.7 | 157.24 |  |  |  | 1160 | 65000 |  | 1342
10130 | 40.05 | 0.344 |  |  | 36715.72 | GirthWeld | [10 empty] | 1 | 158.87 |  |  |  | 1160 | 65000 |  | 1342
10140 | 40.04 | 0.344 |  |  | 36755.77 | GirthWeld | [10 empty] | 0.7 | 160.07 |  |  |  | 1160 | 65000 |  | 1342
10150 | 39.97 | 0.344 |  |  | 36795.82 | GirthWeld | [10 empty] | 0.7 | 161.01 |  |  |  | 1160 | 65000 |  | 1342
10160 | 39.47 | 0.344 |  |  | 36835.78 | GirthWeld | [10 empty] | 0.7 | 161.62 |  |  |  | 1160 | 65000 |  | 1342
10170 | 40.06 | 0.344 |  |  | 36875.25 | GirthWeld | [10 empty] | 0.7 | 162.28 |  |  |  | 1160 | 65000 |  | 1342
10180 | 23.15 | 0.344 |  |  | 36915.31 | GirthWeld | [10 empty] | 0.7 | 162.14 |  |  |  | 1160 | 65000 |  | 1342
10190 | 40.19 | 0.344 |  |  | 36938.46 | GirthWeld | [10 empty] | 0.7 | 162 |  |  |  | 1160 | 65000 |  | 1342
10200 | 8.54 | 0.5 |  |  | 36978.65 | GirthWeld | [10 empty] | 0.7 | 161.25 |  |  |  | 1160 | 60000 |  | 1800
10200 |  |  |  |  | 36983.14 | Bend | [8 empty] | 5.6D - 23° - Left |  |  | 161.08
10210 | 6.54 | 0.344 |  |  | 36987.19 | GirthWeld | [10 empty] | 0.7 | 160.75 |  |  |  | 1160 | 65000 |  | 1342
10220 | 38.07 | 0.344 |  |  | 36993.73 | GirthWeld | [10 empty] | 0.7 | 160.22 |  |  |  | 1160 | 65000 |  | 1342
10220 |  |  |  |  | 36994.95 | AGM | [8 empty] | AGM#14 34' U/S OF PAVED RD/ AT PLM |  |  | 160.12
10230 | 40.06 | 0.344 |  |  | 37031.8 | GirthWeld | [10 empty] | 0.7 | 157.41 |  |  |  | 1160 | 65000 |  | 1342
10240 | 40.03 | 0.344 |  |  | 37071.86 | GirthWeld | [10 empty] | 0.7 | 154.69 |  |  |  | 1160 | 65000 |  | 1342
10250 | 39.71 | 0.344 |  |  | 37111.88 | GirthWeld | [10 empty] | 0.7 | 152.14 |  |  |  | 1160 | 65000 |  | 1342
10260 | 7.07 | 0.344 |  |  | 37151.6 | GirthWeld | [10 empty] | 0.7 | 149.34 |  |  |  | 1160 | 65000 |  | 1342
10270 | 7.87 | 0.5 |  |  | 37158.67 | GirthWeld | [10 empty] | 0.7 | 148.77 |  |  |  | 1160 | 60000 |  | 1800
10270 |  |  |  |  | 37162.83 | Bend | [8 empty] | 5.3D - 20° - Right |  |  | 148.34
10280 | 11.74 | 0.344 |  |  | 37166.54 | GirthWeld | [10 empty] | 0.7 | 147.73 |  |  |  | 1160 | 65000 |  | 1342
10290 | 34.06 | 0.344 |  |  | 37178.28 | GirthWeld | [10 empty] | 0.7 | 145.65 |  |  |  | 1160 | 65000 |  | 1342
10300 | 40.14 | 0.344 |  |  | 37212.34 | GirthWeld | [10 empty] | 1 | 140.16 |  |  |  | 1160 | 65000 |  | 1342
10310 | 40.14 | 0.344 |  |  | 37252.48 | GirthWeld | [10 empty] | 0.7 | 137.33 |  |  |  | 1160 | 65000 |  | 1342
10320 | 40.16 | 0.344 |  |  | 37292.62 | GirthWeld | [10 empty] | 0.7 | 136.62 |  |  |  | 1160 | 65000 |  | 1342
10330 | 40.12 | 0.344 |  |  | 37332.78 | GirthWeld | [10 empty] | 0.7 | 139.47 |  |  |  | 1160 | 65000 |  | 1342
10340 | 29.1 | 0.344 |  |  | 37372.91 | GirthWeld | [10 empty] | 0.7 | 148.93 |  |  |  | 1160 | 65000 |  | 1342
10350 | 27.69 | 0.344 |  |  | 37402.01 | GirthWeld | [10 empty] | 0.7 | 156.72 |  |  |  | 1160 | 65000 |  | 1342
10360 | 40 | 0.344 |  |  | 37429.69 | GirthWeld | [10 empty] | 0.7 | 162.92 |  |  |  | 1160 | 65000 |  | 1342
10370 | 33.99 | 0.344 |  |  | 37469.69 | GirthWeld | [10 empty] | 0.7 | 167.3 |  |  |  | 1160 | 65000 |  | 1342
10380 | 8.66 | 0.5 |  |  | 37503.68 | GirthWeld | [10 empty] | 0.7 | 169.85 |  |  |  | 1160 | 60000 |  | 1800
10380 |  |  |  |  | 37508.25 | Bend | [8 empty] | 5.7D - 23° - Right |  |  | 170.17
10390 | 40.63 | 0.344 |  |  | 37512.34 | GirthWeld | [10 empty] | 0.7 | 170.5 |  |  |  | 1160 | 65000 |  | 1342
10400 | 39.55 | 0.344 |  |  | 37552.97 | GirthWeld | [10 empty] | 0.7 | 176.19 |  |  |  | 1160 | 65000 |  | 1342
10410 | 36.99 | 0.344 |  |  | 37592.52 | GirthWeld | [10 empty] | 0.7 | 184.99 |  |  |  | 1160 | 65000 |  | 1342
10420 | 11.02 | 0.5 |  |  | 37629.51 | GirthWeld | [10 empty] | 0.7 | 193.01 |  |  |  | 1160 | 60000 |  | 1800
10420 |  |  |  |  | 37635.21 | Bend | [8 empty] | 5.6D - 35° - Left |  |  | 194.08
10430 | 8.97 | 0.344 |  |  | 37640.54 | GirthWeld | [10 empty] | 1 | 194.55 |  |  |  | 1160 | 65000 |  | 1342
10440 | 40.08 | 0.344 |  |  | 37649.5 | GirthWeld | [10 empty] | 1 | 195.05 |  |  |  | 1160 | 65000 |  | 1342
10450 | 38.23 | 0.344 |  |  | 37689.58 | GirthWeld | [10 empty] | 0.7 | 197.38 |  |  |  | 1160 | 65000 |  | 1342
10460 | 40.11 | 0.344 |  |  | 37727.81 | GirthWeld | [10 empty] | 0.7 | 198.83 |  |  |  | 1160 | 65000 |  | 1342
10470 | 40.09 | 0.344 |  |  | 37767.92 | GirthWeld | [10 empty] | 0.7 | 200.25 |  |  |  | 1160 | 65000 |  | 1342
10480 | 40.11 | 0.344 |  |  | 37808.01 | GirthWeld | [10 empty] | 1 | 201.56 |  |  |  | 1160 | 65000 |  | 1342
10490 | 40.07 | 0.344 |  |  | 37848.13 | GirthWeld | [10 empty] | 1 | 203.09 |  |  |  | 1160 | 65000 |  | 1342
10500 | 40.2 | 0.344 |  |  | 37888.2 | GirthWeld | [10 empty] | 1 | 206.17 |  |  |  | 1160 | 65000 |  | 1342
10510 | 40.01 | 0.344 |  |  | 37928.4 | GirthWeld | [9 empty] | 1 | 0.7 | 212.45 |  |  |  | 1160 | 65000 |  | 1342
10510 |  | 0.344 | -22.91 | 17.1 | 37951.31 | metal loss manufacturing | N/A | 10 | 0.034 |  |  | 0.32 | 0.59 | 9:58 |  |  | 0.7 | 216.56 |  | MFL-A/XT |  | 1160 | 65000 |  | 1342
10520 | 38.24 | 0.344 |  |  | 37968.41 | GirthWeld | [10 empty] | 0.7 | 219.26 |  |  |  | 1160 | 65000 |  | 1342
10530 | 39.56 | 0.344 |  |  | 38006.65 | GirthWeld | [10 empty] | 0.7 | 223.9 |  |  |  | 1160 | 65000 |  | 1342
10540 | 40.04 | 0.344 |  |  | 38046.21 | GirthWeld | [9 empty] | 1 | 0.7 | 226.72 |  |  |  | 1160 | 65000 |  | 1342
10540 |  | 0.344 | -0.5 | 39.54 | 38046.71 | metal loss | External | 18 | 0.062 |  |  | 1.26 | 2.48 | 2:05 |  |  | 0.7 | 226.75 |  | MFL-A/XT |  | 1160 | 65000 |  | 1342 | 1462.43 | 2030.55
10550 | 40.04 | 0.344 |  |  | 38086.25 | GirthWeld | [10 empty] | 0.7 | 228.66 |  |  |  | 1160 | 65000 |  | 1342
10560 | 40.07 | 0.344 |  |  | 38126.28 | GirthWeld | [10 empty] | 1 | 230.68 |  |  |  | 1160 | 65000 |  | 1342
10570 | 40.1 | 0.344 |  |  | 38166.35 | GirthWeld | [10 empty] | 0.7 | 232.82 |  |  |  | 1160 | 65000 |  | 1342
10580 | 40.03 | 0.344 |  |  | 38206.46 | GirthWeld | [10 empty] | 0.7 | 235.03 |  |  |  | 1160 | 65000 |  | 1342
10590 | 40.04 | 0.344 |  |  | 38246.49 | GirthWeld | [10 empty] | 0.7 | 236.97 |  |  |  | 1160 | 65000 |  | 1342
10600 | 8.41 | 0.344 |  |  | 38286.53 | GirthWeld | [10 empty] | 0.7 | 238.14 |  |  |  | 1160 | 65000 |  | 1342
10610 | 40.09 | 0.344 |  |  | 38294.94 | GirthWeld | [10 empty] | 0.7 | 238.35 |  |  |  | 1160 | 65000 |  | 1342
10620 | 40.11 | 0.344 |  |  | 38335.03 | GirthWeld | [9 empty] | 1 | 0.7 | 239.92 |  |  |  | 1160 | 65000 |  | 1342
10620 |  | 0.344 | -28.67 | 11.45 | 38363.7 | metal loss | External | 11 | 0.038 |  |  | 2.09 | 0.59 | 1:08 |  |  | 0.7 | 242.12 |  | MFL-A/XT |  | 1160 | 65000 |  | 1342
10630 | 35.07 | 0.344 |  |  | 38375.14 | GirthWeld | [10 empty] | 1 | 243.08 |  |  |  | 1160 | 65000 |  | 1342
10640 | 40.07 | 0.344 |  |  | 38410.21 | GirthWeld | [9 empty] | 3 | 0.7 | 244.67 |  |  |  | 1160 | 65000 |  | 1342
10640 |  | 0.344 | -34.19 | 5.88 | 38444.41 | metal loss | External | 18 | 0.062 |  |  | 2.17 | 1.5 | 9:40 |  |  | 0.7 | 245.83 |  | MFL-A/XT |  | 1160 | 65000 |  | 1342 | 1442.73 | 2003.19
10640 |  | 0.344 | -34.21 | 5.86 | 38444.42 | metal loss | External | 11 | 0.038 |  |  | 2.01 | 0.83 | 9:11 |  |  | 0.7 | 245.83 |  | MFL-A/XT |  | 1160 | 65000 |  | 1342
10640 |  | 0.344 | -34.22 | 5.86 | 38444.43 | metal loss | External | 13 | 0.045 |  |  | 1.73 | 0.83 | 10:06 |  |  | 0.7 | 245.83 |  | MFL-A/XT |  | 1160 | 65000 |  | 1342 | 1459.67 | 2026.72
10650 | 40.07 | 0.344 |  |  | 38450.29 | GirthWeld | [10 empty] | 1 | 245.94 |  |  |  | 1160 | 65000 |  | 1342
10660 | 40.11 | 0.344 |  |  | 38490.36 | GirthWeld | [10 empty] | 0.7 | 246.24 |  |  |  | 1160 | 65000 |  | 1342
10670 | 39.55 | 0.344 |  |  | 38530.47 | GirthWeld | [10 empty] | 0.7 | 247.01 |  |  |  | 1160 | 65000 |  | 1342
10680 | 40.05 | 0.344 |  |  | 38570.01 | GirthWeld | [10 empty] | 0.7 | 248.53 |  |  |  | 1160 | 65000 |  | 1342
10690 | 40.02 | 0.344 |  |  | 38610.06 | GirthWeld | [10 empty] | 0.7 | 249.24 |  |  |  | 1160 | 65000 |  | 1342
10690 |  |  |  |  | 38614.14 | AGM | [8 empty] | AGM#15 AT PLM/ ON FENCE |  |  | 249.22
10700 | 40.02 | 0.344 |  |  | 38650.08 | GirthWeld | [10 empty] | 0.7 | 248.57 |  |  |  | 1160 | 65000 |  | 1342
10710 | 40.16 | 0.344 |  |  | 38690.09 | GirthWeld | [10 empty] | 1 | 245.77 |  |  |  | 1160 | 65000 |  | 1342
10720 | 40.04 | 0.344 |  |  | 38730.26 | GirthWeld | [10 empty] | 1 | 237.23 |  |  |  | 1160 | 65000 |  | 1342
10730 | 39.95 | 0.344 |  |  | 38770.29 | GirthWeld | [10 empty] | 0.7 | 223.89 |  |  |  | 1160 | 65000 |  | 1342
10740 | 40.04 | 0.344 |  |  | 38810.24 | GirthWeld | [10 empty] | 0.7 | 204.49 |  |  |  | 1160 | 65000 |  | 1342
10750 | 40.02 | 0.344 |  |  | 38850.28 | GirthWeld | [10 empty] | 0.7 | 179.95 |  |  |  | 1160 | 65000 |  | 1342
10760 | 40.03 | 0.344 |  |  | 38890.3 | GirthWeld | [10 empty] | 0.7 | 154.45 |  |  |  | 1160 | 65000 |  | 1342
10770 | 40.04 | 0.344 |  |  | 38930.33 | GirthWeld | [10 empty] | 0.7 | 128.84 |  |  |  | 1160 | 65000 |  | 1342
10780 | 40.04 | 0.344 |  |  | 38970.38 | GirthWeld | [10 empty] | 1 | 103.61 |  |  |  | 1160 | 65000 |  | 1342
10790 | 39.85 | 0.344 |  |  | 39010.42 | GirthWeld | [10 empty] | 0.7 | 78.7 |  |  |  | 1160 | 65000 |  | 1342
10800 | 7.37 | 0.344 |  |  | 39050.26 | GirthWeld | [10 empty] | 0.7 | 56.94 |  |  |  | 1160 | 65000 |  | 1342
10810 | 40.03 | 0.344 |  |  | 39057.63 | GirthWeld | [10 empty] | 1 | 53.41 |  |  |  | 1160 | 65000 |  | 1342
10820 | 39.95 | 0.344 |  |  | 39097.66 | GirthWeld | [10 empty] | 0.7 | 37.74 |  |  |  | 1160 | 65000 |  | 1342
10830 | 39.96 | 0.344 |  |  | 39137.61 | GirthWeld | [9 empty] | 4 | 0.7 | 29.34 |  |  |  | 1160 | 65000 |  | 1342
10830 |  | 0.344 | -22.35 | 17.6 | 39159.96 | metal loss | External | 10 | 0.034 |  |  | 0.91 | 1.73 | 8:28 |  |  | 0.7 | 27.07 |  | MFL-A/XT |  | 1160 | 65000 |  | 1342
10830 |  | 0.344 | -38.96 | 0.99 | 39176.57 | metal loss | External | 10 | 0.034 |  |  | 0.67 | 1.3 | 4:43 |  |  | 0.7 | 26.74 |  | MFL-A/XT |  | 1160 | 65000 |  | 1342
10830 |  | 0.344 | -38.96 | 0.99 | 39176.57 | metal loss | External | 19 | 0.065 |  |  | 0.67 | 1.1 | 5:40 |  |  | 0.7 | 26.74 |  | MFL-A/XT |  | 1160 | 65000 |  | 1342 | 1471.68 | 2043.39
10830 |  | 0.344 | -39.05 | 0.91 | 39176.66 | metal loss | External | 13 | 0.045 |  |  | 0.83 | 1.69 | 6:29 |  |  | 0.7 | 26.74 |  | MFL-A/XT |  | 1160 | 65000 |  | 1342 | 1471.78 | 2043.53
10840 | 28.64 | 0.344 |  |  | 39177.57 | GirthWeld | [9 empty] | 1 | 0.7 | 26.73 |  |  |  | 1160 | 65000 |  | 1342
10840 |  | 0.344 | -28.09 | 0.54 | 39205.66 | metal loss | External | 12 | 0.041 |  |  | 0.63 | 1.22 | 6:25 |  |  | 0.7 | 26.21 |  | MFL-A/XT |  | 1160 | 65000 |  | 1342
10850 | 39.99 | 0.344 |  |  | 39206.2 | GirthWeld | [10 empty] | 1 | 26.2 |  |  |  | 1160 | 65000 |  | 1342
10860 | 40.16 | 0.344 |  |  | 39246.19 | GirthWeld | [10 empty] | 0.7 | 24.34 |  |  |  | 1160 | 65000 |  | 1342
10870 | 16.09 | 0.344 |  |  | 39286.35 | GirthWeld | [10 empty] | 0.7 | 18.02 |  |  |  | 1160 | 65000 |  | 1342
10880 | 40.1 | 0.344 |  |  | 39302.45 | GirthWeld | [10 empty] | 0.7 | 15.79 |  |  |  | 1160 | 65000 |  | 1342
10890 | 11.19 | 0.5 |  |  | 39342.55 | GirthWeld | [10 empty] | 0.7 | 12.49 |  |  |  | 1160 | 60000 |  | 1800
10890 |  |  |  |  | 39348.7 | Bend | [8 empty] | 6.0D - 30° - Sag |  |  | 13.29
10900 | 8.51 | 0.344 |  |  | 39353.74 | GirthWeld | [10 empty] | 0.7 | 16.12 |  |  |  | 1160 | 65000 |  | 1342
10910 | 11.3 | 0.5 |  |  | 39362.25 | GirthWeld | [10 empty] | 0.7 | 21.65 |  |  |  | 1160 | 60000 |  | 1800
10910 |  |  |  |  | 39368.21 | Bend | [8 empty] | 5.3D - 44° - Over |  |  | 24.73
10920 | 23.4 | 0.344 |  |  | 39373.55 | GirthWeld | [9 empty] | 3 | 1 | 25.23 |  |  |  | 1160 | 65000 |  | 1342
10920 |  | 0.344 | -1.69 | 21.71 | 39375.25 | metal loss | External | 14 | 0.048 |  |  | 1.85 | 2.48 | 6:22 |  |  | 1 | 25.17 |  | MFL-A/XT |  | 1160 | 65000 |  | 1342 | 1456.23 | 2021.94
10920 |  | 0.344 | -1.76 | 21.64 | 39375.31 | metal loss | External | 10 | 0.034 |  |  | 1.97 | 1.14 | 5:57 |  |  | 1 | 25.17 |  | MFL-A/XT |  | 1160 | 65000 |  | 1342
10920 |  | 0.344 | -22.56 | 0.84 | 39396.11 | metal loss | External | 13 | 0.045 |  |  | 0.32 | 0.59 | 8:06 |  |  | 1 | 24.53 |  | MFL-A/XT |  | 1160 | 65000 |  | 1342 | 1475.54 | 2048.76
10930 | 29.18 | 0.344 |  |  | 39396.95 | GirthWeld | [9 empty] | 1 | 1 | 24.5 |  |  |  | 1160 | 65000 |  | 1342
10930 |  | 0.344 | -28.12 | 1.06 | 39425.07 | metal loss | External | 15 | 0.052 |  |  | 1.46 | 3.07 | 3:54 |  |  | 1 | 24.01 |  | MFL-A/XT |  | 1160 | 65000 |  | 1342 | 1461.58 | 2029.36
10940 | 39.98 | 0.344 |  |  | 39426.13 | GirthWeld | [10 empty] | 0.7 | 24 |  |  |  | 1160 | 65000 |  | 1342
10950 | 40.05 | 0.344 |  |  | 39466.11 | GirthWeld | [9 empty] | 11 | 0.7 | 23.58 |  |  |  | 1160 | 65000 |  | 1342
10950 |  | 0.344 | -0.85 | 39.2 | 39466.96 | metal loss | External | 10 | 0.034 |  |  | 0.71 | 0.67 | 9:09 |  |  | 0.7 | 23.57 |  | MFL-A/XT |  | 1160 | 65000 |  | 1342
10950 |  | 0.344 | -0.93 | 39.12 | 39467.04 | metal loss | External | 13 | 0.045 |  |  | 0.83 | 7.4 | 8:56 |  |  | 0.7 | 23.57 |  | MFL-A/XT |  | 1160 | 65000 |  | 1342 | 1471.78 | 2043.53
10950 |  | 0.344 | -0.95 | 39.1 | 39467.06 | metal loss | External | 28 | 0.096 |  |  | 1.34 | 0.59 | 4:07 |  |  | 0.7 | 23.57 |  | MFL-A/XT |  | 1160 | 65000 |  | 1342 | 1450.81 | 2014.41 | 1519.46 | 2109.73 | 1522.39 | 2113.8 | 0.76 | 1.82
10950 |  | 0.344 | -0.98 | 39.08 | 39467.08 | metal loss | External | 13 | 0.045 |  |  | 1.22 | 2.64 | 4:20 |  |  | 0.7 | 23.57 |  | MFL-A/XT |  | 1160 | 65000 |  | 1342 | 1467.08 | 2037
10950 |  | 0.344 | -0.99 | 39.07 | 39467.09 | metal loss | External | 18 | 0.062 |  |  | 1.14 | 3.54 | 3:10 |  |  | 0.7 | 23.57 |  | MFL-A/XT |  | 1160 | 65000 |  | 1342 | 1464.7 | 2033.7
10950 |  | 0.344 | -1.12 | 38.93 | 39467.23 | metal loss | External | 15 | 0.052 |  |  | 0.91 | 1.3 | 8:30 |  |  | 0.7 | 23.57 |  | MFL-A/XT |  | 1160 | 65000 |  | 1342 | 1469.99 | 2041.05
10950 |  | 0.344 | -4.82 | 35.23 | 39470.93 | metal loss | External | 34 | 0.117 |  |  | 0.79 | 1.14 | 3:44 |  |  | 0.7 | 23.53 |  | MFL-A/XT |  | 1160 | 65000 |  | 1342 | 1463.73 | 2032.35 | 1534.17 | 2130.15 | 1535.95 | 2132.62 | 0.76 | 1.84
10950 |  | 0.344 | -5.45 | 34.6 | 39471.56 | metal loss | External | 11 | 0.038 |  |  | 2.01 | 1.22 | 4:04 |  |  | 0.7 | 23.52 |  | MFL-A/XT |  | 1160 | 65000 |  | 1342
10950 |  | 0.344 | -19.41 | 20.65 | 39485.51 | metal loss | External | 24 | 0.083 |  |  | 1.06 | 1.3 | 3:00 |  |  | 0.7 | 23.37 |  | MFL-A/XT |  | 1160 | 65000 |  | 1342 | 1462.27 | 2030.33 | 1532.87 | 2128.35 | 1534.14 | 2130.12 | 0.76 | 1.83
10950 |  | 0.344 | -26.6 | 13.45 | 39492.71 | metal loss | External | 10 | 0.034 |  |  | 1.02 | 1.46 | 6:49 |  |  | 0.7 | 23.36 |  | MFL-A/XT |  | 1160 | 65000 |  | 1342
10950 |  | 0.344 | -26.92 | 13.13 | 39493.03 | metal loss | External | 12 | 0.041 |  |  | 1.26 | 1.5 | 6:39 |  |  | 0.7 | 23.36 |  | MFL-A/XT |  | 1160 | 65000 |  | 1342
10960 | 36.12 | 0.344 |  |  | 39506.16 | GirthWeld | [9 empty] | 4 | 0.7 | 23.46 |  |  |  | 1160 | 65000 |  | 1342
10960 |  | 0.344 | -0.76 | 35.36 | 39506.92 | metal loss | External | 10 | 0.034 |  |  | 1.5 | 0.71 | 12:50 |  |  | 0.7 | 23.46 |  | MFL-A/XT |  | 1160 | 65000 |  | 1342
10960 |  | 0.344 | -34.76 | 1.35 | 39540.92 | metal loss | External | 15 | 0.052 |  |  | 1.22 | 1.3 | 9:34 |  |  | 0.7 | 23.37 |  | MFL-A/XT |  | 1160 | 65000 |  | 1342 | 1465.53 | 2034.85
10960 |  | 0.344 | -35.18 | 0.94 | 39541.34 | metal loss | External | 21 | 0.072 |  |  | 0.71 | 0.98 | 8:09 |  |  | 0.7 | 23.35 |  | MFL-A/XT |  | 1160 | 65000 |  | 1342 | 1470.59 | 2041.88 | 1542.31 | 2141.46 | 1542.69 | 2141.99 | 0.75 | 1.85
10960 |  | 0.344 | -35.41 | 0.7 | 39541.57 | metal loss | External | 11 | 0.038 |  |  | 1.42 | 1.46 | 11:01 |  |  | 0.7 | 23.35 |  | MFL-A/XT |  | 1160 | 65000 |  | 1342
10970 | 9.07 | 0.5 |  |  | 39542.28 | GirthWeld | [10 empty] | 0.7 | 23.32 |  |  |  | 1160 | 60000 |  | 1800
10970 |  |  |  |  | 39547.12 | Bend | [8 empty] | 5.5D - 26° - Sag |  |  | 23.63
10980 | 40.71 | 0.344 |  |  | 39551.34 | GirthWeld | [9 empty] | 3 | 0.7 | 25.28 |  |  |  | 1160 | 65000 |  | 1342
10980 |  | 0.344 | -0.07 | 40.65 | 39551.41 | metal loss | External | 16 | 0.055 |  |  | 0.51 | 7.21 | 12:28 | affecting girth weld |  | 0.7 | 25.31 |  | MFL-A/XT |  | 1160 | 65000 |  | 1342 | 1474.07 | 2046.71
10980 |  | 0.344 | -0.64 | 40.08 | 39551.98 | metal loss | External | 10 | 0.034 |  |  | 0.63 | 1.58 | 9:33 |  |  | 0.7 | 25.55 |  | MFL-A/XT |  | 1160 | 65000 |  | 1342
10980 |  | 0.344 | -3.05 | 37.66 | 39554.39 | metal loss | External | 12 | 0.041 |  |  | 1.58 | 1.58 | 3:18 |  |  | 0.7 | 26.58 |  | MFL-A/XT |  | 1160 | 65000 |  | 1342
10990 | 22.37 | 0.344 |  |  | 39592.06 | GirthWeld | [9 empty] | 2 | 0.7 | 46.78 |  |  |  | 1160 | 65000 |  | 1342
10990 |  | 0.344 | -0.11 | 22.26 | 39592.17 | metal loss | External | 10 | 0.034 |  |  | 0.83 | 4.21 | 5:30 | near girth weld |  | 0.7 | 46.85 |  | MFL-A/XT |  | 1160 | 65000 |  | 1342
10990 |  | 0.344 | -0.38 | 21.99 | 39592.44 | metal loss | External | 21 | 0.072 |  |  | 0.35 | 1.69 | 5:56 |  |  | 0.7 | 47.02 |  | MFL-A/XT |  | 1160 | 65000 |  | 1342 | 1474.8 | 2047.73 | 1546.98 | 2147.94 | 1547.07 | 2148.07 | 0.75 | 1.85
11000 | 40.21 | 0.344 |  |  | 39614.43 | GirthWeld | [9 empty] | 7 | 0.7 | 60.41 |  |  |  | 1160 | 65000 |  | 1342
11000 |  | 0.344 | -0.25 | 39.96 | 39614.68 | metal loss | External | 11 | 0.038 |  |  | 1.14 | 1.1 | 3:56 |  |  | 0.7 | 60.56 |  | MFL-A/XT |  | 1160 | 65000 |  | 1342
11000 |  | 0.344 | -0.74 | 39.47 | 39615.17 | metal loss | External | 17 | 0.058 |  |  | 1.93 | 1.38 | 5:28 |  |  | 0.7 | 60.86 |  | MFL-A/XT |  | 1160 | 65000 |  | 1342 | 1449.69 | 2012.87
11000 |  | 0.344 | -0.8 | 39.41 | 39615.22 | metal loss | External | 15 | 0.052 |  |  | 1.5 | 2.76 | 4:41 |  |  | 0.7 | 60.89 |  | MFL-A/XT |  | 1160 | 65000 |  | 1342 | 1461.16 | 2028.79
11000 |  | 0.344 | -0.93 | 39.28 | 39615.36 | metal loss | External | 11 | 0.038 |  |  | 1.1 | 0.94 | 6:50 |  |  | 0.7 | 60.98 |  | MFL-A/XT |  | 1160 | 65000 |  | 1342
11000 |  | 0.344 | -0.94 | 39.27 | 39615.36 | metal loss | External | 10 | 0.034 |  |  | 1.3 | 2.05 | 6:06 |  |  | 0.7 | 60.98 |  | MFL-A/XT |  | 1160 | 65000 |  | 1342
11000 |  | 0.344 | -1.04 | 39.17 | 39615.47 | metal loss | External | 14 | 0.048 |  |  | 0.51 | 1.06 | 6:35 |  |  | 0.7 | 61.04 |  | MFL-A/XT |  | 1160 | 65000 |  | 1342 | 1474.37 | 2047.12
11000 |  |  |  |  | 39652.68 | Attachment | [7 empty] | 6:00 | Repair Marker |  |  | 78.53
11000 |  |  |  |  | 39653.01 | Area Start Composite Wrap | [8 empty] | Repair Marker @12:00 2012 Dig #25 |  |  | 78.64
11000 |  | 0.344 | -40.07 | 0.14 | 39654.5 | metal loss | External | 19 | 0.065 |  |  | 0.79 | 1.81 | 3:16 | near girth weld Repaired? |  | 0.7 | 79.18 |  | MFL-A/XT |  | 1160 | 65000 |  | 1342 | 1470 | 2041.06
11010 | 37.27 | 0.344 |  |  | 39654.64 | GirthWeld | [9 empty] | 7 | 0.7 | 79.23 |  |  |  | 1160 | 65000 |  | 1342
11010 |  | 0.344 | -0.01 | 37.25 | 39654.65 | metal loss | External | 10 | 0.034 |  |  | 0.32 | 0.98 | 3:38 | affecting girth weld Repaired? |  | 0.7 | 79.24 |  | MFL-A/XT |  | 1160 | 65000 |  | 1342
11010 |  | 0.344 | -0.01 | 37.25 | 39654.65 | metal loss | External | 16 | 0.055 |  |  | 0.32 | 0.75 | 3:48 | affecting girth weld Repaired? |  | 0.7 | 79.24 |  | MFL-A/XT |  | 1160 | 65000 |  | 1342 | 1475.37 | 2048.52
11010 |  | 0.344 | -0.03 | 37.24 | 39654.67 | metal loss | External | 10 | 0.034 |  |  | 0.32 | 2.79 | 4:37 | affecting girth weld Repaired? |  | 0.7 | 79.24 |  | MFL-A/XT |  | 1160 | 65000 |  | 1342
11010 |  | 0.344 | -0.08 | 37.19 | 39654.72 | metal loss | External | 10 | 0.034 |  |  | 0.32 | 1.77 | 2:01 | affecting girth weld Repaired? |  | 0.7 | 79.26 |  | MFL-A/XT |  | 1160 | 65000 |  | 1342
11010 |  | 0.344 | -0.22 | 37.05 | 39654.86 | metal loss | External | 57 | 0.196 |  |  | 0.94 | 3.11 | 7:33 | Repaired? |  | 0.7 | 79.31 |  | MFL-A/XT |  | 1160 | 65000 |  | 1342 | 1440.94 | 2000.71 | 1503.71 | 2087.87 | 1512.07 | 2099.48 | 0.77 | 1.8
11010 |  | 0.344 | -0.31 | 36.96 | 39654.94 | cluster | External | 31 | 0.107 |  |  | 2.45 | 5.51 | 2:52 | Repaired? |  | 0.7 | 79.34 |  |  |  | 1160 | 65000 |  | 1342 | 1401.79 | 1946.35 | 1459.8 | 2026.9 | 1488.04 | 2066.11 | 0.79 | 1.75
11010 |  | 0.344 | -0.7 | 36.57 | 39655.34 | metal loss | External | 12 | 0.041 |  |  | 0.94 | 1.42 | 8:20 | Repaired? |  | 0.7 | 79.48 |  | MFL-A/XT |  | 1160 | 65000 |  | 1342
11010 |  |  |  |  | 39655.86 | Area End Composite Wrap | [8 empty] | Repair Marker @12:00 2012 Dig #25 |  |  | 79.67
11010 |  |  |  |  | 39655.94 | Attachment | [7 empty] | 6:00 | Repair Marker |  |  | 79.7
11020 | 9.79 | 0.5 |  |  | 39691.9 | GirthWeld | [10 empty] | 0.7 | 88.52 |  |  |  | 1160 | 60000 |  | 1800
11020 |  |  |  |  | 39697.33 | Bend | [8 empty] | 5.5D - 31° - Sag |  |  | 89.64
11030 | 32.34 | 0.344 |  |  | 39701.69 | GirthWeld | [9 empty] | 3 | 1 | 92.19 |  |  |  | 1160 | 65000 |  | 1342
11030 |  | 0.344 | -1.42 | 30.92 | 39703.12 | metal loss | External | 14 | 0.048 |  |  | 1.53 | 3.35 | 2:22 |  |  | 1 | 93.08 |  | MFL-A/XT |  | 1160 | 65000 |  | 1342 | 1461.48 | 2029.23
11030 |  | 0.344 | -1.67 | 30.67 | 39703.36 | metal loss | External | 12 | 0.041 |  |  | 0.63 | 1.26 | 1:26 |  |  | 1 | 93.23 |  | MFL-A/XT |  | 1160 | 65000 |  | 1342
11030 |  | 0.344 | -1.75 | 30.59 | 39703.44 | metal loss | External | 10 | 0.034 |  |  | 0.75 | 1.26 | 8:57 |  |  | 1 | 93.28 |  | MFL-A/XT |  | 1160 | 65000 |  | 1342
11040 | 33.97 | 0.344 |  |  | 39734.03 | GirthWeld | [10 empty] | 0.7 | 111.78 |  |  |  | 1160 | 65000 |  | 1342
11050 | 40.07 | 0.344 |  |  | 39768.01 | GirthWeld | [9 empty] | 1 | 0.7 | 132 |  |  |  | 1160 | 65000 |  | 1342
11050 |  | 0.344 | -0.18 | 39.89 | 39768.19 | metal loss | External | 13 | 0.045 |  |  | 0.51 | 0.67 | 7:27 | near girth weld |  | 0.7 | 132.11 |  | MFL-A/XT |  | 1160 | 65000 |  | 1342 | 1474.51 | 2047.32
11060 | 17.59 | 0.344 |  |  | 39808.08 | GirthWeld | [9 empty] | 1 | 0.7 | 152.79 |  |  |  | 1160 | 65000 |  | 1342
11060 |  | 0.344 | -2.24 | 15.35 | 39810.31 | metal loss | External | 47 | 0.162 |  |  | 0.67 | 1.06 | 4:08 |  |  | 0.7 | 153.73 |  | MFL-A/XT |  | 1160 | 65000 |  | 1342 | 1462.07 | 2030.04 | 1531.47 | 2126.41 | 1534.22 | 2130.22 | 0.76 | 1.83
11070 | 8.32 | 0.5 |  |  | 39825.67 | GirthWeld | [10 empty] | 0.7 | 159.64 |  |  |  | 1160 | 60000 |  | 1800
11070 |  |  |  |  | 39830.07 | Bend | [8 empty] | 5.7D - 20° - Over |  |  | 161.02
11080 | 6.34 | 0.344 |  |  | 39833.98 | GirthWeld | [10 empty] | 0.7 | 161.26 |  |  |  | 1160 | 65000 |  | 1342
11090 | 29.97 | 0.344 |  |  | 39840.32 | GirthWeld | [10 empty] | 1 | 161.4 |  |  |  | 1160 | 65000 |  | 1342
11100 | 24.69 | 0.344 |  |  | 39870.3 | GirthWeld | [10 empty] | 0.7 | 162.26 |  |  |  | 1160 | 65000 |  | 1342
11110 | 37.54 | 0.344 |  |  | 39894.99 | GirthWeld | [10 empty] | 0.7 | 162.96 |  |  |  | 1160 | 65000 |  | 1342
11120 | 40.07 | 0.344 |  |  | 39932.53 | GirthWeld | [10 empty] | 0.7 | 163.37 |  |  |  | 1160 | 65000 |  | 1342
11130 | 40.05 | 0.344 |  |  | 39972.6 | GirthWeld | [10 empty] | 0.7 | 163.67 |  |  |  | 1160 | 65000 |  | 1342
11140 | 40.05 | 0.344 |  |  | 40012.65 | GirthWeld | [10 empty] | 0.7 | 163.77 |  |  |  | 1160 | 65000 |  | 1342
11150 | 40.02 | 0.344 |  |  | 40052.7 | GirthWeld | [10 empty] | 0.7 | 163.57 |  |  |  | 1160 | 65000 |  | 1342
11160 | 39.96 | 0.344 |  |  | 40092.71 | GirthWeld | [10 empty] | 0.7 | 163.01 |  |  |  | 1160 | 65000 |  | 1342
11160 |  |  |  |  | 40114.67 | AGM | [8 empty] | AGM#16 AT PLM/ ON FENCE |  |  | 162.63
11170 | 40.09 | 0.344 |  |  | 40132.67 | GirthWeld | [10 empty] | 1 | 162.09 |  |  |  | 1160 | 65000 |  | 1342
11180 | 40.07 | 0.344 |  |  | 40172.76 | GirthWeld | [10 empty] | 0.7 | 160.16 |  |  |  | 1160 | 65000 |  | 1342
11190 | 40.11 | 0.344 |  |  | 40212.83 | GirthWeld | [10 empty] | 0.7 | 157.46 |  |  |  | 1160 | 65000 |  | 1342
11200 | 40.12 | 0.344 |  |  | 40252.94 | GirthWeld | [10 empty] | 0.7 | 154.49 |  |  |  | 1160 | 65000 |  | 1342
11210 | 40.16 | 0.344 |  |  | 40293.06 | GirthWeld | [10 empty] | 0.7 | 152.47 |  |  |  | 1160 | 65000 |  | 1342
11220 | 40.12 | 0.344 |  |  | 40333.22 | GirthWeld | [10 empty] | 0.7 | 152.54 |  |  |  | 1160 | 65000 |  | 1342
11230 | 40.08 | 0.344 |  |  | 40373.34 | GirthWeld | [10 empty] | 0.7 | 154.4 |  |  |  | 1160 | 65000 |  | 1342
11240 | 39.73 | 0.344 |  |  | 40413.43 | GirthWeld | [10 empty] | 0.7 | 155.79 |  |  |  | 1160 | 65000 |  | 1342
11250 | 40.13 | 0.344 |  |  | 40453.15 | GirthWeld | [10 empty] | 0.7 | 157.04 |  |  |  | 1160 | 65000 |  | 1342
11260 | 40.03 | 0.344 |  |  | 40493.28 | GirthWeld | [10 empty] | 0.7 | 157.5 |  |  |  | 1160 | 65000 |  | 1342
11270 | 40.08 | 0.344 |  |  | 40533.31 | GirthWeld | [10 empty] | 0.7 | 157.57 |  |  |  | 1160 | 65000 |  | 1342
11280 | 40.08 | 0.344 |  |  | 40573.39 | GirthWeld | [10 empty] | 0.7 | 156.58 |  |  |  | 1160 | 65000 |  | 1342
11290 | 40.08 | 0.344 |  |  | 40613.46 | GirthWeld | [10 empty] | 0.7 | 154.68 |  |  |  | 1160 | 65000 |  | 1342
11300 | 40.03 | 0.344 |  |  | 40653.54 | GirthWeld | [10 empty] | 0.7 | 147.86 |  |  |  | 1160 | 65000 |  | 1342
11310 | 40.05 | 0.344 |  |  | 40693.57 | GirthWeld | [9 empty] | 3 | 0.7 | 133.47 |  |  |  | 1160 | 65000 |  | 1342
11310 |  | 0.344 | -38.96 | 1.09 | 40732.53 | metal loss | External | 27 | 0.093 |  |  | 0.75 | 1.18 | 8:03 |  |  | 0.7 | 115.74 |  | MFL-A/XT |  | 1160 | 65000 |  | 1342 | 1467.89 | 2038.13 | 1539.17 | 2137.1 | 1540.08 | 2138.36 | 0.75 | 1.84
11310 |  | 0.344 | -39.06 | 0.98 | 40732.63 | metal loss | External | 10 | 0.034 |  |  | 0.67 | 1.58 | 12:17 |  |  | 0.7 | 115.69 |  | MFL-A/XT |  | 1160 | 65000 |  | 1342
11310 |  | 0.344 | -39.08 | 0.97 | 40732.64 | metal loss | External | 14 | 0.048 |  |  | 0.59 | 0.87 | 3:13 |  |  | 0.7 | 115.68 |  | MFL-A/XT |  | 1160 | 65000 |  | 1342 | 1473.72 | 2046.22
11320 | 8.01 | 0.5 |  |  | 40733.61 | GirthWeld | [10 empty] | 0.7 | 115.21 |  |  |  | 1160 | 60000 |  | 1800
11320 |  |  |  |  | 40737.9 | Bend | [8 empty] | 6.1D - 20° - Sag |  |  | 113.41
11330 | 10.74 | 0.344 |  |  | 40741.62 | GirthWeld | [9 empty] | 4 | 0.7 | 112.83 |  |  |  | 1160 | 65000 |  | 1342
11330 |  | 0.344 | -10.37 | 0.37 | 40751.99 | metal loss | External | 10 | 0.034 |  |  | 1.53 | 0.59 | 10:19 |  |  | 0.7 | 111.78 |  | MFL-A/XT |  | 1160 | 65000 |  | 1342
11330 |  | 0.344 | -10.44 | 0.31 | 40752.06 | metal loss | External | 16 | 0.055 |  |  | 0.43 | 0.59 | 10:03 |  |  | 0.7 | 111.78 |  | MFL-A/XT |  | 1160 | 65000 |  | 1342 | 1474.63 | 2047.49
11330 |  | 0.344 | -10.51 | 0.24 | 40752.13 | metal loss | External | 18 | 0.062 |  |  | 0.87 | 3.07 | 10:41 | near girth weld |  | 0.7 | 111.77 |  | MFL-A/XT |  | 1160 | 65000 |  | 1342 | 1469.14 | 2039.87
11330 |  | 0.344 | -10.51 | 0.23 | 40752.13 | metal loss | External | 10 | 0.034 |  |  | 1.14 | 2.84 | 10:05 | near girth weld |  | 0.7 | 111.77 |  | MFL-A/XT |  | 1160 | 65000 |  | 1342
11340 | 10.07 | 0.5 |  |  | 40752.36 | GirthWeld | [10 empty] | 0.7 | 111.74 |  |  |  | 1160 | 60000 |  | 1800
11340 |  |  |  |  | 40757.64 | Bend | [8 empty] | 5.9D - 26° - Sag |  |  | 111.78
11350 | 40.53 | 0.344 |  |  | 40762.44 | GirthWeld | [10 empty] | 0.7 | 113.68 |  |  |  | 1160 | 65000 |  | 1342
11360 | 21.94 | 0.344 |  |  | 40802.97 | GirthWeld | [10 empty] | 0.7 | 130.36 |  |  |  | 1160 | 65000 |  | 1342
11370 | 39.93 | 0.344 |  |  | 40824.91 | GirthWeld | [10 empty] | 0.7 | 136.91 |  |  |  | 1160 | 65000 |  | 1342
11380 | 29.18 | 0.344 |  |  | 40864.83 | GirthWeld | [10 empty] | 0.7 | 143.55 |  |  |  | 1160 | 65000 |  | 1342
11390 | 40.05 | 0.344 |  |  | 40894.01 | GirthWeld | [10 empty] | 0.7 | 143.02 |  |  |  | 1160 | 65000 |  | 1342
11400 | 40.11 | 0.344 |  |  | 40934.06 | GirthWeld | [10 empty] | 0.7 | 140.89 |  |  |  | 1160 | 65000 |  | 1342
11410 | 40.08 | 0.344 |  |  | 40974.17 | GirthWeld | [9 empty] | 9 | 0.7 | 138.22 |  |  |  | 1160 | 65000 |  | 1342
11410 |  | 0.344 | -17.49 | 22.59 | 40991.66 | metal loss | External | 12 | 0.041 |  |  | 1.61 | 2.79 | 5:45 |  |  | 0.7 | 137.74 |  | MFL-A/XT |  | 1160 | 65000 |  | 1342
11410 |  | 0.344 | -17.5 | 22.58 | 40991.67 | metal loss | External | 15 | 0.052 |  |  | 1.14 | 0.59 | 5:25 |  |  | 0.7 | 137.74 |  | MFL-A/XT |  | 1160 | 65000 |  | 1342 | 1466.82 | 2036.64
11410 |  | 0.344 | -18.07 | 22 | 40992.25 | metal loss | External | 18 | 0.062 |  |  | 0.59 | 0.94 | 4:44 |  |  | 0.7 | 137.74 |  | MFL-A/XT |  | 1160 | 65000 |  | 1342 | 1472.92 | 2045.11
11410 |  | 0.344 | -19.38 | 20.69 | 40993.55 | metal loss | External | 11 | 0.038 |  |  | 0.35 | 0.59 | 4:34 |  |  | 0.7 | 137.74 |  | MFL-A/XT |  | 1160 | 65000 |  | 1342
11410 |  | 0.344 | -19.42 | 20.65 | 40993.59 | cluster | External | 32 | 0.11 |  |  | 1.73 | 3.56 | 4:23 |  |  | 0.7 | 137.74 |  |  |  | 1160 | 65000 |  | 1342 | 1429.74 | 1985.16 | 1494.11 | 2074.53 | 1498.41 | 2080.5 | 0.78 | 1.79
11410 |  | 0.344 | -25.13 | 14.94 | 40999.3 | metal loss | External | 13 | 0.045 |  |  | 0.91 | 1.46 | 6:05 |  |  | 0.7 | 137.76 |  | MFL-A/XT |  | 1160 | 65000 |  | 1342 | 1471.02 | 2042.48
11410 |  | 0.344 | -25.37 | 14.71 | 40999.54 | metal loss | External | 14 | 0.048 |  |  | 0.71 | 1.34 | 5:48 |  |  | 0.7 | 137.76 |  | MFL-A/XT |  | 1160 | 65000 |  | 1342 | 1472.65 | 2044.73
11410 |  | 0.344 | -25.48 | 14.6 | 40999.65 | metal loss | External | 11 | 0.038 |  |  | 0.71 | 1.02 | 6:18 |  |  | 0.7 | 137.76 |  | MFL-A/XT |  | 1160 | 65000 |  | 1342
11410 |  | 0.344 | -25.51 | 14.56 | 40999.68 | metal loss | External | 13 | 0.045 |  |  | 1.02 | 1.58 | 5:32 |  |  | 0.7 | 137.76 |  | MFL-A/XT |  | 1160 | 65000 |  | 1342 | 1469.66 | 2040.59
11420 | 40.13 | 0.344 |  |  | 41014.25 | GirthWeld | [10 empty] | 0.7 | 138.29 |  |  |  | 1160 | 65000 |  | 1342
11430 | 40.01 | 0.344 |  |  | 41054.38 | GirthWeld | [10 empty] | 0.7 | 140.31 |  |  |  | 1160 | 65000 |  | 1342
11440 | 40.07 | 0.344 |  |  | 41094.39 | GirthWeld | [10 empty] | 1 | 143.14 |  |  |  | 1160 | 65000 |  | 1342
11450 | 40.07 | 0.344 |  |  | 41134.46 | GirthWeld | [10 empty] | 0.7 | 146.04 |  |  |  | 1160 | 65000 |  | 1342
11460 | 36.2 | 0.344 |  |  | 41174.52 | GirthWeld | [9 empty] | 1 | 1 | 147.1 |  |  |  | 1160 | 65000 |  | 1342
11460 |  | 0.344 | -30.66 | 5.55 | 41205.18 | metal loss | External | 18 | 0.062 |  |  | 2.17 | 0.98 | 10:12 |  |  | 1 | 147.03 |  | MFL-A/XT |  | 1160 | 65000 |  | 1342 | 1442.45 | 2002.81
11470 | 40.05 | 0.344 |  |  | 41210.73 | GirthWeld | [9 empty] | 3 | 0.7 | 146.95 |  |  |  | 1160 | 65000 |  | 1342
11470 |  | 0.344 | -19.6 | 20.45 | 41230.32 | metal loss manufacturing | N/A | 13 | 0.045 |  |  | 0.39 | 0.83 | 8:09 |  |  | 0.7 | 146.53 |  | MFL-A/XT |  | 1160 | 65000 |  | 1342
11470 |  | 0.344 | -24.16 | 15.88 | 41234.89 | metal loss | External | 12 | 0.041 |  |  | 2.32 | 1.77 | 1:42 |  |  | 0.7 | 146.43 |  | MFL-A/XT |  | 1160 | 65000 |  | 1342
11470 |  | 0.344 | -24.19 | 15.85 | 41234.92 | metal loss | External | 10 | 0.034 |  |  | 1.81 | 2.32 | 2:26 |  |  | 0.7 | 146.43 |  | MFL-A/XT |  | 1160 | 65000 |  | 1342
11480 | 40.05 | 0.344 |  |  | 41250.77 | GirthWeld | [10 empty] | 0.7 | 146.12 |  |  |  | 1160 | 65000 |  | 1342
11490 | 40.1 | 0.344 |  |  | 41290.83 | GirthWeld | [10 empty] | 0.7 | 145.17 |  |  |  | 1160 | 65000 |  | 1342
11500 | 40.09 | 0.344 |  |  | 41330.92 | GirthWeld | [10 empty] | 0.7 | 144.14 |  |  |  | 1160 | 65000 |  | 1342
11510 | 40.1 | 0.344 |  |  | 41371.02 | GirthWeld | [10 empty] | 0.7 | 143.35 |  |  |  | 1160 | 65000 |  | 1342
11520 | 40.07 | 0.344 |  |  | 41411.11 | GirthWeld | [10 empty] | 0.7 | 142.65 |  |  |  | 1160 | 65000 |  | 1342
11530 | 39.42 | 0.344 |  |  | 41451.18 | GirthWeld | [10 empty] | 1 | 140.63 |  |  |  | 1160 | 65000 |  | 1342
11540 | 40.09 | 0.344 |  |  | 41490.6 | GirthWeld | [9 empty] | 44 | 1 | 136.2 |  |  |  | 1160 | 65000 |  | 1342
11540 |  | 0.344 | -16.18 | 23.9 | 41506.78 | metal loss | External | 11 | 0.038 |  |  | 0.98 | 1.46 | 6:28 |  |  | 1 | 134.1 |  | MFL-A/XT |  | 1160 | 65000 |  | 1342
11540 |  | 0.344 | -17.23 | 22.86 | 41507.83 | metal loss | External | 20 | 0.069 |  |  | 0.79 | 1.22 | 6:31 |  |  | 1 | 133.95 |  | MFL-A/XT |  | 1160 | 65000 |  | 1342 | 1469.63 | 2040.54 | 1541.25 | 2139.99 | 1541.63 | 2140.52 | 0.75 | 1.84
11540 |  | 0.344 | -17.66 | 22.42 | 41508.26 | metal loss | External | 21 | 0.072 |  |  | 0.59 | 1.18 | 6:38 |  |  | 1 | 133.9 |  | MFL-A/XT |  | 1160 | 65000 |  | 1342 | 1472.13 | 2044.01 | 1544.02 | 2143.83 | 1544.29 | 2144.21 | 0.75 | 1.85
11540 |  | 0.344 | -18.23 | 21.86 | 41508.82 | metal loss | External | 16 | 0.055 |  |  | 0.71 | 1.42 | 6:42 |  |  | 1 | 133.82 |  | MFL-A/XT |  | 1160 | 65000 |  | 1342 | 1472.08 | 2043.95
11540 |  | 0.344 | -18.28 | 21.81 | 41508.88 | metal loss | External | 21 | 0.072 |  |  | 0.98 | 1.53 | 5:18 |  |  | 1 | 133.81 |  | MFL-A/XT |  | 1160 | 65000 |  | 1342 | 1465.74 | 2035.14 | 1536.87 | 2133.91 | 1537.58 | 2134.89 | 0.75 | 1.84
11540 |  | 0.344 | -18.46 | 21.63 | 41509.06 | metal loss | External | 15 | 0.052 |  |  | 1.89 | 2.21 | 6:27 |  |  | 1 | 133.79 |  | MFL-A/XT |  | 1160 | 65000 |  | 1342 | 1453.78 | 2018.54
11540 |  | 0.344 | -18.66 | 21.43 | 41509.26 | metal loss | External | 31 | 0.107 |  |  | 0.83 | 1.42 | 5:16 |  |  | 1 | 133.76 |  | MFL-A/XT |  | 1160 | 65000 |  | 1342 | 1464.13 | 2032.91 | 1534.75 | 2130.96 | 1536.32 | 2133.14 | 0.76 | 1.84
11540 |  | 0.344 | -19.06 | 21.02 | 41509.66 | metal loss | External | 16 | 0.055 |  |  | 1.06 | 1.26 | 6:48 |  |  | 1 | 133.7 |  | MFL-A/XT |  | 1160 | 65000 |  | 1342 | 1467.25 | 2037.24
11540 |  | 0.344 | -19.19 | 20.9 | 41509.79 | metal loss | External | 29 | 0.1 |  |  | 0.71 | 1.34 | 5:09 |  |  | 1 | 133.69 |  | MFL-A/XT |  | 1160 | 65000 |  | 1342 | 1467.68 | 2037.84 | 1538.88 | 2136.7 | 1539.91 | 2138.12 | 0.75 | 1.84
11540 |  | 0.344 | -19.33 | 20.76 | 41509.93 | metal loss | External | 15 | 0.052 |  |  | 0.75 | 1.42 | 6:42 |  |  | 1 | 133.67 |  | MFL-A/XT |  | 1160 | 65000 |  | 1342 | 1471.85 | 2043.63
11540 |  | 0.344 | -19.38 | 20.71 | 41509.97 | metal loss | External | 13 | 0.045 |  |  | 1.26 | 0.98 | 6:11 |  |  | 1 | 133.66 |  | MFL-A/XT |  | 1160 | 65000 |  | 1342 | 1466.59 | 2036.32
11540 |  | 0.344 | -19.42 | 20.67 | 41510.01 | metal loss | External | 11 | 0.038 |  |  | 0.59 | 0.91 | 7:20 |  |  | 1 | 133.65 |  | MFL-A/XT |  | 1160 | 65000 |  | 1342
11540 |  | 0.344 | -19.45 | 20.64 | 41510.05 | metal loss | External | 11 | 0.038 |  |  | 0.59 | 1.18 | 4:49 |  |  | 1 | 133.65 |  | MFL-A/XT |  | 1160 | 65000 |  | 1342
11540 |  | 0.344 | -19.58 | 20.51 | 41510.17 | metal loss | External | 21 | 0.072 |  |  | 0.63 | 1.1 | 7:16 |  |  | 1 | 133.63 |  | MFL-A/XT |  | 1160 | 65000 |  | 1342 | 1471.64 | 2043.33 | 1543.48 | 2143.08 | 1543.79 | 2143.51 | 0.75 | 1.85
11540 |  | 0.344 | -19.73 | 20.36 | 41510.32 | metal loss | External | 15 | 0.052 |  |  | 0.75 | 1.18 | 4:52 |  |  | 1 | 133.61 |  | MFL-A/XT |  | 1160 | 65000 |  | 1342 | 1471.85 | 2043.63
11540 |  | 0.344 | -19.87 | 20.21 | 41510.47 | metal loss | External | 16 | 0.055 |  |  | 0.51 | 0.98 | 4:52 |  |  | 1 | 133.59 |  | MFL-A/XT |  | 1160 | 65000 |  | 1342 | 1473.97 | 2046.57
11540 |  | 0.344 | -20.06 | 20.03 | 41510.65 | metal loss | External | 18 | 0.062 |  |  | 0.94 | 1.22 | 5:03 |  |  | 1 | 133.57 |  | MFL-A/XT |  | 1160 | 65000 |  | 1342 | 1468.01 | 2038.3
11540 |  | 0.344 | -20.25 | 19.83 | 41510.85 | metal loss | External | 35 | 0.12 |  |  | 1.1 | 1.18 | 5:03 |  |  | 1 | 133.54 |  | MFL-A/XT |  | 1160 | 65000 |  | 1342 | 1452.21 | 2016.35 | 1520.63 | 2111.36 | 1524.15 | 2116.25 | 0.76 | 1.82
11540 |  | 0.344 | -20.26 | 19.83 | 41510.86 | metal loss | External | 15 | 0.052 |  |  | 0.87 | 1.34 | 6:48 |  |  | 1 | 133.54 |  | MFL-A/XT |  | 1160 | 65000 |  | 1342 | 1470.59 | 2041.88
11540 |  | 0.344 | -20.58 | 19.51 | 41511.18 | metal loss | External | 11 | 0.038 |  |  | 0.47 | 0.71 | 7:24 |  |  | 1 | 133.49 |  | MFL-A/XT |  | 1160 | 65000 |  | 1342
11540 |  | 0.344 | -20.6 | 19.49 | 41511.19 | metal loss | External | 25 | 0.086 |  |  | 0.67 | 1.77 | 4:35 |  |  | 1 | 133.49 |  | MFL-A/XT |  | 1160 | 65000 |  | 1342 | 1469.97 | 2041.02 | 1541.56 | 2140.41 | 1542.17 | 2141.26 | 0.75 | 1.85
11540 |  | 0.344 | -20.68 | 19.4 | 41511.28 | metal loss | External | 15 | 0.052 |  |  | 0.55 | 0.94 | 7:21 |  |  | 1 | 133.48 |  | MFL-A/XT |  | 1160 | 65000 |  | 1342 | 1473.83 | 2046.38
11540 |  | 0.344 | -20.74 | 19.35 | 41511.33 | metal loss | External | 41 | 0.141 |  |  | 0.75 | 1.34 | 4:45 |  |  | 1 | 133.47 |  | MFL-A/XT |  | 1160 | 65000 |  | 1342 | 1461.58 | 2029.37 | 1531.29 | 2126.16 | 1533.78 | 2129.61 | 0.76 | 1.83
11540 |  | 0.344 | -20.8 | 19.28 | 41511.4 | metal loss | External | 13 | 0.045 |  |  | 0.55 | 0.87 | 7:21 |  |  | 1 | 133.46 |  | MFL-A/XT |  | 1160 | 65000 |  | 1342 | 1474.18 | 2046.86
11540 |  | 0.344 | -20.97 | 19.11 | 41511.57 | metal loss | External | 19 | 0.065 |  |  | 0.71 | 1.38 | 7:17 |  |  | 1 | 133.44 |  | MFL-A/XT |  | 1160 | 65000 |  | 1342 | 1471.2 | 2042.72
11540 |  | 0.344 | -21 | 19.09 | 41511.6 | metal loss | External | 14 | 0.048 |  |  | 1.18 | 1.22 | 4:56 |  |  | 1 | 133.44 |  | MFL-A/XT |  | 1160 | 65000 |  | 1342 | 1466.83 | 2036.65
11540 |  | 0.344 | -21.21 | 18.88 | 41511.81 | metal loss | External | 16 | 0.055 |  |  | 1.3 | 2.36 | 6:58 |  |  | 1 | 133.41 |  | MFL-A/XT |  | 1160 | 65000 |  | 1342 | 1463.51 | 2032.05
11540 |  | 0.344 | -21.47 | 18.62 | 41512.07 | metal loss | External | 32 | 0.11 |  |  | 0.98 | 1.38 | 7:12 |  |  | 1 | 133.37 |  | MFL-A/XT |  | 1160 | 65000 |  | 1342 | 1458.85 | 2025.58 | 1528.6 | 2122.43 | 1530.93 | 2125.66 | 0.76 | 1.83
11540 |  | 0.344 | -21.56 | 18.52 | 41512.16 | metal loss | External | 14 | 0.048 |  |  | 0.63 | 2.56 | 6:33 |  |  | 1 | 133.36 |  | MFL-A/XT |  | 1160 | 65000 |  | 1342 | 1473.31 | 2045.66
11540 |  | 0.344 | -21.64 | 18.44 | 41512.24 | metal loss | External | 27 | 0.093 |  |  | 0.75 | 0.71 | 7:14 |  |  | 1 | 133.35 |  | MFL-A/XT |  | 1160 | 65000 |  | 1342 | 1467.63 | 2037.77 | 1538.88 | 2136.69 | 1539.82 | 2138 | 0.75 | 1.84
11540 |  | 0.344 | -21.67 | 18.42 | 41512.26 | metal loss | External | 13 | 0.045 |  |  | 0.51 | 0.87 | 4:33 |  |  | 1 | 133.34 |  | MFL-A/XT |  | 1160 | 65000 |  | 1342 | 1474.51 | 2047.32
11540 |  | 0.344 | -21.78 | 18.31 | 41512.37 | metal loss | External | 11 | 0.038 |  |  | 1.14 | 1.26 | 5:22 |  |  | 1 | 133.33 |  | MFL-A/XT |  | 1160 | 65000 |  | 1342
11540 |  | 0.344 | -21.82 | 18.27 | 41512.42 | metal loss | External | 10 | 0.034 |  |  | 0.35 | 0.59 | 6:57 |  |  | 1 | 133.32 |  | MFL-A/XT |  | 1160 | 65000 |  | 1342
11540 |  | 0.344 | -21.84 | 18.24 | 41512.44 | metal loss | External | 26 | 0.089 |  |  | 0.67 | 0.94 | 4:57 |  |  | 1 | 133.32 |  | MFL-A/XT |  | 1160 | 65000 |  | 1342 | 1469.89 | 2040.91 | 1541.45 | 2140.27 | 1542.11 | 2141.18 | 0.75 | 1.85
11540 |  | 0.344 | -21.87 | 18.22 | 41512.46 | metal loss | External | 34 | 0.117 |  |  | 0.98 | 1.97 | 7:12 |  |  | 1 | 133.31 |  | MFL-A/XT |  | 1160 | 65000 |  | 1342 | 1457.47 | 2023.66 | 1526.88 | 2120.03 | 1529.55 | 2123.74 | 0.76 | 1.83
11540 |  | 0.344 | -21.9 | 18.18 | 41512.5 | cluster | External | 22 | 0.076 |  |  | 2.68 | 2.33 | 6:44 |  |  | 1 | 133.31 |  |  |  | 1160 | 65000 |  | 1342 | 1419.64 | 1971.14 | 1482.12 | 2057.89 | 1484.6 | 2061.34 | 0.78 | 1.77
11540 |  | 0.344 | -22.14 | 17.95 | 41512.74 | metal loss | External | 30 | 0.103 |  |  | 1.42 | 2.44 | 4:31 |  |  | 1 | 133.28 |  | MFL-A/XT |  | 1160 | 65000 |  | 1342 | 1445.5 | 2007.04 | 1513.1 | 2100.9 | 1516.94 | 2106.24 | 0.77 | 1.81
11540 |  | 0.344 | -22.41 | 17.68 | 41513.01 | metal loss | External | 11 | 0.038 |  |  | 1.14 | 2.24 | 4:46 |  |  | 1 | 133.24 |  | MFL-A/XT |  | 1160 | 65000 |  | 1342
11540 |  | 0.344 | -22.42 | 17.67 | 41513.01 | cluster | External | 26 | 0.089 |  |  | 0.9 | 3.27 | 6:29 |  |  | 1 | 133.24 |  |  |  | 1160 | 65000 |  | 1342 | 1464.68 | 2033.67 | 1535.55 | 2132.07 | 1537.72 | 2135.09 | 0.76 | 1.84
11540 |  | 0.344 | -22.44 | 17.65 | 41513.04 | metal loss | External | 11 | 0.038 |  |  | 0.67 | 0.75 | 5:41 |  |  | 1 | 133.23 |  | MFL-A/XT |  | 1160 | 65000 |  | 1342
11540 |  | 0.344 | -22.44 | 17.64 | 41513.04 | metal loss | External | 25 | 0.086 |  |  | 1.1 | 0.59 | 5:25 |  |  | 1 | 133.23 |  | MFL-A/XT |  | 1160 | 65000 |  | 1342 | 1460.34 | 2027.65 | 1530.63 | 2125.24 | 1532.19 | 2127.41 | 0.76 | 1.83
11540 |  | 0.344 | -22.5 | 17.59 | 41513.1 | metal loss | External | 11 | 0.038 |  |  | 0.35 | 0.67 | 5:41 |  |  | 1 | 133.23 |  | MFL-A/XT |  | 1160 | 65000 |  | 1342
11540 |  | 0.344 | -22.5 | 17.59 | 41513.1 | metal loss | External | 12 | 0.041 |  |  | 0.43 | 0.63 | 4:57 |  |  | 1 | 133.23 |  | MFL-A/XT |  | 1160 | 65000 |  | 1342
11540 |  | 0.344 | -39.91 | 0.18 | 41530.5 | metal loss | External | 15 | 0.052 |  |  | 0.32 | 0.83 | 2:31 | near girth weld |  | 1 | 130.91 |  | MFL-A/XT |  | 1160 | 65000 |  | 1342 | 1475.37 | 2048.52
11550 | 40.08 | 0.344 |  |  | 41530.68 | GirthWeld | [9 empty] | 37 | 0.7 | 130.89 |  |  |  | 1160 | 65000 |  | 1342
11550 |  | 0.344 | -0.8 | 39.28 | 41531.48 | metal loss | External | 11 | 0.038 |  |  | 1.58 | 1.46 | 9:21 |  |  | 0.7 | 130.79 |  | MFL-A/XT |  | 1160 | 65000 |  | 1342
11550 |  | 0.344 | -0.83 | 39.24 | 41531.52 | metal loss | External | 11 | 0.038 |  |  | 0.79 | 1.53 | 9:00 |  |  | 0.7 | 130.79 |  | MFL-A/XT |  | 1160 | 65000 |  | 1342
11550 |  | 0.344 | -0.84 | 39.24 | 41531.52 | metal loss | External | 12 | 0.041 |  |  | 0.59 | 2.84 | 1:21 |  |  | 0.7 | 130.79 |  | MFL-A/XT |  | 1160 | 65000 |  | 1342
11550 |  | 0.344 | -0.84 | 39.23 | 41531.53 | metal loss | External | 10 | 0.034 |  |  | 0.98 | 1.58 | 5:49 |  |  | 0.7 | 130.78 |  | MFL-A/XT |  | 1160 | 65000 |  | 1342
11550 |  | 0.344 | -0.85 | 39.23 | 41531.53 | metal loss | External | 11 | 0.038 |  |  | 0.59 | 1.18 | 3:12 |  |  | 0.7 | 130.78 |  | MFL-A/XT |  | 1160 | 65000 |  | 1342
11550 |  | 0.344 | -0.85 | 39.23 | 41531.53 | metal loss | External | 23 | 0.079 |  |  | 0.83 | 2.09 | 10:25 |  |  | 0.7 | 130.78 |  | MFL-A/XT |  | 1160 | 65000 |  | 1342 | 1468.02 | 2038.3 | 1539.4 | 2137.42 | 1540.09 | 2138.37 | 0.75 | 1.84
11550 |  | 0.344 | -0.85 | 39.22 | 41531.54 | metal loss | External | 13 | 0.045 |  |  | 1.06 | 2.4 | 4:56 |  |  | 0.7 | 130.78 |  | MFL-A/XT |  | 1160 | 65000 |  | 1342 | 1469.08 | 2039.78
11550 |  | 0.344 | -1 | 39.07 | 41531.69 | metal loss | External | 11 | 0.038 |  |  | 0.71 | 1.26 | 9:15 |  |  | 0.7 | 130.77 |  | MFL-A/XT |  | 1160 | 65000 |  | 1342
11550 |  | 0.344 | -1.03 | 39.05 | 41531.71 | metal loss | External | 17 | 0.058 |  |  | 1.1 | 0.63 | 5:34 |  |  | 0.7 | 130.76 |  | MFL-A/XT |  | 1160 | 65000 |  | 1342 | 1466.03 | 2035.54
11550 |  | 0.344 | -1.03 | 39.04 | 41531.71 | metal loss | External | 12 | 0.041 |  |  | 0.87 | 2.21 | 5:49 |  |  | 0.7 | 130.76 |  | MFL-A/XT |  | 1160 | 65000 |  | 1342
11550 |  | 0.344 | -7.96 | 32.11 | 41538.65 | metal loss | External | 21 | 0.072 |  |  | 0.63 | 1.02 | 7:17 |  |  | 0.7 | 129.93 |  | MFL-A/XT |  | 1160 | 65000 |  | 1342 | 1471.64 | 2043.33 | 1543.48 | 2143.08 | 1543.79 | 2143.51 | 0.75 | 1.85
11550 |  | 0.344 | -8.47 | 31.61 | 41539.15 | metal loss | External | 11 | 0.038 |  |  | 2.21 | 1.65 | 6:58 |  |  | 0.7 | 129.87 |  | MFL-A/XT |  | 1160 | 65000 |  | 1342
11550 |  | 0.344 | -20.25 | 19.83 | 41550.93 | metal loss | External | 15 | 0.052 |  |  | 0.47 | 0.94 | 9:52 |  |  | 0.7 | 128.53 |  | MFL-A/XT |  | 1160 | 65000 |  | 1342 | 1474.4 | 2047.17
11550 |  | 0.344 | -20.38 | 19.7 | 41551.06 | metal loss | External | 11 | 0.038 |  |  | 1.85 | 1.53 | 9:33 |  |  | 0.7 | 128.52 |  | MFL-A/XT |  | 1160 | 65000 |  | 1342
11550 |  | 0.344 | -20.58 | 19.5 | 41551.26 | metal loss | External | 14 | 0.048 |  |  | 0.63 | 1.02 | 10:14 |  |  | 0.7 | 128.5 |  | MFL-A/XT |  | 1160 | 65000 |  | 1342 | 1473.31 | 2045.66
11550 |  | 0.344 | -20.79 | 19.28 | 41551.48 | metal loss | External | 14 | 0.048 |  |  | 0.63 | 1.58 | 10:53 |  |  | 0.7 | 128.48 |  | MFL-A/XT |  | 1160 | 65000 |  | 1342 | 1473.42 | 2045.8
11550 |  | 0.344 | -20.91 | 19.16 | 41551.6 | metal loss | External | 13 | 0.045 |  |  | 0.75 | 1.3 | 10:08 |  |  | 0.7 | 128.47 |  | MFL-A/XT |  | 1160 | 65000 |  | 1342 | 1472.48 | 2044.51
11550 |  | 0.344 | -21.12 | 18.96 | 41551.8 | metal loss | External | 13 | 0.045 |  |  | 0.91 | 1.14 | 10:18 |  |  | 0.7 | 128.46 |  | MFL-A/XT |  | 1160 | 65000 |  | 1342 | 1471.02 | 2042.48
11550 |  | 0.344 | -21.27 | 18.81 | 41551.95 | metal loss | External | 16 | 0.055 |  |  | 2.17 | 2.87 | 12:57 |  |  | 0.7 | 128.44 |  | MFL-A/XT |  | 1160 | 65000 |  | 1342 | 1446.81 | 2008.86
11550 |  | 0.344 | -21.29 | 18.79 | 41551.97 | cluster | External | 26 | 0.089 |  |  | 1.48 | 5.66 | 11:38 |  |  | 0.7 | 128.44 |  |  |  | 1160 | 65000 |  | 1342 | 1449.08 | 2012.01 | 1517.54 | 2107.07 | 1522.5 | 2113.96 | 0.76 | 1.82
11550 |  | 0.344 | -21.29 | 18.79 | 41551.97 | metal loss | External | 11 | 0.038 |  |  | 1.1 | 0.83 | 10:13 |  |  | 0.7 | 128.44 |  | MFL-A/XT |  | 1160 | 65000 |  | 1342
11550 |  | 0.344 | -21.29 | 18.78 | 41551.98 | metal loss | External | 12 | 0.041 |  |  | 1.85 | 1.26 | 1:50 |  |  | 0.7 | 128.44 |  | MFL-A/XT |  | 1160 | 65000 |  | 1342
11550 |  | 0.344 | -21.97 | 18.1 | 41552.66 | metal loss | External | 10 | 0.034 |  |  | 1.38 | 2.32 | 11:57 |  |  | 0.7 | 128.39 |  | MFL-A/XT |  | 1160 | 65000 |  | 1342
11550 |  | 0.344 | -22.04 | 18.03 | 41552.72 | metal loss | External | 12 | 0.041 |  |  | 1.34 | 3.19 | 12:54 |  |  | 0.7 | 128.38 |  | MFL-A/XT |  | 1160 | 65000 |  | 1342
11550 |  | 0.344 | -22.53 | 17.55 | 41553.21 | metal loss | External | 10 | 0.034 |  |  | 1.26 | 2.28 | 12:35 |  |  | 0.7 | 128.35 |  | MFL-A/XT |  | 1160 | 65000 |  | 1342
11550 |  | 0.344 | -22.56 | 17.51 | 41553.25 | metal loss | External | 14 | 0.048 |  |  | 0.91 | 2.72 | 1:22 |  |  | 0.7 | 128.34 |  | MFL-A/XT |  | 1160 | 65000 |  | 1342 | 1470.45 | 2041.68
11550 |  | 0.344 | -29.86 | 10.21 | 41560.55 | metal loss | External | 12 | 0.041 |  |  | 1.85 | 0.59 | 2:34 |  |  | 0.7 | 127.79 |  | MFL-A/XT |  | 1160 | 65000 |  | 1342
11550 |  | 0.344 | -31.75 | 8.33 | 41562.43 | metal loss | External | 10 | 0.034 |  |  | 1.93 | 0.91 | 2:26 |  |  | 0.7 | 127.68 |  | MFL-A/XT |  | 1160 | 65000 |  | 1342
11550 |  | 0.344 | -31.75 | 8.32 | 41562.44 | metal loss | External | 11 | 0.038 |  |  | 0.67 | 1.34 | 2:02 |  |  | 0.7 | 127.68 |  | MFL-A/XT |  | 1160 | 65000 |  | 1342
11550 |  | 0.344 | -32.69 | 7.39 | 41563.37 | metal loss | External | 10 | 0.034 |  |  | 0.79 | 1.26 | 2:22 |  |  | 0.7 | 127.64 |  | MFL-A/XT |  | 1160 | 65000 |  | 1342
11550 |  | 0.344 | -34.32 | 5.75 | 41565.01 | metal loss | External | 11 | 0.038 |  |  | 1.42 | 1.97 | 7:27 |  |  | 0.7 | 127.58 |  | MFL-A/XT |  | 1160 | 65000 |  | 1342
11550 |  | 0.344 | -34.62 | 5.46 | 41565.3 | metal loss | External | 10 | 0.034 |  |  | 1.18 | 1.5 | 7:40 |  |  | 0.7 | 127.57 |  | MFL-A/XT |  | 1160 | 65000 |  | 1342
11550 |  | 0.344 | -34.94 | 5.14 | 41565.62 | metal loss | External | 14 | 0.048 |  |  | 1.18 | 1.53 | 7:20 |  |  | 0.7 | 127.56 |  | MFL-A/XT |  | 1160 | 65000 |  | 1342 | 1467 | 2036.89
11550 |  | 0.344 | -35.57 | 4.5 | 41566.26 | metal loss | External | 11 | 0.038 |  |  | 0.51 | 0.75 | 7:49 |  |  | 0.7 | 127.55 |  | MFL-A/XT |  | 1160 | 65000 |  | 1342
11550 |  | 0.344 | -35.66 | 4.42 | 41566.34 | cluster | External | 17 | 0.058 |  |  | 1.68 | 2.12 | 7:51 |  |  | 0.7 | 127.54 |  |  |  | 1160 | 65000 |  | 1342 | 1454.76 | 2019.89
11550 |  | 0.344 | -38.87 | 1.21 | 41569.55 | metal loss | External | 11 | 0.038 |  |  | 1.42 | 1.73 | 9:29 |  |  | 0.7 | 127.54 |  | MFL-A/XT |  | 1160 | 65000 |  | 1342
11550 |  | 0.344 | -38.94 | 1.14 | 41569.62 | metal loss | External | 10 | 0.034 |  |  | 0.79 | 1.73 | 11:03 |  |  | 0.7 | 127.54 |  | MFL-A/XT |  | 1160 | 65000 |  | 1342
11560 | 40.07 | 0.344 |  |  | 41570.76 | GirthWeld | [9 empty] | 7 | 1 | 127.56 |  |  |  | 1160 | 65000 |  | 1342
11560 |  | 0.344 | -0.02 | 40.05 | 41570.78 | metal loss | External | 15 | 0.052 |  |  | 0.71 | 1.77 | 7:45 | affecting girth weld |  | 1 | 127.56 |  | MFL-A/XT |  | 1160 | 65000 |  | 1342 | 1472.37 | 2044.34
11560 |  | 0.344 | -0.62 | 39.45 | 41571.38 | metal loss | External | 11 | 0.038 |  |  | 0.94 | 1.53 | 7:34 |  |  | 1 | 127.57 |  | MFL-A/XT |  | 1160 | 65000 |  | 1342
11560 |  | 0.344 | -0.62 | 39.44 | 41571.38 | metal loss | External | 10 | 0.034 |  |  | 0.55 | 1.3 | 8:02 |  |  | 1 | 127.57 |  | MFL-A/XT |  | 1160 | 65000 |  | 1342
11560 |  | 0.344 | -0.92 | 39.15 | 41571.68 | metal loss | External | 29 | 0.1 |  |  | 0.83 | 1.1 | 8:06 |  |  | 1 | 127.57 |  | MFL-A/XT |  | 1160 | 65000 |  | 1342 | 1465.09 | 2034.24 | 1535.92 | 2132.59 | 1537.26 | 2134.44 | 0.76 | 1.84
11560 |  | 0.344 | -1.25 | 38.82 | 41572.01 | metal loss | External | 10 | 0.034 |  |  | 0.43 | 0.75 | 7:57 |  |  | 1 | 127.58 |  | MFL-A/XT |  | 1160 | 65000 |  | 1342
11560 |  |  |  |  | 41609.33 | Attachment | [7 empty] | 6:00 | Repair Marker |  |  | 128.77
11560 |  |  |  |  | 41609.4 | Area Start Composite Wrap | [8 empty] | Repair Marker @12:00 2012 Dig #26 |  |  | 128.78
11560 |  | 0.344 | -39.09 | 0.97 | 41609.85 | metal loss | External | 53 | 0.182 |  |  | 0.55 | 1.38 | 7:48 | Repaired? |  | 1 | 128.8 |  | MFL-A/XT |  | 1160 | 65000 |  | 1342 | 1464.64 | 2033.62 | 1534.2 | 2130.2 | 1536.75 | 2133.74 | 0.76 | 1.84
11560 |  | 0.344 | -39.11 | 0.95 | 41609.87 | metal loss | External | 21 | 0.072 |  |  | 0.55 | 1.1 | 8:49 | Repaired? |  | 1 | 128.8 |  | MFL-A/XT |  | 1160 | 65000 |  | 1342 | 1472.74 | 2044.86 | 1544.7 | 2144.77 | 1544.93 | 2145.1 | 0.75 | 1.85
11560 |  |  |  |  | 41610.63 | Area End Composite Wrap | [8 empty] | Repair Marker @12:00 2012 Dig #26 |  |  | 128.83
11570 | 40 | 0.344 |  |  | 41610.83 | GirthWeld | [9 empty] | 11 | 0.7 | 128.84 |  |  |  | 1160 | 65000 |  | 1342
11570 |  | 0.344 | -0.82 | 39.18 | 41611.64 | metal loss | External | 19 | 0.065 |  |  | 2.17 | 1.26 | 10:11 | Recoat |  | 0.7 | 128.88 |  | MFL-A/XT |  | 1160 | 65000 |  | 1342 | 1440.65 | 2000.3
11570 |  | 0.344 | -0.86 | 39.14 | 41611.68 | cluster | External | 30 | 0.103 |  |  | 1.92 | 3.27 | 9:15 | Recoat |  | 0.7 | 128.88 |  |  |  | 1160 | 65000 |  | 1342 | 1425.35 | 1979.06 | 1488.96 | 2067.38 | 1503.52 | 2087.6 | 0.78 | 1.78
11570 |  | 0.344 | -0.86 | 39.13 | 41611.69 | metal loss | External | 11 | 0.038 |  |  | 1.53 | 2.01 | 8:30 | Recoat |  | 0.7 | 128.88 |  | MFL-A/XT |  | 1160 | 65000 |  | 1342
11570 |  | 0.344 | -0.87 | 39.12 | 41611.7 | metal loss | External | 13 | 0.045 |  |  | 1.93 | 1.38 | 7:57 | Recoat |  | 0.7 | 128.89 |  | MFL-A/XT |  | 1160 | 65000 |  | 1342 | 1456.62 | 2022.49
11570 |  | 0.344 | -0.89 | 39.11 | 41611.71 | metal loss | External | 19 | 0.065 |  |  | 0.71 | 1.85 | 7:10 | Recoat |  | 0.7 | 128.89 |  | MFL-A/XT |  | 1160 | 65000 |  | 1342 | 1471.2 | 2042.72
11570 |  | 0.344 | -0.89 | 39.1 | 41611.72 | metal loss | External | 11 | 0.038 |  |  | 1.65 | 2.79 | 6:19 | Recoat |  | 0.7 | 128.89 |  | MFL-A/XT |  | 1160 | 65000 |  | 1342
11570 |  |  |  |  | 41612.4 | Attachment | [7 empty] | 6:00 | Repair Marker |  |  | 128.92
11570 |  | 0.344 | -30.86 | 9.14 | 41641.68 | metal loss | External | 15 | 0.052 |  |  | 1.58 | 2.21 | 6:38 |  |  | 0.7 | 130.49 |  | MFL-A/XT |  | 1160 | 65000 |  | 1342 | 1459.69 | 2026.75
11570 |  | 0.344 | -31.81 | 8.18 | 41642.64 | metal loss | External | 10 | 0.034 |  |  | 1.1 | 1.18 | 4:28 |  |  | 0.7 | 130.54 |  | MFL-A/XT |  | 1160 | 65000 |  | 1342
11570 |  | 0.344 | -34.85 | 5.15 | 41645.67 | metal loss | External | 25 | 0.086 |  |  | 0.67 | 1.5 | 10:30 |  |  | 0.7 | 130.67 |  | MFL-A/XT |  | 1160 | 65000 |  | 1342 | 1469.97 | 2041.02 | 1541.56 | 2140.41 | 1542.17 | 2141.26 | 0.75 | 1.85
11570 |  | 0.344 | -35.53 | 4.47 | 41646.35 | metal loss | External | 10 | 0.034 |  |  | 1.42 | 1.85 | 9:56 |  |  | 0.7 | 130.69 |  | MFL-A/XT |  | 1160 | 65000 |  | 1342
11570 |  | 0.344 | -35.73 | 4.26 | 41646.56 | metal loss | External | 11 | 0.038 |  |  | 0.75 | 1.3 | 8:05 |  |  | 0.7 | 130.69 |  | MFL-A/XT |  | 1160 | 65000 |  | 1342
11570 |  |  |  |  | 41650.54 | Attachment | [7 empty] | 5:30 | Repair Marker 2012 Dig #26 Recoat |  |  | 130.81
11580 | 40.1 | 0.344 |  |  | 41650.82 | GirthWeld | [9 empty] | 80 | 1 | 130.82 |  |  |  | 1160 | 65000 |  | 1342
11580 |  | 0.344 | -2.37 | 37.73 | 41653.19 | metal loss | External | 10 | 0.034 |  |  | 1.89 | 0.91 | 1:32 | Recoat |  | 1 | 130.9 |  | MFL-A/XT |  | 1160 | 65000 |  | 1342
11580 |  | 0.344 | -2.94 | 37.16 | 41653.76 | cluster | External | 28 | 0.096 |  |  | 1.81 | 4.4 | 7:14 | Recoat |  | 1 | 130.92 |  |  |  | 1160 | 65000 |  | 1342 | 1433.79 | 1990.78 | 1499.29 | 2081.72 | 1501.99 | 2085.47 | 0.77 | 1.79
11580 |  | 0.344 | -3.19 | 36.91 | 41654.01 | metal loss | External | 16 | 0.055 |  |  | 1.46 | 2.24 | 9:54 | Recoat |  | 1 | 130.93 |  | MFL-A/XT |  | 1160 | 65000 |  | 1342 | 1460.5 | 2027.87
11580 |  | 0.344 | -3.21 | 36.89 | 41654.03 | cluster | External | 17 | 0.058 |  |  | 1.93 | 4.32 | 8:41 | Recoat |  | 1 | 130.93 |  |  |  | 1160 | 65000 |  | 1342 | 1449.76 | 2012.95
11580 |  | 0.344 | -3.5 | 36.6 | 41654.32 | metal loss | External | 12 | 0.041 |  |  | 0.75 | 1.02 | 9:35 | Recoat |  | 1 | 130.93 |  | MFL-A/XT |  | 1160 | 65000 |  | 1342
11580 |  | 0.344 | -3.66 | 36.44 | 41654.48 | metal loss | External | 12 | 0.041 |  |  | 1.69 | 1.81 | 8:27 | Recoat |  | 1 | 130.94 |  | MFL-A/XT |  | 1160 | 65000 |  | 1342
11580 |  | 0.344 | -3.7 | 36.4 | 41654.52 | metal loss | External | 11 | 0.038 |  |  | 0.59 | 0.87 | 10:03 | Recoat |  | 1 | 130.94 |  | MFL-A/XT |  | 1160 | 65000 |  | 1342
11580 |  | 0.344 | -4.51 | 35.58 | 41655.34 | metal loss | External | 10 | 0.034 |  |  | 1.65 | 1.22 | 9:35 | Recoat |  | 1 | 130.96 |  | MFL-A/XT |  | 1160 | 65000 |  | 1342
11580 |  | 0.344 | -6.43 | 33.67 | 41657.25 | metal loss | External | 17 | 0.058 |  |  | 1.65 | 2.13 | 10:09 | Recoat |  | 1 | 130.98 |  | MFL-A/XT |  | 1160 | 65000 |  | 1342 | 1455.52 | 2020.96
11580 |  | 0.344 | -8.01 | 32.09 | 41658.83 | metal loss | External | 11 | 0.038 |  |  | 1.14 | 1.42 | 6:57 | Recoat |  | 1 | 131 |  | MFL-A/XT |  | 1160 | 65000 |  | 1342
11580 |  | 0.344 | -8.52 | 31.57 | 41659.35 | metal loss | External | 11 | 0.038 |  |  | 1.02 | 1.42 | 4:55 | Recoat |  | 1 | 131 |  | MFL-A/XT |  | 1160 | 65000 |  | 1342
11580 |  | 0.344 | -9.5 | 30.6 | 41660.32 | metal loss | External | 11 | 0.038 |  |  | 2.01 | 0.63 | 12:57 | Recoat |  | 1 | 131.01 |  | MFL-A/XT |  | 1160 | 65000 |  | 1342
11580 |  | 0.344 | -9.57 | 30.53 | 41660.39 | metal loss | External | 40 | 0.138 |  |  | 1.3 | 1.38 | 1:43 | Recoat |  | 1 | 131.01 |  | MFL-A/XT |  | 1160 | 65000 |  | 1342 | 1438.22 | 1996.93 | 1503.41 | 2087.44 | 1509.7 | 2096.18 | 0.77 | 1.8
11580 |  |  |  |  | 41660.8 | Area Start Composite Wrap | [8 empty] | Repair Marker @12:00 2012 Dig #26 |  |  | 131.01
11580 |  | 0.344 | -10.54 | 29.56 | 41661.36 | metal loss | External | 69 | 0.237 |  |  | 1.02 | 0.87 | 2:01 | Repaired? |  | 1 | 131.02 |  | MFL-A/XT |  | 1160 | 65000 |  | 1342 | 1418.3 | 1969.28 | 1469.03 | 2039.71 | 1486.8 | 2064.38 | 0.79 | 1.76
11580 |  |  |  |  | 41662.26 | Area End Composite Wrap | [8 empty] | Repair Marker @12:00 2012 Dig #26 |  |  | 131.02
11580 |  | 0.344 | -11.71 | 28.39 | 41662.54 | cluster | External | 21 | 0.072 |  |  | 1.97 | 1.3 | 8:08 | Recoat |  | 1 | 131.02 |  |  |  | 1160 | 65000 |  | 1342 | 1441.62 | 2001.65 | 1508.9 | 2095.07 | 1515.34 | 2104.01 | 0.77 | 1.81
11580 |  |  |  |  | 41668.5 | Area Start Composite Wrap | [8 empty] | Repair Marker @12:00 2012 Dig #26 |  |  | 130.94
11580 |  | 0.344 | -18.11 | 21.99 | 41668.93 | metal loss | External | 14 | 0.048 |  |  | 0.59 | 0.59 | 3:45 | Repaired? |  | 1 | 130.93 |  | MFL-A/XT |  | 1160 | 65000 |  | 1342 | 1473.62 | 2046.09
11580 |  | 0.344 | -18.19 | 21.91 | 41669.01 | cluster | External | 38 | 0.131 |  |  | 2.59 | 4.32 | 10:37 | Repaired? |  | 1 | 130.92 |  |  |  | 1160 | 65000 |  | 1342 | 1372.58 | 1905.8 | 1422.01 | 1974.43 | 1481.6 | 2057.16 | 0.82 | 1.7
11580 |  | 0.344 | -18.38 | 21.72 | 41669.2 | metal loss | External | 11 | 0.038 |  |  | 0.32 | 0.94 | 10:21 | Repaired? |  | 1 | 130.92 |  | MFL-A/XT |  | 1160 | 65000 |  | 1342
11580 |  | 0.344 | -18.54 | 21.56 | 41669.36 | cluster | External | 45 | 0.155 |  |  | 2.36 | 1.61 | 10:18 | Repaired? |  | 1 | 130.91 |  |  |  | 1160 | 65000 |  | 1342 | 1362.69 | 1892.06 | 1407.63 | 1954.46 | 1474.84 | 2047.77 | 0.82 | 1.68
11580 |  | 0.344 | -19.54 | 20.56 | 41670.36 | metal loss | External | 11 | 0.038 |  |  | 0.32 | 0.63 | 3:11 | Repaired? |  | 1 | 130.87 |  | MFL-A/XT |  | 1160 | 65000 |  | 1342
11580 |  | 0.344 | -19.54 | 20.56 | 41670.36 | metal loss | External | 10 | 0.034 |  |  | 0.32 | 0.59 | 3:46 | Repaired? |  | 1 | 130.87 |  | MFL-A/XT |  | 1160 | 65000 |  | 1342
11580 |  | 0.344 | -19.96 | 20.14 | 41670.78 | metal loss | External | 15 | 0.052 |  |  | 1.93 | 0.91 | 1:31 | Repaired? |  | 1 | 130.85 |  | MFL-A/XT |  | 1160 | 65000 |  | 1342 | 1453.11 | 2017.6
11580 |  | 0.344 | -20 | 20.1 | 41670.82 | metal loss | External | 12 | 0.041 |  |  | 0.59 | 1.14 | 1:49 | Repaired? |  | 1 | 130.85 |  | MFL-A/XT |  | 1160 | 65000 |  | 1342
11580 |  | 0.344 | -20.1 | 19.99 | 41670.93 | metal loss | External | 11 | 0.038 |  |  | 0.63 | 1.18 | 1:57 | Repaired? |  | 1 | 130.84 |  | MFL-A/XT |  | 1160 | 65000 |  | 1342
11580 |  | 0.344 | -20.15 | 19.94 | 41670.98 | cluster | External | 20 | 0.069 |  |  | 1.57 | 3.96 | 3:14 | Repaired? |  | 1 | 130.84 |  |  |  | 1160 | 65000 |  | 1342 | 1453.37 | 2017.97 | 1522.75 | 2114.3 | 1525.14 | 2117.62 | 0.76 | 1.82
11580 |  | 0.344 | -20.27 | 19.83 | 41671.09 | metal loss | External | 12 | 0.041 |  |  | 0.59 | 0.87 | 2:06 | Repaired? |  | 1 | 130.83 |  | MFL-A/XT |  | 1160 | 65000 |  | 1342
11580 |  | 0.344 | -20.94 | 19.16 | 41671.76 | metal loss | External | 12 | 0.041 |  |  | 1.53 | 1.22 | 3:17 | Repaired? |  | 1 | 130.8 |  | MFL-A/XT |  | 1160 | 65000 |  | 1342
11580 |  | 0.344 | -21.42 | 18.68 | 41672.24 | metal loss | External | 22 | 0.076 |  |  | 0.79 | 1.3 | 2:24 | Repaired? |  | 1 | 130.77 |  | MFL-A/XT |  | 1160 | 65000 |  | 1342 | 1468.86 | 2039.48 | 1540.36 | 2138.76 | 1540.92 | 2139.53 | 0.75 | 1.84
11580 |  | 0.344 | -21.48 | 18.62 | 41672.3 | metal loss | External | 16 | 0.055 |  |  | 0.94 | 0.83 | 3:25 | Repaired? |  | 1 | 130.77 |  | MFL-A/XT |  | 1160 | 65000 |  | 1342 | 1469.03 | 2039.71
11580 |  | 0.344 | -21.72 | 18.38 | 41672.54 | metal loss | External | 14 | 0.048 |  |  | 0.47 | 0.59 | 3:29 | Repaired? |  | 1 | 130.75 |  | MFL-A/XT |  | 1160 | 65000 |  | 1342 | 1474.53 | 2047.35
11580 |  | 0.344 | -21.77 | 18.33 | 41672.59 | metal loss | External | 13 | 0.045 |  |  | 0.59 | 1.02 | 2:07 | Repaired? |  | 1 | 130.75 |  | MFL-A/XT |  | 1160 | 65000 |  | 1342 | 1473.91 | 2046.49
11580 |  | 0.344 | -21.86 | 18.23 | 41672.69 | metal loss | External | 13 | 0.045 |  |  | 0.59 | 1.1 | 2:10 | Repaired? |  | 1 | 130.74 |  | MFL-A/XT |  | 1160 | 65000 |  | 1342 | 1473.91 | 2046.49
11580 |  | 0.344 | -22.08 | 18.02 | 41672.9 | metal loss | External | 10 | 0.034 |  |  | 0.63 | 0.59 | 3:29 | Repaired? |  | 1 | 130.72 |  | MFL-A/XT |  | 1160 | 65000 |  | 1342
11580 |  | 0.344 | -22.2 | 17.9 | 41673.02 | cluster | External | 40 | 0.138 |  |  | 0.83 | 2.58 | 3:28 | Repaired? |  | 1 | 130.71 |  |  |  | 1160 | 65000 |  | 1342 | 1459.45 | 2026.41 | 1528.83 | 2122.74 | 1533.5 | 2129.23 | 0.76 | 1.83
11580 |  | 0.344 | -22.27 | 17.83 | 41673.09 | metal loss | External | 11 | 0.038 |  |  | 0.51 | 0.87 | 2:28 | Repaired? |  | 1 | 130.71 |  | MFL-A/XT |  | 1160 | 65000 |  | 1342
11580 |  | 0.344 | -22.35 | 17.75 | 41673.17 | metal loss | External | 11 | 0.038 |  |  | 0.55 | 0.87 | 2:32 | Repaired? |  | 1 | 130.7 |  | MFL-A/XT |  | 1160 | 65000 |  | 1342
11580 |  | 0.344 | -22.4 | 17.7 | 41673.22 | metal loss | External | 15 | 0.052 |  |  | 0.43 | 0.59 | 3:31 | Repaired? |  | 1 | 130.7 |  | MFL-A/XT |  | 1160 | 65000 |  | 1342 | 1474.74 | 2047.64
11580 |  | 0.344 | -22.48 | 17.62 | 41673.3 | metal loss | External | 13 | 0.045 |  |  | 0.43 | 0.63 | 3:27 | Repaired? |  | 1 | 130.69 |  | MFL-A/XT |  | 1160 | 65000 |  | 1342 | 1474.95 | 2047.93
11580 |  | 0.344 | -22.49 | 17.61 | 41673.31 | metal loss | External | 10 | 0.034 |  |  | 1.02 | 1.34 | 8:49 | Repaired? |  | 1 | 130.69 |  | MFL-A/XT |  | 1160 | 65000 |  | 1342
11580 |  | 0.344 | -22.67 | 17.43 | 41673.49 | metal loss | External | 11 | 0.038 |  |  | 0.51 | 0.94 | 2:25 | Repaired? |  | 1 | 130.68 |  | MFL-A/XT |  | 1160 | 65000 |  | 1342
11580 |  | 0.344 | -22.72 | 17.38 | 41673.54 | metal loss | External | 14 | 0.048 |  |  | 0.71 | 0.98 | 10:11 | Repaired? |  | 1 | 130.68 |  | MFL-A/XT |  | 1160 | 65000 |  | 1342 | 1472.65 | 2044.73
11580 |  | 0.344 | -22.87 | 17.23 | 41673.69 | cluster | External | 21 | 0.072 |  |  | 1.14 | 3.06 | 3:29 | Repaired? |  | 1 | 130.67 |  |  |  | 1160 | 65000 |  | 1342 | 1462.45 | 2030.58 | 1533.16 | 2128.75 | 1533.5 | 2129.23 | 0.76 | 1.84
11580 |  | 0.344 | -23.08 | 17.02 | 41673.9 | cluster | External | 33 | 0.114 |  |  | 1.1 | 2.89 | 3:27 | Repaired? |  | 1 | 130.65 |  |  |  | 1160 | 65000 |  | 1342 | 1454 | 2018.84 | 1522.88 | 2114.48 | 1526.3 | 2119.22 | 0.76 | 1.82
11580 |  | 0.344 | -23.1 | 17 | 41673.92 | metal loss | External | 17 | 0.058 |  |  | 0.43 | 1.26 | 2:14 | Repaired? |  | 1 | 130.65 |  | MFL-A/XT |  | 1160 | 65000 |  | 1342 | 1474.52 | 2047.33
11580 |  | 0.344 | -23.25 | 16.85 | 41674.07 | metal loss | External | 23 | 0.079 |  |  | 0.63 | 1.02 | 10:12 | Repaired? |  | 1 | 130.64 |  | MFL-A/XT |  | 1160 | 65000 |  | 1342 | 1471.31 | 2042.88 | 1543.09 | 2142.54 | 1543.5 | 2143.11 | 0.75 | 1.85
11580 |  | 0.344 | -23.26 | 16.84 | 41674.08 | metal loss | External | 18 | 0.062 |  |  | 0.79 | 1.06 | 2:18 | Repaired? |  | 1 | 130.64 |  | MFL-A/XT |  | 1160 | 65000 |  | 1342 | 1470.37 | 2041.57
11580 |  | 0.344 | -23.31 | 16.79 | 41674.14 | metal loss | External | 10 | 0.034 |  |  | 0.67 | 0.67 | 3:28 | Repaired? |  | 1 | 130.64 |  | MFL-A/XT |  | 1160 | 65000 |  | 1342
11580 |  | 0.344 | -23.47 | 16.63 | 41674.29 | metal loss | External | 22 | 0.076 |  |  | 0.75 | 2.4 | 3:29 | Repaired? |  | 1 | 130.62 |  | MFL-A/XT |  | 1160 | 65000 |  | 1342 | 1469.69 | 2040.62 | 1541.29 | 2140.04 | 1541.78 | 2140.73 | 0.75 | 1.84
11580 |  | 0.344 | -23.48 | 16.62 | 41674.3 | metal loss | External | 22 | 0.076 |  |  | 0.67 | 1.06 | 8:46 | Repaired? |  | 1 | 130.62 |  | MFL-A/XT |  | 1160 | 65000 |  | 1342 | 1470.84 | 2042.23 | 1542.58 | 2141.83 | 1542.99 | 2142.4 | 0.75 | 1.85
11580 |  | 0.344 | -23.54 | 16.56 | 41674.36 | metal loss | External | 10 | 0.034 |  |  | 1.93 | 1.69 | 4:49 | Repaired? |  | 1 | 130.62 |  | MFL-A/XT |  | 1160 | 65000 |  | 1342
11580 |  | 0.344 | -23.55 | 16.55 | 41674.37 | metal loss | External | 14 | 0.048 |  |  | 0.71 | 1.18 | 10:12 | Repaired? |  | 1 | 130.62 |  | MFL-A/XT |  | 1160 | 65000 |  | 1342 | 1472.65 | 2044.73
11580 |  | 0.344 | -23.72 | 16.38 | 41674.54 | metal loss | External | 18 | 0.062 |  |  | 0.43 | 0.79 | 3:49 | Repaired? |  | 1 | 130.6 |  | MFL-A/XT |  | 1160 | 65000 |  | 1342 | 1474.41 | 2047.18
11580 |  | 0.344 | -23.8 | 16.29 | 41674.63 | metal loss | External | 14 | 0.048 |  |  | 0.43 | 0.59 | 3:48 | Repaired? |  | 1 | 130.6 |  | MFL-A/XT |  | 1160 | 65000 |  | 1342 | 1474.85 | 2047.79
11580 |  | 0.344 | -23.81 | 16.29 | 41674.63 | metal loss | External | 39 | 0.134 |  |  | 0.79 | 1.18 | 2:26 | Repaired? |  | 1 | 130.6 |  | MFL-A/XT |  | 1160 | 65000 |  | 1342 | 1461.27 | 2028.94 | 1531.05 | 2125.82 | 1533.47 | 2129.19 | 0.76 | 1.83
11580 |  | 0.344 | -23.81 | 16.29 | 41674.63 | metal loss | External | 17 | 0.058 |  |  | 0.67 | 1.5 | 10:06 | Repaired? |  | 1 | 130.6 |  | MFL-A/XT |  | 1160 | 65000 |  | 1342 | 1472.35 | 2044.32
11580 |  | 0.344 | -23.87 | 16.22 | 41674.7 | metal loss | External | 29 | 0.1 |  |  | 1.53 | 2.52 | 3:35 | Repaired? |  | 1 | 130.59 |  | MFL-A/XT |  | 1160 | 65000 |  | 1342 | 1442.38 | 2002.71 | 1509.48 | 2095.87 | 1513.55 | 2101.53 | 0.77 | 1.81
11580 |  | 0.344 | -24.01 | 16.09 | 41674.83 | metal loss | External | 14 | 0.048 |  |  | 0.83 | 1.22 | 10:11 | Repaired? |  | 1 | 130.58 |  | MFL-A/XT |  | 1160 | 65000 |  | 1342 | 1471.41 | 2043.01
11580 |  | 0.344 | -24.05 | 16.05 | 41674.87 | metal loss | External | 16 | 0.055 |  |  | 1.06 | 0.83 | 3:06 | Repaired? |  | 1 | 130.58 |  | MFL-A/XT |  | 1160 | 65000 |  | 1342 | 1467.25 | 2037.24
11580 |  | 0.344 | -24.07 | 16.03 | 41674.89 | cluster | External | 18 | 0.062 |  |  | 2.8 | 2.85 | 9:23 | Repaired? |  | 1 | 130.58 |  |  |  | 1160 | 65000 |  | 1342 | 1428.36 | 1983.24
11580 |  | 0.344 | -24.37 | 15.73 | 41675.19 | metal loss | External | 10 | 0.034 |  |  | 0.47 | 0.94 | 10:04 | Repaired? |  | 1 | 130.55 |  | MFL-A/XT |  | 1160 | 65000 |  | 1342
11580 |  | 0.344 | -24.4 | 15.7 | 41675.22 | cluster | External | 50 | 0.172 |  |  | 0.97 | 4.88 | 1:52 | Repaired? |  | 1 | 130.55 |  |  |  | 1160 | 65000 |  | 1342 | 1444.51 | 2005.67 | 1509.6 | 2096.04 | 1518.97 | 2109.05 | 0.77 | 1.81
11580 |  | 0.344 | -24.51 | 15.59 | 41675.33 | metal loss | External | 10 | 0.034 |  |  | 0.87 | 1.26 | 9:51 | Repaired? |  | 1 | 130.54 |  | MFL-A/XT |  | 1160 | 65000 |  | 1342
11580 |  | 0.344 | -24.52 | 15.58 | 41675.34 | metal loss | External | 11 | 0.038 |  |  | 1.1 | 0.59 | 3:30 | Repaired? |  | 1 | 130.54 |  | MFL-A/XT |  | 1160 | 65000 |  | 1342
11580 |  | 0.344 | -24.55 | 15.55 | 41675.37 | metal loss | External | 17 | 0.058 |  |  | 1.1 | 0.83 | 3:48 | Repaired? |  | 1 | 130.54 |  | MFL-A/XT |  | 1160 | 65000 |  | 1342 | 1466.03 | 2035.54
11580 |  | 0.344 | -24.64 | 15.46 | 41675.46 | metal loss | External | 11 | 0.038 |  |  | 0.51 | 0.94 | 10:16 | Repaired? |  | 1 | 130.53 |  | MFL-A/XT |  | 1160 | 65000 |  | 1342
11580 |  | 0.344 | -24.74 | 15.36 | 41675.56 | metal loss | External | 13 | 0.045 |  |  | 0.98 | 1.1 | 9:48 | Repaired? |  | 1 | 130.52 |  | MFL-A/XT |  | 1160 | 65000 |  | 1342 | 1470.08 | 2041.17
11580 |  | 0.344 | -24.82 | 15.28 | 41675.64 | metal loss | External | 38 | 0.131 |  |  | 0.71 | 0.98 | 10:15 | Repaired? |  | 1 | 130.52 |  | MFL-A/XT |  | 1160 | 65000 |  | 1342 | 1464.55 | 2033.5 | 1534.96 | 2131.25 | 1536.8 | 2133.81 | 0.76 | 1.84
11580 |  | 0.344 | -24.98 | 15.12 | 41675.8 | metal loss | External | 34 | 0.117 |  |  | 0.91 | 1.3 | 2:25 | Repaired? |  | 1 | 130.5 |  | MFL-A/XT |  | 1160 | 65000 |  | 1342 | 1460.33 | 2027.63 | 1530.22 | 2124.67 | 1532.48 | 2127.81 | 0.76 | 1.83
11580 |  | 0.344 | -25.35 | 14.75 | 41676.17 | metal loss | External | 17 | 0.058 |  |  | 1.93 | 3.07 | 9:43 | Repaired? |  | 1 | 130.48 |  | MFL-A/XT |  | 1160 | 65000 |  | 1342 | 1449.69 | 2012.87
11580 |  | 0.344 | -25.49 | 14.61 | 41676.31 | metal loss | External | 36 | 0.124 |  |  | 0.75 | 1.34 | 8:30 | Repaired? |  | 1 | 130.46 |  | MFL-A/XT |  | 1160 | 65000 |  | 1342 | 1464.28 | 2033.11 | 1534.72 | 2130.92 | 1536.52 | 2133.42 | 0.76 | 1.84
11580 |  | 0.344 | -25.64 | 14.46 | 41676.46 | metal loss | External | 39 | 0.134 |  |  | 0.63 | 1.39 | 8:35 | Repaired? |  | 1 | 130.45 |  | MFL-A/XT |  | 1160 | 65000 |  | 1342 | 1466.39 | 2036.05 | 1537.06 | 2134.18 | 1538.66 | 2136.39 | 0.75 | 1.84
11580 |  | 0.344 | -25.96 | 14.14 | 41676.78 | metal loss | External | 17 | 0.058 |  |  | 0.79 | 1.34 | 8:37 | Repaired? |  | 1 | 130.43 |  | MFL-A/XT |  | 1160 | 65000 |  | 1342 | 1470.73 | 2042.08
11580 |  | 0.344 | -26.38 | 13.72 | 41677.2 | metal loss | External | 19 | 0.065 |  |  | 0.63 | 1.06 | 10:17 | Repaired? |  | 1 | 130.39 |  | MFL-A/XT |  | 1160 | 65000 |  | 1342 | 1472.13 | 2044.02
11580 |  | 0.344 | -26.6 | 13.5 | 41677.42 | metal loss | External | 20 | 0.069 |  |  | 1.5 | 1.77 | 9:42 | Repaired? |  | 1 | 130.38 |  | MFL-A/XT |  | 1160 | 65000 |  | 1342 | 1455.18 | 2020.48 | 1524.84 | 2117.2 | 1526.07 | 2118.91 | 0.76 | 1.83
11580 |  | 0.344 | -26.99 | 13.11 | 41677.81 | metal loss | External | 12 | 0.041 |  |  | 1.81 | 1.73 | 10:06 | Repaired? |  | 1 | 130.34 |  | MFL-A/XT |  | 1160 | 65000 |  | 1342
11580 |  |  |  |  | 41677.92 | Area End Composite Wrap | [8 empty] | Repair Marker @12:00 2012 Dig #26 |  |  | 130.34
11580 |  |  |  |  | 41678.08 | Attachment | [7 empty] | 5:30 | Repair Marker 2012 Dig #26 Recoat |  |  | 130.32
11580 |  | 0.344 | -27.83 | 12.27 | 41678.65 | metal loss | External | 10 | 0.034 |  |  | 1.85 | 2.87 | 10:07 |  |  | 1 | 130.28 |  | MFL-A/XT |  | 1160 | 65000 |  | 1342
11580 |  | 0.344 | -28.66 | 11.44 | 41679.48 | metal loss | External | 16 | 0.055 |  |  | 1.18 | 1.34 | 10:13 |  |  | 1 | 130.21 |  | MFL-A/XT |  | 1160 | 65000 |  | 1342 | 1465.54 | 2034.86
11580 |  | 0.344 | -39.03 | 1.07 | 41689.85 | metal loss | External | 13 | 0.045 |  |  | 0.83 | 3.39 | 2:50 |  |  | 1 | 129.37 |  | MFL-A/XT |  | 1160 | 65000 |  | 1342 | 1471.78 | 2043.53
11580 |  | 0.344 | -39.86 | 0.24 | 41690.68 | metal loss | External | 13 | 0.045 |  |  | 0.83 | 1.02 | 3:29 | near girth weld |  | 1 | 129.3 |  | MFL-A/XT |  | 1160 | 65000 |  | 1342 | 1471.78 | 2043.53
11580 |  | 0.344 | -39.95 | 0.15 | 41690.77 | metal loss | External | 11 | 0.038 |  |  | 0.43 | 1.26 | 2:27 | near girth weld |  | 1 | 129.29 |  | MFL-A/XT |  | 1160 | 65000 |  | 1342
11590 | 39.98 | 0.344 |  |  | 41690.92 | GirthWeld | [9 empty] | 131 | 0.7 | 129.28 |  |  |  | 1160 | 65000 |  | 1342
11590 |  | 0.344 | -0.04 | 39.94 | 41690.96 | metal loss | External | 11 | 0.038 |  |  | 0.59 | 0.79 | 3:55 | affecting girth weld |  | 0.7 | 129.27 |  | MFL-A/XT |  | 1160 | 65000 |  | 1342
11590 |  | 0.344 | -0.23 | 39.75 | 41691.15 | metal loss | External | 15 | 0.052 |  |  | 0.79 | 1.34 | 4:09 |  |  | 0.7 | 129.26 |  | MFL-A/XT |  | 1160 | 65000 |  | 1342 | 1471.45 | 2043.07
11590 |  | 0.344 | -0.23 | 39.75 | 41691.15 | metal loss | External | 13 | 0.045 |  |  | 1.61 | 0.71 | 4:33 |  |  | 0.7 | 129.26 |  | MFL-A/XT |  | 1160 | 65000 |  | 1342 | 1461.53 | 2029.3
11590 |  | 0.344 | -0.83 | 39.15 | 41691.75 | metal loss | External | 13 | 0.045 |  |  | 1.61 | 3.62 | 1:19 |  |  | 0.7 | 129.21 |  | MFL-A/XT |  | 1160 | 65000 |  | 1342 | 1461.35 | 2029.04
11590 |  | 0.344 | -0.91 | 39.07 | 41691.83 | metal loss | External | 11 | 0.038 |  |  | 1.06 | 3.03 | 2:29 |  |  | 0.7 | 129.2 |  | MFL-A/XT |  | 1160 | 65000 |  | 1342
11590 |  | 0.344 | -0.94 | 39.04 | 41691.86 | cluster | External | 23 | 0.079 |  |  | 1.73 | 2.49 | 3:36 |  |  | 0.7 | 129.2 |  |  |  | 1160 | 65000 |  | 1342 | 1444.85 | 2006.14 | 1512.69 | 2100.33 | 1518.3 | 2108.13 | 0.77 | 1.81
11590 |  | 0.344 | -9.51 | 30.47 | 41700.43 | metal loss | External | 14 | 0.048 |  |  | 0.59 | 1.14 | 10:01 |  |  | 0.7 | 128.56 |  | MFL-A/XT |  | 1160 | 65000 |  | 1342 | 1473.62 | 2046.09
11590 |  | 0.344 | -9.82 | 30.16 | 41700.74 | metal loss | External | 13 | 0.045 |  |  | 0.94 | 1.3 | 9:40 |  |  | 0.7 | 128.54 |  | MFL-A/XT |  | 1160 | 65000 |  | 1342 | 1470.63 | 2041.93
11590 |  | 0.344 | -10.06 | 29.92 | 41700.98 | metal loss | External | 11 | 0.038 |  |  | 0.83 | 1.26 | 1:45 |  |  | 0.7 | 128.53 |  | MFL-A/XT |  | 1160 | 65000 |  | 1342
11590 |  | 0.344 | -10.08 | 29.9 | 41701 | metal loss | External | 16 | 0.055 |  |  | 0.87 | 1.18 | 9:38 |  |  | 0.7 | 128.53 |  | MFL-A/XT |  | 1160 | 65000 |  | 1342 | 1470.18 | 2041.3
11590 |  | 0.344 | -10.43 | 29.55 | 41701.36 | metal loss | External | 12 | 0.041 |  |  | 1.5 | 1.3 | 2:29 |  |  | 0.7 | 128.51 |  | MFL-A/XT |  | 1160 | 65000 |  | 1342
11590 |  | 0.344 | -10.49 | 29.49 | 41701.41 | metal loss | External | 16 | 0.055 |  |  | 0.47 | 0.94 | 2:02 |  |  | 0.7 | 128.51 |  | MFL-A/XT |  | 1160 | 65000 |  | 1342 | 1474.36 | 2047.11
11590 |  | 0.344 | -10.53 | 29.45 | 41701.45 | cluster | External | 23 | 0.079 |  |  | 1.14 | 3.92 | 10:12 |  |  | 0.7 | 128.51 |  |  |  | 1160 | 65000 |  | 1342 | 1460.92 | 2028.46 | 1531.36 | 2126.25 | 1534.97 | 2131.26 | 0.76 | 1.83
11590 |  | 0.344 | -10.58 | 29.4 | 41701.5 | metal loss | External | 13 | 0.045 |  |  | 0.32 | 0.59 | 9:42 |  |  | 0.7 | 128.51 |  | MFL-A/XT |  | 1160 | 65000 |  | 1342 | 1475.54 | 2048.76
11590 |  | 0.344 | -10.59 | 29.39 | 41701.51 | metal loss | External | 18 | 0.062 |  |  | 0.32 | 1.85 | 2:38 |  |  | 0.7 | 128.51 |  | MFL-A/XT |  | 1160 | 65000 |  | 1342 | 1475.26 | 2048.36
11590 |  | 0.344 | -10.63 | 29.35 | 41701.56 | metal loss | External | 10 | 0.034 |  |  | 1.46 | 2.28 | 8:03 |  |  | 0.7 | 128.5 |  | MFL-A/XT |  | 1160 | 65000 |  | 1342
11590 |  | 0.344 | -10.81 | 29.17 | 41701.73 | cluster | External | 25 | 0.086 |  |  | 3.32 | 2.54 | 8:32 |  |  | 0.7 | 128.5 |  |  |  | 1160 | 65000 |  | 1342 | 1391.79 | 1932.47 | 1447.06 | 2009.2 | 1466.93 | 2036.79 | 0.8 | 1.73
11590 |  | 0.344 | -10.94 | 29.04 | 41701.86 | metal loss | External | 38 | 0.131 |  |  | 1.42 | 2.13 | 9:41 |  |  | 0.7 | 128.49 |  | MFL-A/XT |  | 1160 | 65000 |  | 1342 | 1434.25 | 1991.42 | 1498.87 | 2081.14 | 1505.49 | 2090.34 | 0.77 | 1.79
11590 |  | 0.344 | -11 | 28.98 | 41701.92 | metal loss | External | 12 | 0.041 |  |  | 0.55 | 0.59 | 8:32 |  |  | 0.7 | 128.49 |  | MFL-A/XT |  | 1160 | 65000 |  | 1342
11590 |  | 0.344 | -11.13 | 28.85 | 41702.05 | metal loss | External | 11 | 0.038 |  |  | 1.34 | 1.69 | 2:32 |  |  | 0.7 | 128.48 |  | MFL-A/XT |  | 1160 | 65000 |  | 1342
11590 |  | 0.344 | -11.2 | 28.78 | 41702.12 | metal loss | External | 12 | 0.041 |  |  | 1.65 | 0.59 | 8:34 |  |  | 0.7 | 128.48 |  | MFL-A/XT |  | 1160 | 65000 |  | 1342
11590 |  | 0.344 | -11.21 | 28.77 | 41702.13 | metal loss | External | 10 | 0.034 |  |  | 1.14 | 0.94 | 8:45 |  |  | 0.7 | 128.48 |  | MFL-A/XT |  | 1160 | 65000 |  | 1342
11590 |  | 0.344 | -11.45 | 28.53 | 41702.37 | metal loss | External | 10 | 0.034 |  |  | 1.58 | 1.69 | 8:06 |  |  | 0.7 | 128.47 |  | MFL-A/XT |  | 1160 | 65000 |  | 1342
11590 |  | 0.344 | -11.46 | 28.52 | 41702.39 | metal loss | External | 12 | 0.041 |  |  | 1.38 | 0.59 | 8:32 |  |  | 0.7 | 128.47 |  | MFL-A/XT |  | 1160 | 65000 |  | 1342
11590 |  | 0.344 | -11.53 | 28.45 | 41702.45 | metal loss | External | 12 | 0.041 |  |  | 1.46 | 0.67 | 7:32 |  |  | 0.7 | 128.47 |  | MFL-A/XT |  | 1160 | 65000 |  | 1342
11590 |  | 0.344 | -11.74 | 28.24 | 41702.66 | metal loss | External | 15 | 0.052 |  |  | 0.32 | 0.75 | 9:17 |  |  | 0.7 | 128.46 |  | MFL-A/XT |  | 1160 | 65000 |  | 1342 | 1475.43 | 2048.6
11590 |  | 0.344 | -11.78 | 28.2 | 41702.7 | metal loss | External | 11 | 0.038 |  |  | 0.32 | 1.26 | 9:50 |  |  | 0.7 | 128.46 |  | MFL-A/XT |  | 1160 | 65000 |  | 1342
11590 |  | 0.344 | -11.8 | 28.18 | 41702.72 | metal loss | External | 10 | 0.034 |  |  | 0.32 | 0.98 | 9:20 |  |  | 0.7 | 128.46 |  | MFL-A/XT |  | 1160 | 65000 |  | 1342
11590 |  | 0.344 | -11.82 | 28.16 | 41702.74 | metal loss | External | 14 | 0.048 |  |  | 0.43 | 1.89 | 8:48 |  |  | 0.7 | 128.46 |  | MFL-A/XT |  | 1160 | 65000 |  | 1342 | 1474.85 | 2047.79
11590 |  | 0.344 | -11.83 | 28.15 | 41702.75 | metal loss | External | 11 | 0.038 |  |  | 0.32 | 0.59 | 8:32 |  |  | 0.7 | 128.46 |  | MFL-A/XT |  | 1160 | 65000 |  | 1342
11590 |  | 0.344 | -11.84 | 28.14 | 41702.76 | metal loss | External | 13 | 0.045 |  |  | 0.55 | 1.73 | 9:47 |  |  | 0.7 | 128.46 |  | MFL-A/XT |  | 1160 | 65000 |  | 1342 | 1474.26 | 2046.98
11590 |  | 0.344 | -11.92 | 28.06 | 41702.85 | metal loss | External | 11 | 0.038 |  |  | 0.91 | 0.71 | 7:46 |  |  | 0.7 | 128.45 |  | MFL-A/XT |  | 1160 | 65000 |  | 1342
11590 |  | 0.344 | -11.97 | 28.01 | 41702.89 | metal loss | External | 18 | 0.062 |  |  | 0.94 | 1.1 | 8:51 |  |  | 0.7 | 128.45 |  | MFL-A/XT |  | 1160 | 65000 |  | 1342 | 1468.21 | 2038.57
11590 |  | 0.344 | -12.14 | 27.84 | 41703.06 | metal loss | External | 13 | 0.045 |  |  | 0.91 | 1.85 | 8:47 |  |  | 0.7 | 128.45 |  | MFL-A/XT |  | 1160 | 65000 |  | 1342 | 1471.02 | 2042.48
11590 |  | 0.344 | -12.14 | 27.84 | 41703.06 | metal loss | External | 16 | 0.055 |  |  | 0.98 | 0.63 | 8:32 |  |  | 0.7 | 128.45 |  | MFL-A/XT |  | 1160 | 65000 |  | 1342 | 1468.51 | 2038.99
11590 |  | 0.344 | -12.15 | 27.83 | 41703.07 | metal loss | External | 23 | 0.079 |  |  | 1.14 | 1.85 | 10:17 |  |  | 0.7 | 128.45 |  | MFL-A/XT |  | 1160 | 65000 |  | 1342 | 1460.67 | 2028.11 | 1531.07 | 2125.86 | 1532.39 | 2127.68 | 0.76 | 1.83
11590 |  | 0.344 | -12.41 | 27.57 | 41703.33 | metal loss | External | 10 | 0.034 |  |  | 1.73 | 1.73 | 2:30 |  |  | 0.7 | 128.44 |  | MFL-A/XT |  | 1160 | 65000 |  | 1342
11590 |  | 0.344 | -12.88 | 27.1 | 41703.8 | metal loss | External | 14 | 0.048 |  |  | 0.71 | 1.14 | 9:34 |  |  | 0.7 | 128.42 |  | MFL-A/XT |  | 1160 | 65000 |  | 1342 | 1472.65 | 2044.73
11590 |  | 0.344 | -16.35 | 23.63 | 41707.27 | metal loss | External | 11 | 0.038 |  |  | 1.81 | 1.18 | 9:47 |  |  | 0.7 | 128.39 |  | MFL-A/XT |  | 1160 | 65000 |  | 1342
11590 |  | 0.344 | -16.79 | 23.19 | 41707.71 | metal loss | External | 12 | 0.041 |  |  | 1.18 | 0.91 | 9:37 |  |  | 0.7 | 128.39 |  | MFL-A/XT |  | 1160 | 65000 |  | 1342
11590 |  | 0.344 | -16.8 | 23.18 | 41707.72 | metal loss | External | 20 | 0.069 |  |  | 0.87 | 0.98 | 10:00 |  |  | 0.7 | 128.39 |  | MFL-A/XT |  | 1160 | 65000 |  | 1342 | 1468.24 | 2038.62 | 1539.71 | 2137.84 | 1540.17 | 2138.48 | 0.75 | 1.84
11590 |  | 0.344 | -17.05 | 22.93 | 41707.97 | metal loss | External | 15 | 0.052 |  |  | 1.3 | 1.69 | 10:33 |  |  | 0.7 | 128.39 |  | MFL-A/XT |  | 1160 | 65000 |  | 1342 | 1464.19 | 2032.99
11590 |  | 0.344 | -17.12 | 22.86 | 41708.04 | metal loss | External | 15 | 0.052 |  |  | 0.67 | 0.59 | 9:59 |  |  | 0.7 | 128.39 |  | MFL-A/XT |  | 1160 | 65000 |  | 1342 | 1472.85 | 2045.02
11590 |  | 0.344 | -18.32 | 21.66 | 41709.24 | metal loss | External | 13 | 0.045 |  |  | 1.38 | 1.77 | 9:40 |  |  | 0.7 | 128.42 |  | MFL-A/XT |  | 1160 | 65000 |  | 1342 | 1465.09 | 2034.23
11590 |  | 0.344 | -19.04 | 20.94 | 41709.96 | metal loss | External | 15 | 0.052 |  |  | 0.55 | 0.87 | 10:01 |  |  | 0.7 | 128.44 |  | MFL-A/XT |  | 1160 | 65000 |  | 1342 | 1473.83 | 2046.38
11590 |  | 0.344 | -20.26 | 19.72 | 41711.18 | metal loss | External | 14 | 0.048 |  |  | 0.59 | 1.18 | 10:02 |  |  | 0.7 | 128.48 |  | MFL-A/XT |  | 1160 | 65000 |  | 1342 | 1473.72 | 2046.22
11590 |  | 0.344 | -20.94 | 19.04 | 41711.86 | metal loss | External | 14 | 0.048 |  |  | 0.67 | 1.77 | 9:55 |  |  | 0.7 | 128.51 |  | MFL-A/XT |  | 1160 | 65000 |  | 1342 | 1472.99 | 2045.21
11590 |  | 0.344 | -21.02 | 18.96 | 41711.94 | metal loss | External | 11 | 0.038 |  |  | 0.63 | 0.59 | 8:37 |  |  | 0.7 | 128.51 |  | MFL-A/XT |  | 1160 | 65000 |  | 1342
11590 |  | 0.344 | -21.02 | 18.96 | 41711.95 | metal loss | External | 14 | 0.048 |  |  | 0.59 | 0.59 | 8:45 |  |  | 0.7 | 128.51 |  | MFL-A/XT |  | 1160 | 65000 |  | 1342 | 1473.62 | 2046.09
11590 |  | 0.344 | -21.2 | 18.78 | 41712.12 | metal loss | External | 10 | 0.034 |  |  | 0.98 | 1.34 | 10:25 |  |  | 0.7 | 128.52 |  | MFL-A/XT |  | 1160 | 65000 |  | 1342
11590 |  | 0.344 | -21.27 | 18.71 | 41712.2 | metal loss | External | 17 | 0.058 |  |  | 1.46 | 1.69 | 9:14 |  |  | 0.7 | 128.52 |  | MFL-A/XT |  | 1160 | 65000 |  | 1342 | 1459.4 | 2026.35
11590 |  | 0.344 | -21.29 | 18.69 | 41712.21 | metal loss | External | 11 | 0.038 |  |  | 1.06 | 0.75 | 9:47 |  |  | 0.7 | 128.52 |  | MFL-A/XT |  | 1160 | 65000 |  | 1342
11590 |  | 0.344 | -21.62 | 18.36 | 41712.54 | metal loss | External | 12 | 0.041 |  |  | 1.65 | 0.75 | 7:54 |  |  | 0.7 | 128.54 |  | MFL-A/XT |  | 1160 | 65000 |  | 1342
11590 |  | 0.344 | -21.79 | 18.19 | 41712.71 | metal loss | External | 10 | 0.034 |  |  | 0.55 | 1.14 | 9:47 |  |  | 0.7 | 128.55 |  | MFL-A/XT |  | 1160 | 65000 |  | 1342
11590 |  | 0.344 | -21.88 | 18.1 | 41712.8 | metal loss | External | 11 | 0.038 |  |  | 0.47 | 0.87 | 10:13 |  |  | 0.7 | 128.56 |  | MFL-A/XT |  | 1160 | 65000 |  | 1342
11590 |  | 0.344 | -21.99 | 17.99 | 41712.91 | metal loss | External | 37 | 0.127 |  |  | 1.81 | 1.53 | 7:57 |  |  | 0.7 | 128.56 |  | MFL-A/XT |  | 1160 | 65000 |  | 1342 | 1416.37 | 1966.6 | 1477.2 | 2051.06 | 1486.4 | 2063.83 | 0.79 | 1.77
11590 |  | 0.344 | -22.17 | 17.81 | 41713.09 | metal loss | External | 11 | 0.038 |  |  | 0.63 | 1.02 | 9:45 |  |  | 0.7 | 128.57 |  | MFL-A/XT |  | 1160 | 65000 |  | 1342
11590 |  | 0.344 | -22.46 | 17.52 | 41713.38 | metal loss | External | 31 | 0.107 |  |  | 0.79 | 2.28 | 10:15 |  |  | 0.7 | 128.59 |  | MFL-A/XT |  | 1160 | 65000 |  | 1342 | 1465.1 | 2034.26 | 1535.87 | 2132.52 | 1537.31 | 2134.52 | 0.76 | 1.84
11590 |  | 0.344 | -22.73 | 17.25 | 41713.65 | metal loss | External | 15 | 0.052 |  |  | 0.94 | 2.05 | 10:07 |  |  | 0.7 | 128.61 |  | MFL-A/XT |  | 1160 | 65000 |  | 1342 | 1469.68 | 2040.61
11590 |  | 0.344 | -22.75 | 17.23 | 41713.67 | metal loss | External | 10 | 0.034 |  |  | 0.47 | 0.91 | 10:47 |  |  | 0.7 | 128.61 |  | MFL-A/XT |  | 1160 | 65000 |  | 1342
11590 |  | 0.344 | -22.77 | 17.21 | 41713.69 | metal loss | External | 33 | 0.114 |  |  | 0.71 | 1.02 | 9:35 |  |  | 0.7 | 128.61 |  | MFL-A/XT |  | 1160 | 65000 |  | 1342 | 1466.51 | 2036.21 | 1537.42 | 2134.67 | 1538.76 | 2136.53 | 0.75 | 1.84
11590 |  | 0.344 | -23.64 | 16.34 | 41714.57 | metal loss | External | 10 | 0.034 |  |  | 0.71 | 0.94 | 9:41 |  |  | 0.7 | 128.67 |  | MFL-A/XT |  | 1160 | 65000 |  | 1342
11590 |  | 0.344 | -23.79 | 16.19 | 41714.71 | metal loss | External | 18 | 0.062 |  |  | 0.83 | 1.22 | 7:43 |  |  | 0.7 | 128.68 |  | MFL-A/XT |  | 1160 | 65000 |  | 1342 | 1469.86 | 2040.86
11590 |  | 0.344 | -23.82 | 16.16 | 41714.75 | metal loss | External | 13 | 0.045 |  |  | 1.14 | 1.02 | 8:08 |  |  | 0.7 | 128.68 |  | MFL-A/XT |  | 1160 | 65000 |  | 1342 | 1468.18 | 2038.53
11590 |  | 0.344 | -23.83 | 16.15 | 41714.75 | metal loss | External | 10 | 0.034 |  |  | 1.61 | 0.63 | 10:05 |  |  | 0.7 | 128.69 |  | MFL-A/XT |  | 1160 | 65000 |  | 1342
11590 |  | 0.344 | -24.35 | 15.63 | 41715.27 | metal loss | External | 10 | 0.034 |  |  | 1.06 | 1.5 | 9:53 |  |  | 0.7 | 128.73 |  | MFL-A/XT |  | 1160 | 65000 |  | 1342
11590 |  | 0.344 | -24.53 | 15.45 | 41715.45 | metal loss | External | 11 | 0.038 |  |  | 1.14 | 1.46 | 7:58 |  |  | 0.7 | 128.74 |  | MFL-A/XT |  | 1160 | 65000 |  | 1342
11590 |  | 0.344 | -24.92 | 15.06 | 41715.84 | metal loss | External | 14 | 0.048 |  |  | 0.63 | 1.42 | 9:39 |  |  | 0.7 | 128.77 |  | MFL-A/XT |  | 1160 | 65000 |  | 1342 | 1473.42 | 2045.8
11590 |  | 0.344 | -24.92 | 15.06 | 41715.84 | metal loss | External | 11 | 0.038 |  |  | 0.51 | 1.18 | 8:52 |  |  | 0.7 | 128.77 |  | MFL-A/XT |  | 1160 | 65000 |  | 1342
11590 |  | 0.344 | -25.06 | 14.92 | 41715.98 | metal loss | External | 12 | 0.041 |  |  | 0.71 | 1.34 | 9:43 |  |  | 0.7 | 128.79 |  | MFL-A/XT |  | 1160 | 65000 |  | 1342
11590 |  | 0.344 | -25.25 | 14.73 | 41716.18 | cluster | External | 31 | 0.107 |  |  | 1.13 | 1.61 | 8:38 |  |  | 0.7 | 128.8 |  |  |  | 1160 | 65000 |  | 1342 | 1454.32 | 2019.29 | 1523.39 | 2115.19 | 1527.2 | 2120.48 | 0.76 | 1.82
11590 |  | 0.344 | -25.49 | 14.49 | 41716.41 | metal loss | External | 11 | 0.038 |  |  | 1.53 | 0.59 | 9:42 |  |  | 0.7 | 128.82 |  | MFL-A/XT |  | 1160 | 65000 |  | 1342
11590 |  | 0.344 | -25.57 | 14.41 | 41716.49 | metal loss | External | 12 | 0.041 |  |  | 1.06 | 1.69 | 8:15 |  |  | 0.7 | 128.83 |  | MFL-A/XT |  | 1160 | 65000 |  | 1342
11590 |  | 0.344 | -25.8 | 14.18 | 41716.72 | metal loss | External | 13 | 0.045 |  |  | 0.59 | 0.59 | 8:23 |  |  | 0.7 | 128.85 |  | MFL-A/XT |  | 1160 | 65000 |  | 1342 | 1473.91 | 2046.49
11590 |  | 0.344 | -26.02 | 13.96 | 41716.94 | metal loss | External | 11 | 0.038 |  |  | 0.71 | 1.1 | 9:40 |  |  | 0.7 | 128.88 |  | MFL-A/XT |  | 1160 | 65000 |  | 1342
11590 |  | 0.344 | -26.06 | 13.92 | 41716.98 | metal loss | External | 16 | 0.055 |  |  | 1.06 | 1.77 | 8:07 |  |  | 0.7 | 128.88 |  | MFL-A/XT |  | 1160 | 65000 |  | 1342 | 1467.25 | 2037.24
11590 |  | 0.344 | -26.14 | 13.84 | 41717.06 | metal loss | External | 14 | 0.048 |  |  | 1.5 | 0.79 | 9:38 |  |  | 0.7 | 128.89 |  | MFL-A/XT |  | 1160 | 65000 |  | 1342 | 1462.07 | 2030.04
11590 |  | 0.344 | -26.48 | 13.5 | 41717.4 | metal loss | External | 16 | 0.055 |  |  | 0.67 | 1.34 | 9:56 |  |  | 0.7 | 128.92 |  | MFL-A/XT |  | 1160 | 65000 |  | 1342 | 1472.6 | 2044.67
11590 |  | 0.344 | -26.69 | 13.29 | 41717.61 | metal loss | External | 15 | 0.052 |  |  | 0.67 | 1.02 | 8:19 |  |  | 0.7 | 128.94 |  | MFL-A/XT |  | 1160 | 65000 |  | 1342 | 1472.73 | 2044.85
11590 |  | 0.344 | -26.73 | 13.25 | 41717.65 | metal loss | External | 10 | 0.034 |  |  | 0.83 | 1.26 | 9:49 |  |  | 0.7 | 128.95 |  | MFL-A/XT |  | 1160 | 65000 |  | 1342
11590 |  | 0.344 | -26.81 | 13.17 | 41717.73 | metal loss | External | 14 | 0.048 |  |  | 0.98 | 1.22 | 8:25 |  |  | 0.7 | 128.96 |  | MFL-A/XT |  | 1160 | 65000 |  | 1342 | 1469.57 | 2040.46
11590 |  | 0.344 | -26.84 | 13.14 | 41717.76 | metal loss | External | 11 | 0.038 |  |  | 1.58 | 0.79 | 9:04 |  |  | 0.7 | 128.96 |  | MFL-A/XT |  | 1160 | 65000 |  | 1342
11590 |  | 0.344 | -26.98 | 13 | 41717.9 | metal loss | External | 21 | 0.072 |  |  | 0.79 | 1.38 | 8:18 |  |  | 0.7 | 128.97 |  | MFL-A/XT |  | 1160 | 65000 |  | 1342 | 1469.45 | 2040.29 | 1541.03 | 2139.69 | 1541.49 | 2140.32 | 0.75 | 1.84
11590 |  | 0.344 | -27.02 | 12.96 | 41717.95 | metal loss | External | 12 | 0.041 |  |  | 1.34 | 0.98 | 7:45 |  |  | 0.7 | 128.98 |  | MFL-A/XT |  | 1160 | 65000 |  | 1342
11590 |  | 0.344 | -27.09 | 12.89 | 41718.01 | metal loss | External | 10 | 0.034 |  |  | 2.17 | 1.42 | 9:00 |  |  | 0.7 | 128.98 |  | MFL-A/XT |  | 1160 | 65000 |  | 1342
11590 |  | 0.344 | -27.79 | 12.19 | 41718.71 | cluster | External | 31 | 0.107 |  |  | 1.5 | 3.81 | 9:33 |  |  | 0.7 | 129.06 |  |  |  | 1160 | 65000 |  | 1342 | 1441.11 | 2000.94 | 1507.81 | 2093.56 | 1511.35 | 2098.48 | 0.77 | 1.8
11590 |  | 0.344 | -28.34 | 11.64 | 41719.26 | metal loss | External | 19 | 0.065 |  |  | 1.1 | 1.26 | 8:04 |  |  | 0.7 | 129.12 |  | MFL-A/XT |  | 1160 | 65000 |  | 1342 | 1464.67 | 2033.65
11590 |  | 0.344 | -28.54 | 11.44 | 41719.46 | metal loss | External | 10 | 0.034 |  |  | 0.94 | 1.18 | 2:01 |  |  | 0.7 | 129.15 |  | MFL-A/XT |  | 1160 | 65000 |  | 1342
11590 |  | 0.344 | -28.97 | 11.01 | 41719.89 | metal loss | External | 15 | 0.052 |  |  | 0.32 | 1.06 | 10:10 |  |  | 0.7 | 129.2 |  | MFL-A/XT |  | 1160 | 65000 |  | 1342 | 1475.43 | 2048.6
11590 |  | 0.344 | -29.05 | 10.93 | 41719.97 | metal loss | External | 13 | 0.045 |  |  | 1.58 | 1.81 | 9:40 |  |  | 0.7 | 129.21 |  | MFL-A/XT |  | 1160 | 65000 |  | 1342 | 1461.9 | 2029.81
11590 |  | 0.344 | -29.13 | 10.85 | 41720.06 | metal loss | External | 10 | 0.034 |  |  | 0.75 | 0.63 | 10:16 |  |  | 0.7 | 129.22 |  | MFL-A/XT |  | 1160 | 65000 |  | 1342
11590 |  | 0.344 | -29.43 | 10.55 | 41720.35 | metal loss | External | 12 | 0.041 |  |  | 1.3 | 0.59 | 8:39 |  |  | 0.7 | 129.25 |  | MFL-A/XT |  | 1160 | 65000 |  | 1342
11590 |  | 0.344 | -29.6 | 10.38 | 41720.52 | metal loss | External | 10 | 0.034 |  |  | 2.05 | 1.69 | 9:55 |  |  | 0.7 | 129.28 |  | MFL-A/XT |  | 1160 | 65000 |  | 1342
11590 |  | 0.344 | -29.71 | 10.27 | 41720.63 | metal loss | External | 23 | 0.079 |  |  | 0.71 | 1.26 | 2:34 |  |  | 0.7 | 129.29 |  | MFL-A/XT |  | 1160 | 65000 |  | 1342 | 1469.96 | 2041 | 1541.58 | 2140.44 | 1542.1 | 2141.17 | 0.75 | 1.85
11590 |  | 0.344 | -29.8 | 10.18 | 41720.72 | metal loss | External | 12 | 0.041 |  |  | 0.59 | 0.63 | 8:49 |  |  | 0.7 | 129.3 |  | MFL-A/XT |  | 1160 | 65000 |  | 1342
11590 |  | 0.344 | -30.26 | 9.72 | 41721.18 | metal loss | External | 10 | 0.034 |  |  | 0.51 | 0.98 | 9:47 |  |  | 0.7 | 129.37 |  | MFL-A/XT |  | 1160 | 65000 |  | 1342
11590 |  | 0.344 | -30.43 | 9.55 | 41721.35 | metal loss | External | 11 | 0.038 |  |  | 0.87 | 1.53 | 4:02 |  |  | 0.7 | 129.39 |  | MFL-A/XT |  | 1160 | 65000 |  | 1342
11590 |  | 0.344 | -30.62 | 9.36 | 41721.54 | metal loss | External | 11 | 0.038 |  |  | 1.5 | 1.85 | 7:42 |  |  | 0.7 | 129.41 |  | MFL-A/XT |  | 1160 | 65000 |  | 1342
11590 |  | 0.344 | -30.72 | 9.26 | 41721.64 | metal loss | External | 24 | 0.083 |  |  | 0.59 | 1.18 | 8:57 |  |  | 0.7 | 129.43 |  | MFL-A/XT |  | 1160 | 65000 |  | 1342 | 1471.62 | 2043.31 | 1543.42 | 2143 | 1543.84 | 2143.58 | 0.75 | 1.85
11590 |  | 0.344 | -30.76 | 9.22 | 41721.68 | metal loss | External | 12 | 0.041 |  |  | 0.71 | 0.67 | 3:52 |  |  | 0.7 | 129.43 |  | MFL-A/XT |  | 1160 | 65000 |  | 1342
11590 |  | 0.344 | -30.78 | 9.2 | 41721.7 | metal loss | External | 19 | 0.065 |  |  | 0.63 | 1.02 | 4:06 |  |  | 0.7 | 129.44 |  | MFL-A/XT |  | 1160 | 65000 |  | 1342 | 1472.28 | 2044.23
11590 |  | 0.344 | -30.99 | 8.99 | 41721.91 | metal loss | External | 12 | 0.041 |  |  | 0.83 | 1.1 | 4:12 |  |  | 0.7 | 129.46 |  | MFL-A/XT |  | 1160 | 65000 |  | 1342
11590 |  | 0.344 | -31.03 | 8.95 | 41721.96 | metal loss | External | 10 | 0.034 |  |  | 0.43 | 0.59 | 8:55 |  |  | 0.7 | 129.47 |  | MFL-A/XT |  | 1160 | 65000 |  | 1342
11590 |  | 0.344 | -31.08 | 8.9 | 41722 | metal loss | External | 11 | 0.038 |  |  | 1.73 | 1.18 | 8:34 |  |  | 0.7 | 129.48 |  | MFL-A/XT |  | 1160 | 65000 |  | 1342
11590 |  | 0.344 | -31.14 | 8.84 | 41722.06 | metal loss | External | 10 | 0.034 |  |  | 0.43 | 0.71 | 3:53 |  |  | 0.7 | 129.48 |  | MFL-A/XT |  | 1160 | 65000 |  | 1342
11590 |  | 0.344 | -31.18 | 8.8 | 41722.1 | metal loss | External | 10 | 0.034 |  |  | 0.71 | 1.65 | 8:53 |  |  | 0.7 | 129.49 |  | MFL-A/XT |  | 1160 | 65000 |  | 1342
11590 |  | 0.344 | -31.25 | 8.73 | 41722.17 | metal loss | External | 10 | 0.034 |  |  | 1.3 | 1.97 | 3:59 |  |  | 0.7 | 129.5 |  | MFL-A/XT |  | 1160 | 65000 |  | 1342
11590 |  | 0.344 | -31.25 | 8.73 | 41722.17 | metal loss | External | 10 | 0.034 |  |  | 1.89 | 1.1 | 4:32 |  |  | 0.7 | 129.5 |  | MFL-A/XT |  | 1160 | 65000 |  | 1342
11590 |  | 0.344 | -31.28 | 8.7 | 41722.2 | metal loss | External | 10 | 0.034 |  |  | 0.59 | 0.59 | 9:01 |  |  | 0.7 | 129.5 |  | MFL-A/XT |  | 1160 | 65000 |  | 1342
11590 |  | 0.344 | -31.45 | 8.53 | 41722.37 | metal loss | External | 18 | 0.062 |  |  | 0.55 | 0.83 | 3:01 |  |  | 0.7 | 129.53 |  | MFL-A/XT |  | 1160 | 65000 |  | 1342 | 1473.3 | 2045.64
11590 |  | 0.344 | -31.51 | 8.47 | 41722.43 | metal loss | External | 15 | 0.052 |  |  | 0.98 | 0.87 | 3:56 |  |  | 0.7 | 129.54 |  | MFL-A/XT |  | 1160 | 65000 |  | 1342 | 1469.04 | 2039.73
11590 |  | 0.344 | -31.69 | 8.29 | 41722.61 | metal loss | External | 10 | 0.034 |  |  | 0.67 | 1.81 | 4:02 |  |  | 0.7 | 129.56 |  | MFL-A/XT |  | 1160 | 65000 |  | 1342
11590 |  | 0.344 | -31.84 | 8.14 | 41722.76 | metal loss | External | 12 | 0.041 |  |  | 1.53 | 1.18 | 9:16 |  |  | 0.7 | 129.59 |  | MFL-A/XT |  | 1160 | 65000 |  | 1342
11590 |  | 0.344 | -31.9 | 8.08 | 41722.82 | metal loss | External | 30 | 0.103 |  |  | 0.87 | 1.53 | 3:31 |  |  | 0.7 | 129.6 |  | MFL-A/XT |  | 1160 | 65000 |  | 1342 | 1463.64 | 2032.23 | 1534.23 | 2130.24 | 1535.8 | 2132.42 | 0.76 | 1.84
11590 |  | 0.344 | -31.93 | 8.05 | 41722.86 | metal loss | External | 17 | 0.058 |  |  | 0.83 | 1.06 | 4:12 |  |  | 0.7 | 129.6 |  | MFL-A/XT |  | 1160 | 65000 |  | 1342 | 1470.42 | 2041.63
11590 |  | 0.344 | -32.33 | 7.65 | 41723.25 | metal loss | External | 15 | 0.052 |  |  | 0.83 | 1.02 | 2:48 |  |  | 0.7 | 129.66 |  | MFL-A/XT |  | 1160 | 65000 |  | 1342 | 1471.03 | 2042.48
11590 |  | 0.344 | -32.36 | 7.62 | 41723.28 | metal loss | External | 26 | 0.089 |  |  | 0.79 | 1.14 | 3:49 |  |  | 0.7 | 129.67 |  | MFL-A/XT |  | 1160 | 65000 |  | 1342 | 1467.26 | 2037.25 | 1538.47 | 2136.13 | 1539.4 | 2137.42 | 0.75 | 1.84
11590 |  | 0.344 | -32.62 | 7.36 | 41723.54 | metal loss | External | 10 | 0.034 |  |  | 0.63 | 1.26 | 4:15 |  |  | 0.7 | 129.71 |  | MFL-A/XT |  | 1160 | 65000 |  | 1342
11590 |  | 0.344 | -32.7 | 7.28 | 41723.62 | metal loss | External | 12 | 0.041 |  |  | 0.43 | 0.79 | 2:34 |  |  | 0.7 | 129.72 |  | MFL-A/XT |  | 1160 | 65000 |  | 1342
11590 |  | 0.344 | -32.97 | 7.01 | 41723.89 | metal loss | External | 12 | 0.041 |  |  | 0.63 | 1.18 | 4:06 |  |  | 0.7 | 129.76 |  | MFL-A/XT |  | 1160 | 65000 |  | 1342
11590 |  | 0.344 | -32.99 | 6.99 | 41723.91 | metal loss | External | 26 | 0.089 |  |  | 0.75 | 1.46 | 2:36 |  |  | 0.7 | 129.76 |  | MFL-A/XT |  | 1160 | 65000 |  | 1342 | 1468.26 | 2038.64 | 1539.61 | 2137.71 | 1540.44 | 2138.86 | 0.75 | 1.84
11590 |  | 0.344 | -33.16 | 6.82 | 41724.08 | metal loss | External | 11 | 0.038 |  |  | 0.59 | 0.94 | 4:07 |  |  | 0.7 | 129.79 |  | MFL-A/XT |  | 1160 | 65000 |  | 1342
11590 |  | 0.344 | -33.2 | 6.78 | 41724.12 | metal loss | External | 37 | 0.127 |  |  | 0.67 | 1.58 | 2:33 |  |  | 0.7 | 129.79 |  | MFL-A/XT |  | 1160 | 65000 |  | 1342 | 1466.03 | 2035.55 | 1536.72 | 2133.7 | 1538.3 | 2135.89 | 0.75 | 1.84
11590 |  | 0.344 | -33.56 | 6.42 | 41724.48 | metal loss | External | 14 | 0.048 |  |  | 0.63 | 0.75 | 4:16 |  |  | 0.7 | 129.85 |  | MFL-A/XT |  | 1160 | 65000 |  | 1342 | 1473.31 | 2045.66
11590 |  | 0.344 | -33.67 | 6.31 | 41724.59 | metal loss | External | 23 | 0.079 |  |  | 0.59 | 0.87 | 4:15 |  |  | 0.7 | 129.87 |  | MFL-A/XT |  | 1160 | 65000 |  | 1342 | 1471.84 | 2043.62 | 1543.68 | 2143.36 | 1544.05 | 2143.87 | 0.75 | 1.85
11590 |  | 0.344 | -33.83 | 6.15 | 41724.75 | metal loss | External | 25 | 0.086 |  |  | 0.55 | 1.46 | 4:07 |  |  | 0.7 | 129.9 |  | MFL-A/XT |  | 1160 | 65000 |  | 1342 | 1471.95 | 2043.76 | 1543.77 | 2143.49 | 1544.19 | 2144.07 | 0.75 | 1.85
11590 |  | 0.344 | -34.11 | 5.87 | 41725.03 | metal loss | External | 10 | 0.034 |  |  | 1.1 | 1.81 | 4:10 |  |  | 0.7 | 129.94 |  | MFL-A/XT |  | 1160 | 65000 |  | 1342
11590 |  | 0.344 | -34.45 | 5.53 | 41725.37 | metal loss | External | 18 | 0.062 |  |  | 0.51 | 0.87 | 4:16 |  |  | 0.7 | 130 |  | MFL-A/XT |  | 1160 | 65000 |  | 1342 | 1473.66 | 2046.14
11590 |  | 0.344 | -34.53 | 5.45 | 41725.46 | metal loss | External | 13 | 0.045 |  |  | 0.71 | 1.65 | 3:48 |  |  | 0.7 | 130.01 |  | MFL-A/XT |  | 1160 | 65000 |  | 1342 | 1472.92 | 2045.12
11590 |  | 0.344 | -35.06 | 4.92 | 41725.98 | metal loss | External | 14 | 0.048 |  |  | 0.98 | 1.34 | 3:58 |  |  | 0.7 | 130.09 |  | MFL-A/XT |  | 1160 | 65000 |  | 1342 | 1469.57 | 2040.46
11590 |  | 0.344 | -35.28 | 4.7 | 41726.2 | metal loss | External | 17 | 0.058 |  |  | 0.83 | 1.1 | 3:33 |  |  | 0.7 | 130.13 |  | MFL-A/XT |  | 1160 | 65000 |  | 1342 | 1470.25 | 2041.41
11600 | 13.21 | 0.344 |  |  | 41730.9 | GirthWeld | [9 empty] | 11 | 0.7 | 130.9 |  |  |  | 1160 | 65000 |  | 1342
11600 |  | 0.344 | -10.7 | 2.51 | 41741.6 | cluster | External | 33 | 0.114 |  |  | 0.89 | 3.37 | 8:15 |  |  | 0.7 | 132.91 |  |  |  | 1160 | 65000 |  | 1342 | 1460.75 | 2028.21 | 1530.76 | 2125.41 | 1534.23 | 2130.24 | 0.76 | 1.83
11600 |  | 0.344 | -10.87 | 2.34 | 41741.77 | cluster | External | 17 | 0.058 |  |  | 2.12 | 2.18 | 8:12 |  |  | 0.7 | 132.94 |  |  |  | 1160 | 65000 |  | 1342 | 1445.51 | 2007.06
11600 |  | 0.344 | -11.02 | 2.2 | 41741.92 | metal loss | External | 18 | 0.062 |  |  | 0.91 | 1.69 | 10:24 |  |  | 0.7 | 132.97 |  | MFL-A/XT |  | 1160 | 65000 |  | 1342 | 1468.77 | 2039.36
11600 |  | 0.344 | -11.11 | 2.1 | 41742.01 | metal loss | External | 26 | 0.089 |  |  | 2.05 | 1.42 | 11:46 |  |  | 0.7 | 132.99 |  | MFL-A/XT |  | 1160 | 65000 |  | 1342 | 1429.49 | 1984.82 | 1494.21 | 2074.67 | 1499.11 | 2081.48 | 0.78 | 1.79
11600 |  | 0.344 | -11.13 | 2.08 | 41742.03 | metal loss | External | 14 | 0.048 |  |  | 0.55 | 0.59 | 8:36 |  |  | 0.7 | 133 |  | MFL-A/XT |  | 1160 | 65000 |  | 1342 | 1474.01 | 2046.62
11600 |  | 0.344 | -11.17 | 2.04 | 41742.07 | metal loss | External | 15 | 0.052 |  |  | 0.59 | 1.1 | 2:50 |  |  | 0.7 | 133.01 |  | MFL-A/XT |  | 1160 | 65000 |  | 1342 | 1473.52 | 2045.95
11600 |  | 0.344 | -11.19 | 2.02 | 41742.09 | metal loss | External | 16 | 0.055 |  |  | 0.71 | 0.87 | 8:53 |  |  | 0.7 | 133.01 |  | MFL-A/XT |  | 1160 | 65000 |  | 1342 | 1472.08 | 2043.95
11600 |  | 0.344 | -11.2 | 2.01 | 41742.1 | metal loss | External | 12 | 0.041 |  |  | 0.94 | 0.75 | 9:06 |  |  | 0.7 | 133.01 |  | MFL-A/XT |  | 1160 | 65000 |  | 1342
11600 |  | 0.344 | -11.23 | 1.98 | 41742.13 | metal loss | External | 25 | 0.086 |  |  | 0.55 | 1.02 | 1:20 |  |  | 0.7 | 133.02 |  | MFL-A/XT |  | 1160 | 65000 |  | 1342 | 1471.95 | 2043.76 | 1543.77 | 2143.49 | 1544.19 | 2144.07 | 0.75 | 1.85
11600 |  | 0.344 | -11.32 | 1.89 | 41742.22 | metal loss | External | 23 | 0.079 |  |  | 0.79 | 2.09 | 3:19 |  |  | 0.7 | 133.04 |  | MFL-A/XT |  | 1160 | 65000 |  | 1342 | 1468.69 | 2039.24 | 1540.15 | 2138.47 | 1540.79 | 2139.34 | 0.75 | 1.84
11600 |  | 0.344 | -11.33 | 1.88 | 41742.23 | metal loss | External | 19 | 0.065 |  |  | 0.55 | 0.94 | 2:11 |  |  | 0.7 | 133.04 |  | MFL-A/XT |  | 1160 | 65000 |  | 1342 | 1473.11 | 2045.38
11610 | 26.82 | 0.344 |  |  | 41744.11 | GirthWeld | [9 empty] | 15 | 0.7 | 133.43 |  |  |  | 1160 | 65000 |  | 1342
11610 |  | 0.344 | -0.14 | 26.68 | 41744.25 | metal loss | External | 10 | 0.034 |  |  | 0.63 | 1.1 | 3:34 | near girth weld |  | 0.7 | 133.46 |  | MFL-A/XT |  | 1160 | 65000 |  | 1342
11610 |  | 0.344 | -2.56 | 24.26 | 41746.67 | metal loss | External | 17 | 0.058 |  |  | 0.63 | 0.94 | 10:37 |  |  | 0.7 | 133.94 |  | MFL-A/XT |  | 1160 | 65000 |  | 1342 | 1472.75 | 2044.87
11610 |  | 0.344 | -3.2 | 23.62 | 41747.31 | metal loss | External | 25 | 0.086 |  |  | 0.79 | 1.26 | 10:54 |  |  | 0.7 | 134.06 |  | MFL-A/XT |  | 1160 | 65000 |  | 1342 | 1467.91 | 2038.16 | 1539.24 | 2137.19 | 1540.05 | 2138.32 | 0.75 | 1.84
11610 |  | 0.344 | -3.67 | 23.15 | 41747.78 | metal loss | External | 10 | 0.034 |  |  | 0.59 | 1.26 | 10:46 |  |  | 0.7 | 134.15 |  | MFL-A/XT |  | 1160 | 65000 |  | 1342
11610 |  |  |  |  | 41767.23 | Attachment | [7 empty] | 6:00 | Repair Marker 2012 Dig #27 |  |  | 136.23
11610 |  |  |  |  | 41767.41 | Area Start Composite Wrap | [8 empty] | Repair Marker @12:00 2012 Dig #27 |  |  | 136.23
11610 |  | 0.344 | -24.68 | 2.14 | 41768.79 | metal loss | External | 12 | 0.041 |  |  | 1.26 | 2.13 | 6:27 | Repaired? |  | 0.7 | 136.29 |  | MFL-A/XT |  | 1160 | 65000 |  | 1342
11610 |  | 0.344 | -24.68 | 2.14 | 41768.79 | metal loss | External | 11 | 0.038 |  |  | 1.69 | 0.59 | 5:16 | Repaired? |  | 0.7 | 136.29 |  | MFL-A/XT |  | 1160 | 65000 |  | 1342
11610 |  | 0.344 | -25.17 | 1.65 | 41769.29 | metal loss | External | 14 | 0.048 |  |  | 0.51 | 3.15 | 5:02 | Repaired? |  | 0.7 | 136.31 |  | MFL-A/XT |  | 1160 | 65000 |  | 1342 | 1474.28 | 2047
11610 |  | 0.344 | -25.21 | 1.61 | 41769.32 | metal loss | External | 13 | 0.045 |  |  | 0.71 | 2.28 | 6:54 | Repaired? |  | 0.7 | 136.32 |  | MFL-A/XT |  | 1160 | 65000 |  | 1342 | 1472.92 | 2045.12
11610 |  | 0.344 | -25.25 | 1.57 | 41769.36 | cluster | External | 23 | 0.079 |  |  | 0.77 | 2.31 | 5:00 | Repaired? |  | 0.7 | 136.32 |  |  |  | 1160 | 65000 |  | 1342 | 1468.55 | 2039.05 | 1540 | 2138.25 | 1540.61 | 2139.1 | 0.75 | 1.84
11610 |  | 0.344 | -25.49 | 1.33 | 41769.6 | metal loss | External | 11 | 0.038 |  |  | 0.43 | 1.34 | 6:54 | Repaired? |  | 0.7 | 136.33 |  | MFL-A/XT |  | 1160 | 65000 |  | 1342
11610 |  | 0.344 | -25.61 | 1.21 | 41769.72 | metal loss | External | 36 | 0.124 |  |  | 0.71 | 1.54 | 6:45 | Repaired? |  | 0.7 | 136.33 |  | MFL-A/XT |  | 1160 | 65000 |  | 1342 | 1465.36 | 2034.61 | 1535.98 | 2132.66 | 1537.61 | 2134.93 | 0.76 | 1.84
11610 |  | 0.344 | -25.75 | 1.07 | 41769.86 | metal loss | External | 13 | 0.045 |  |  | 0.35 | 0.94 | 6:45 | Repaired? |  | 0.7 | 136.34 |  | MFL-A/XT |  | 1160 | 65000 |  | 1342 | 1475.33 | 2048.46
11610 |  | 0.344 | -25.79 | 1.03 | 41769.91 | metal loss | External | 12 | 0.041 |  |  | 0.51 | 1.26 | 8:22 | Repaired? |  | 0.7 | 136.34 |  | MFL-A/XT |  | 1160 | 65000 |  | 1342
11610 |  | 0.344 | -25.94 | 0.88 | 41770.06 | metal loss | External | 10 | 0.034 |  |  | 0.59 | 0.98 | 4:10 | Repaired? |  | 0.7 | 136.35 |  | MFL-A/XT |  | 1160 | 65000 |  | 1342
11610 |  | 0.344 | -26.05 | 0.77 | 41770.17 | metal loss | External | 24 | 0.083 |  |  | 0.94 | 1.46 | 5:17 | Repaired? |  | 0.7 | 136.35 |  | MFL-A/XT |  | 1160 | 65000 |  | 1342 | 1464.79 | 2033.83 | 1535.73 | 2132.33 | 1536.78 | 2133.77 | 0.76 | 1.84
11620 | 40.13 | 0.344 |  |  | 41770.93 | GirthWeld | [9 empty] | 6 | 0.7 | 136.38 |  |  |  | 1160 | 65000 |  | 1342
11620 |  |  |  |  | 41771.51 | Area End Composite Wrap | [8 empty] | Repair Marker @12:00 2012 Dig #27 |  |  | 136.4
11620 |  | 0.344 | -0.68 | 39.45 | 41771.61 | metal loss | External | 10 | 0.034 |  |  | 1.38 | 4.41 | 8:53 | Recoat |  | 0.7 | 136.4 |  | MFL-A/XT |  | 1160 | 65000 |  | 1342
11620 |  | 0.344 | -0.92 | 39.21 | 41771.85 | metal loss | External | 42 | 0.144 |  |  | 0.83 | 1.68 | 2:54 | Recoat |  | 0.7 | 136.41 |  | MFL-A/XT |  | 1160 | 65000 |  | 1342 | 1458.25 | 2024.75 | 1527.26 | 2120.56 | 1530.38 | 2124.9 | 0.76 | 1.83
11620 |  | 0.344 | -0.93 | 39.2 | 41771.86 | metal loss | External | 16 | 0.055 |  |  | 1.42 | 1.53 | 3:39 | Recoat |  | 0.7 | 136.41 |  | MFL-A/XT |  | 1160 | 65000 |  | 1342 | 1461.38 | 2029.09
11620 |  |  |  |  | 41772.7 | Attachment | [7 empty] | 6:00 | Repair Marker 2012 Dig #27 |  |  | 136.44
11620 |  | 0.344 | -33.25 | 6.88 | 41804.18 | metal loss | External | 19 | 0.065 |  |  | 1.42 | 1.65 | 7:58 |  |  | 0.7 | 136.91 |  | MFL-A/XT |  | 1160 | 65000 |  | 1342 | 1458.23 | 2024.72
11620 |  | 0.344 | -33.5 | 6.62 | 41804.44 | metal loss | External | 11 | 0.038 |  |  | 0.59 | 1.06 | 8:02 |  |  | 0.7 | 136.91 |  | MFL-A/XT |  | 1160 | 65000 |  | 1342
11620 |  | 0.344 | -34.14 | 5.99 | 41805.07 | metal loss | External | 11 | 0.038 |  |  | 0.63 | 1.02 | 9:10 |  |  | 0.7 | 136.91 |  | MFL-A/XT |  | 1160 | 65000 |  | 1342
11630 | 40.16 | 0.344 |  |  | 41811.06 | GirthWeld | [9 empty] | 5 | 0.7 | 136.91 |  |  |  | 1160 | 65000 |  | 1342
11630 |  | 0.344 | -1.01 | 39.14 | 41812.07 | metal loss | External | 10 | 0.034 |  |  | 0.79 | 1.14 | 9:53 |  |  | 0.7 | 136.91 |  | MFL-A/XT |  | 1160 | 65000 |  | 1342
11630 |  | 0.344 | -1.87 | 38.29 | 41812.93 | metal loss | External | 18 | 0.062 |  |  | 0.71 | 1.5 | 9:29 |  |  | 0.7 | 136.91 |  | MFL-A/XT |  | 1160 | 65000 |  | 1342 | 1471.5 | 2043.14
11630 |  | 0.344 | -2.14 | 38.01 | 41813.21 | metal loss | External | 11 | 0.038 |  |  | 2.05 | 1.73 | 9:51 |  |  | 0.7 | 136.91 |  | MFL-A/XT |  | 1160 | 65000 |  | 1342
11630 |  | 0.344 | -28.76 | 11.4 | 41839.82 | metal loss | External | 16 | 0.055 |  |  | 0.91 | 1.26 | 10:44 |  |  | 0.7 | 136.91 |  | MFL-A/XT |  | 1160 | 65000 |  | 1342 | 1469.69 | 2040.63
11630 |  | 0.344 | -28.79 | 11.37 | 41839.85 | metal loss | External | 14 | 0.048 |  |  | 0.94 | 0.67 | 10:25 |  |  | 0.7 | 136.91 |  | MFL-A/XT |  | 1160 | 65000 |  | 1342 | 1470.01 | 2041.08
11640 | 39.83 | 0.344 |  |  | 41851.22 | GirthWeld | [9 empty] | 3 | 0.7 | 136.89 |  |  |  | 1160 | 65000 |  | 1342
11640 |  | 0.344 | -0.02 | 39.81 | 41851.24 | metal loss | External | 14 | 0.048 |  |  | 0.47 | 2.05 | 2:49 | affecting girth weld |  | 0.7 | 136.89 |  | MFL-A/XT |  | 1160 | 65000 |  | 1342 | 1474.61 | 2047.47
11640 |  | 0.344 | -0.85 | 38.98 | 41852.07 | metal loss | External | 14 | 0.048 |  |  | 0.91 | 2.17 | 5:08 |  |  | 0.7 | 136.89 |  | MFL-A/XT |  | 1160 | 65000 |  | 1342 | 1470.45 | 2041.68
11640 |  | 0.344 | -1.11 | 38.72 | 41852.33 | metal loss | External | 10 | 0.034 |  |  | 0.51 | 1.22 | 4:29 |  |  | 0.7 | 136.89 |  | MFL-A/XT |  | 1160 | 65000 |  | 1342
11650 | 40.03 | 0.344 |  |  | 41891.05 | GirthWeld | [9 empty] | 1 | 0.7 | 137.13 |  |  |  | 1160 | 65000 |  | 1342
11650 |  | 0.344 | -39.15 | 0.87 | 41930.2 | metal loss | External | 27 | 0.093 |  |  | 0.75 | 1.46 | 9:48 |  |  | 0.7 | 137.62 |  | MFL-A/XT |  | 1160 | 65000 |  | 1342 | 1467.63 | 2037.77 | 1538.88 | 2136.69 | 1539.82 | 2138 | 0.75 | 1.84
11660 | 40.09 | 0.344 |  |  | 41931.07 | GirthWeld | [9 empty] | 4 | 0.7 | 137.63 |  |  |  | 1160 | 65000 |  | 1342
11660 |  | 0.344 | -0.78 | 39.31 | 41931.85 | metal loss | External | 26 | 0.089 |  |  | 0.83 | 3.66 | 9:07 |  |  | 0.7 | 137.63 |  | MFL-A/XT |  | 1160 | 65000 |  | 1342 | 1466.47 | 2036.16 | 1537.58 | 2134.89 | 1538.59 | 2136.3 | 0.75 | 1.84
11660 |  | 0.344 | -0.79 | 39.29 | 41931.86 | metal loss | External | 23 | 0.079 |  |  | 0.55 | 1.73 | 8:22 |  |  | 0.7 | 137.64 |  | MFL-A/XT |  | 1160 | 65000 |  | 1342 | 1472.35 | 2044.32 | 1544.24 | 2144.15 | 1544.57 | 2144.59 | 0.75 | 1.85
11660 |  | 0.344 | -0.81 | 39.27 | 41931.89 | metal loss | External | 10 | 0.034 |  |  | 0.59 | 2.72 | 6:35 |  |  | 0.7 | 137.64 |  | MFL-A/XT |  | 1160 | 65000 |  | 1342
11660 |  | 0.344 | -0.81 | 39.27 | 41931.89 | metal loss | External | 11 | 0.038 |  |  | 0.47 | 1.18 | 3:27 |  |  | 0.7 | 137.64 |  | MFL-A/XT |  | 1160 | 65000 |  | 1342
11670 | 40.06 | 0.344 |  |  | 41971.16 | GirthWeld | [9 empty] | 3 | 0.7 | 137.33 |  |  |  | 1160 | 65000 |  | 1342
11670 |  | 0.344 | -14.23 | 25.82 | 41985.39 | metal loss | External | 14 | 0.048 |  |  | 1.85 | 2.05 | 5:15 |  |  | 0.7 | 137.09 |  | MFL-A/XT |  | 1160 | 65000 |  | 1342 | 1456.23 | 2021.94
11670 |  | 0.344 | -14.24 | 25.82 | 41985.4 | metal loss | External | 12 | 0.041 |  |  | 1.22 | 1.97 | 4:26 |  |  | 0.7 | 137.09 |  | MFL-A/XT |  | 1160 | 65000 |  | 1342
11670 |  | 0.344 | -39.19 | 0.87 | 42010.35 | metal loss | External | 23 | 0.079 |  |  | 0.79 | 1.97 | 1:51 |  |  | 0.7 | 136.55 |  | MFL-A/XT |  | 1160 | 65000 |  | 1342 | 1468.47 | 2038.93 | 1539.91 | 2138.12 | 1540.56 | 2139.02 | 0.75 | 1.84
11680 | 40.05 | 0.344 |  |  | 42011.22 | GirthWeld | [10 empty] | 0.7 | 136.53 |  |  |  | 1160 | 65000 |  | 1342
11690 | 39.94 | 0.344 |  |  | 42051.27 | GirthWeld | [10 empty] | 0.7 | 135.59 |  |  |  | 1160 | 65000 |  | 1342
11700 | 39.98 | 0.344 |  |  | 42091.21 | GirthWeld | [10 empty] | 0.7 | 134.8 |  |  |  | 1160 | 65000 |  | 1342
11710 | 40.07 | 0.344 |  |  | 42131.19 | GirthWeld | [10 empty] | 0.7 | 134.54 |  |  |  | 1160 | 65000 |  | 1342
11720 | 40.01 | 0.344 |  |  | 42171.26 | GirthWeld | [10 empty] | 0.7 | 134.59 |  |  |  | 1160 | 65000 |  | 1342
11730 | 40.23 | 0.344 |  |  | 42211.27 | GirthWeld | [10 empty] | 0.7 | 134.89 |  |  |  | 1160 | 65000 |  | 1342
11740 | 40.12 | 0.344 |  |  | 42251.5 | GirthWeld | [10 empty] | 0.7 | 132.47 |  |  |  | 1160 | 65000 |  | 1342
11750 | 40.16 | 0.344 |  |  | 42291.63 | GirthWeld | [10 empty] | 0.7 | 124.1 |  |  |  | 1160 | 65000 |  | 1342
11760 | 9.14 | 0.5 |  |  | 42331.79 | GirthWeld | [10 empty] | 0.7 | 115.08 |  |  |  | 1160 | 60000 |  | 1800
11760 |  |  |  |  | 42336.77 | Bend | [8 empty] | 5.7D - 25° - Sag |  |  | 114.48
11770 | 23.82 | 0.344 |  |  | 42340.93 | GirthWeld | [10 empty] | 0.7 | 115.42 |  |  |  | 1160 | 65000 |  | 1342
11770 |  |  |  |  | 42347.46 | AGM | [8 empty] | AGM#17 AT PLM/ ON ROW |  |  | 117.31
11780 | 40.08 | 0.344 |  |  | 42364.76 | GirthWeld | [10 empty] | 0.7 | 122.18 |  |  |  | 1160 | 65000 |  | 1342
11790 | 40.12 | 0.344 |  |  | 42404.84 | GirthWeld | [10 empty] | 0.7 | 133.34 |  |  |  | 1160 | 65000 |  | 1342
11800 | 40.16 | 0.344 |  |  | 42444.96 | GirthWeld | [10 empty] | 0.7 | 143.52 |  |  |  | 1160 | 65000 |  | 1342
11810 | 40.07 | 0.344 |  |  | 42485.12 | GirthWeld | [10 empty] | 0.7 | 149.12 |  |  |  | 1160 | 65000 |  | 1342
11820 | 9.37 | 0.344 |  |  | 42525.19 | GirthWeld | [10 empty] | 0.7 | 153.42 |  |  |  | 1160 | 65000 |  | 1342
11830 | 40.16 | 0.344 |  |  | 42534.56 | GirthWeld | [10 empty] | 0.7 | 154.25 |  |  |  | 1160 | 65000 |  | 1342
11830 |  |  |  |  | 42569.01 | Area Start Sleeve | [8 empty] | 2012 Dig #3 |  |  | 156.72
11830 |  |  |  |  | 42572.43 | Area End Sleeve | [8 empty] | 2012 Dig #3 |  |  | 156.82
11840 | 40.25 | 0.344 |  |  | 42574.72 | GirthWeld | [10 empty] | 0.7 | 156.88 |  |  |  | 1160 | 65000 |  | 1342
11850 | 40.03 | 0.344 |  |  | 42614.97 | GirthWeld | [10 empty] | 0.7 | 156.57 |  |  |  | 1160 | 65000 |  | 1342
11860 | 39.97 | 0.344 |  |  | 42655 | GirthWeld | [10 empty] | 0.7 | 154.63 |  |  |  | 1160 | 65000 |  | 1342
11870 | 40.06 | 0.344 |  |  | 42694.97 | GirthWeld | [10 empty] | 0.7 | 151.78 |  |  |  | 1160 | 65000 |  | 1342
11880 | 40.09 | 0.344 |  |  | 42735.03 | GirthWeld | [10 empty] | 1 | 147.89 |  |  |  | 1160 | 65000 |  | 1342
11890 | 40 | 0.344 |  |  | 42775.12 | GirthWeld | [10 empty] | 0.7 | 142.43 |  |  |  | 1160 | 65000 |  | 1342
11900 | 40.07 | 0.344 |  |  | 42815.11 | GirthWeld | [10 empty] | 0.7 | 136.35 |  |  |  | 1160 | 65000 |  | 1342
11910 | 39.94 | 0.344 |  |  | 42855.19 | GirthWeld | [10 empty] | 0.7 | 126.2 |  |  |  | 1160 | 65000 |  | 1342
11920 | 40.03 | 0.344 |  |  | 42895.13 | GirthWeld | [10 empty] | 0.7 | 114.71 |  |  |  | 1160 | 65000 |  | 1342
11930 | 40.04 | 0.344 |  |  | 42935.16 | GirthWeld | [9 empty] | 1 | 0.7 | 106.92 |  |  |  | 1160 | 65000 |  | 1342
11930 |  | 0.344 | -17.33 | 22.71 | 42952.49 | metal loss | External | 16 | 0.055 |  |  | 0.91 | 1.93 | 6:50 |  |  | 0.7 | 104.17 |  | MFL-A/XT |  | 1160 | 65000 |  | 1342 | 1469.69 | 2040.63
11940 | 27.52 | 0.344 |  |  | 42975.2 | GirthWeld | [10 empty] | 0.7 | 100.25 |  |  |  | 1160 | 65000 |  | 1342
11950 | 20.3 | 0.344 |  |  | 43002.72 | GirthWeld | [10 empty] | 1 | 95.48 |  |  |  | 1160 | 65000 |  | 1342
11960 | 40.03 | 0.344 |  |  | 43023.01 | GirthWeld | [10 empty] | 1 | 92.33 |  |  |  | 1160 | 65000 |  | 1342
11970 | 40.09 | 0.344 |  |  | 43063.05 | GirthWeld | [10 empty] | 0.7 | 87.09 |  |  |  | 1160 | 65000 |  | 1342
11980 | 39.94 | 0.344 |  |  | 43103.13 | GirthWeld | [10 empty] | 0.7 | 81.99 |  |  |  | 1160 | 65000 |  | 1342
11990 | 29.37 | 0.344 |  |  | 43143.07 | GirthWeld | [9 empty] | 1 | 0.7 | 77.22 |  |  |  | 1160 | 65000 |  | 1342
11990 |  | 0.344 | -28.54 | 0.84 | 43171.61 | metal loss | External | 25 | 0.086 |  |  | 0.79 | 1.38 | 8:23 |  |  | 0.7 | 72.83 |  | MFL-A/XT |  | 1160 | 65000 |  | 1342 | 1467.67 | 2037.82 | 1538.96 | 2136.81 | 1539.8 | 2137.97 | 0.75 | 1.84
12000 | 6.67 | 0.344 |  |  | 43172.44 | GirthWeld | [10 empty] | 0.7 | 72.67 |  |  |  | 1160 | 65000 |  | 1342
12010 | 40 | 0.344 |  |  | 43179.12 | GirthWeld | [10 empty] | 1 | 71.35 |  |  |  | 1160 | 65000 |  | 1342
12020 | 19.78 | 0.344 |  |  | 43219.12 | GirthWeld | [10 empty] | 0.7 | 62.13 |  |  |  | 1160 | 65000 |  | 1342
12030 | 9.95 | 0.5 |  |  | 43238.9 | GirthWeld | [10 empty] | 1 | 57.07 |  |  |  | 1160 | 60000 |  | 1800
12030 |  |  |  |  | 43244.13 | Bend | [8 empty] | 5.5D - 28° - Sag |  |  | 56.31
12040 | 35.94 | 0.344 |  |  | 43248.85 | GirthWeld | [10 empty] | 0.7 | 57.56 |  |  |  | 1160 | 65000 |  | 1342
12050 | 40.14 | 0.344 |  |  | 43284.79 | GirthWeld | [10 empty] | 0.7 | 70.21 |  |  |  | 1160 | 65000 |  | 1342
12060 | 40.03 | 0.344 |  |  | 43324.93 | GirthWeld | [10 empty] | 0.7 | 85.61 |  |  |  | 1160 | 65000 |  | 1342
12070 | 40 | 0.344 |  |  | 43364.96 | GirthWeld | [10 empty] | 0.7 | 98.48 |  |  |  | 1160 | 65000 |  | 1342
12080 | 40.11 | 0.344 |  |  | 43404.96 | GirthWeld | [10 empty] | 0.7 | 109.31 |  |  |  | 1160 | 65000 |  | 1342
12090 | 40.11 | 0.344 |  |  | 43445.07 | GirthWeld | [10 empty] | 0.7 | 118.87 |  |  |  | 1160 | 65000 |  | 1342
12100 | 40.04 | 0.344 |  |  | 43485.18 | GirthWeld | [10 empty] | 0.7 | 128.2 |  |  |  | 1160 | 65000 |  | 1342
12110 | 40.06 | 0.344 |  |  | 43525.21 | GirthWeld | [10 empty] | 0.7 | 136.02 |  |  |  | 1160 | 65000 |  | 1342
12120 | 20.61 | 0.344 |  |  | 43565.27 | GirthWeld | [9 empty] | 1 | 0.7 | 139.64 |  |  |  | 1160 | 65000 |  | 1342
12120 |  | 0.344 | -19.74 | 0.87 | 43585.01 | metal loss | External | 15 | 0.052 |  |  | 0.55 | 0.94 | 6:41 |  |  | 0.7 | 139.54 |  | MFL-A/XT |  | 1160 | 65000 |  | 1342 | 1473.83 | 2046.38
12130 | 40.14 | 0.344 |  |  | 43585.88 | GirthWeld | [9 empty] | 2 | 0.7 | 139.51 |  |  |  | 1160 | 65000 |  | 1342
12130 |  | 0.344 | -22.31 | 17.83 | 43608.19 | metal loss | External | 11 | 0.038 |  |  | 1.22 | 1.38 | 4:00 |  |  | 0.7 | 138.82 |  | MFL-A/XT |  | 1160 | 65000 |  | 1342
12130 |  | 0.344 | -22.55 | 17.59 | 43608.43 | metal loss | External | 17 | 0.058 |  |  | 0.63 | 1.1 | 4:04 |  |  | 0.7 | 138.81 |  | MFL-A/XT |  | 1160 | 65000 |  | 1342 | 1472.62 | 2044.69
12140 | 40.11 | 0.344 |  |  | 43626.03 | GirthWeld | [10 empty] | 0.7 | 138.19 |  |  |  | 1160 | 65000 |  | 1342
12150 | 39.55 | 0.344 |  |  | 43666.13 | GirthWeld | [9 empty] | 3 | 0.7 | 136.76 |  |  |  | 1160 | 65000 |  | 1342
12150 |  | 0.344 | -0.82 | 38.73 | 43666.96 | metal loss | External | 11 | 0.038 |  |  | 1.77 | 0.59 | 6:19 |  |  | 0.7 | 136.73 |  | MFL-A/XT |  | 1160 | 65000 |  | 1342
12150 |  | 0.344 | -0.85 | 38.7 | 43666.98 | metal loss | External | 29 | 0.1 |  |  | 1.73 | 3.9 | 5:15 |  |  | 0.7 | 136.73 |  | MFL-A/XT |  | 1160 | 65000 |  | 1342 | 1435.16 | 1992.68 | 1500.87 | 2083.91 | 1505.82 | 2090.79 | 0.77 | 1.8
12150 |  | 0.344 | -0.89 | 38.65 | 43667.03 | metal loss | External | 29 | 0.1 |  |  | 0.83 | 0.98 | 4:37 |  |  | 0.7 | 136.73 |  | MFL-A/XT |  | 1160 | 65000 |  | 1342 | 1465.09 | 2034.24 | 1535.92 | 2132.59 | 1537.26 | 2134.44 | 0.76 | 1.84
12160 | 40.2 | 0.344 |  |  | 43705.68 | GirthWeld | [9 empty] | 10 | 0.7 | 135.19 |  |  |  | 1160 | 65000 |  | 1342
12160 |  | 0.344 | -11.26 | 28.94 | 43716.94 | metal loss | External | 39 | 0.134 |  |  | 0.91 | 1.77 | 8:00 |  |  | 0.7 | 134.71 |  | MFL-A/XT |  | 1160 | 65000 |  | 1342 | 1456.74 | 2022.65 | 1525.69 | 2118.38 | 1528.85 | 2122.77 | 0.76 | 1.83
12160 |  | 0.344 | -28.79 | 11.41 | 43734.47 | metal loss | External | 10 | 0.034 |  |  | 0.32 | 0.67 | 9:07 |  |  | 0.7 | 134.38 |  | MFL-A/XT |  | 1160 | 65000 |  | 1342
12160 |  | 0.344 | -30.14 | 10.07 | 43735.82 | metal loss | External | 11 | 0.038 |  |  | 0.79 | 1.14 | 8:13 |  |  | 0.7 | 134.44 |  | MFL-A/XT |  | 1160 | 65000 |  | 1342
12160 |  | 0.344 | -30.88 | 9.32 | 43736.56 | metal loss | External | 29 | 0.1 |  |  | 0.91 | 1.5 | 8:30 |  |  | 0.7 | 134.47 |  | MFL-A/XT |  | 1160 | 65000 |  | 1342 | 1463.2 | 2031.61 | 1533.76 | 2129.58 | 1535.32 | 2131.75 | 0.76 | 1.84
12160 |  | 0.344 | -30.93 | 9.28 | 43736.61 | metal loss | External | 11 | 0.038 |  |  | 0.94 | 1.81 | 4:23 |  |  | 0.7 | 134.47 |  | MFL-A/XT |  | 1160 | 65000 |  | 1342
12160 |  | 0.344 | -31.08 | 9.12 | 43736.76 | metal loss | External | 12 | 0.041 |  |  | 0.67 | 1.02 | 8:29 |  |  | 0.7 | 134.48 |  | MFL-A/XT |  | 1160 | 65000 |  | 1342
12160 |  | 0.344 | -31.22 | 8.99 | 43736.9 | metal loss | External | 17 | 0.058 |  |  | 0.94 | 1.22 | 4:30 |  |  | 0.7 | 134.49 |  | MFL-A/XT |  | 1160 | 65000 |  | 1342 | 1468.71 | 2039.26
12160 |  | 0.344 | -39.33 | 0.88 | 43745.01 | metal loss | External | 21 | 0.072 |  |  | 0.67 | 2.05 | 4:09 |  |  | 0.7 | 135.05 |  | MFL-A/XT |  | 1160 | 65000 |  | 1342 | 1471.3 | 2042.86 | 1543.1 | 2142.56 | 1543.43 | 2143.02 | 0.75 | 1.85
12160 |  | 0.344 | -39.36 | 0.85 | 43745.04 | cluster | External | 38 | 0.131 |  |  | 1.92 | 4 | 5:56 |  |  | 0.7 | 135.05 |  |  |  | 1160 | 65000 |  | 1342 | 1408.03 | 1955.01 | 1466.73 | 2036.52 | 1501.8 | 2085.22 | 0.79 | 1.76
12160 |  | 0.344 | -39.47 | 0.74 | 43745.15 | metal loss | External | 13 | 0.045 |  |  | 0.71 | 1.02 | 5:35 |  |  | 0.7 | 135.06 |  | MFL-A/XT |  | 1160 | 65000 |  | 1342 | 1472.92 | 2045.12
12170 | 40.1 | 0.344 |  |  | 43745.88 | GirthWeld | [9 empty] | 11 | 0.7 | 135.11 |  |  |  | 1160 | 65000 |  | 1342
12170 |  | 0.344 | -0.77 | 39.33 | 43746.65 | metal loss | External | 12 | 0.041 |  |  | 0.75 | 0.63 | 4:55 |  |  | 0.7 | 135.17 |  | MFL-A/XT |  | 1160 | 65000 |  | 1342
12170 |  | 0.344 | -0.84 | 39.26 | 43746.72 | metal loss | External | 14 | 0.048 |  |  | 1.77 | 1.1 | 6:16 |  |  | 0.7 | 135.17 |  | MFL-A/XT |  | 1160 | 65000 |  | 1342 | 1457.68 | 2023.95
12170 |  | 0.344 | -0.85 | 39.24 | 43746.74 | metal loss | External | 34 | 0.117 |  |  | 1.14 | 2.36 | 5:14 |  |  | 0.7 | 135.17 |  | MFL-A/XT |  | 1160 | 65000 |  | 1342 | 1451.7 | 2015.65 | 1520.11 | 2110.64 | 1523.6 | 2115.49 | 0.76 | 1.82
12170 |  | 0.344 | -2.14 | 37.96 | 43748.02 | metal loss | External | 25 | 0.086 |  |  | 0.83 | 1.14 | 6:26 |  |  | 0.7 | 135.27 |  | MFL-A/XT |  | 1160 | 65000 |  | 1342 | 1466.92 | 2036.77 | 1538.11 | 2135.63 | 1539.02 | 2136.89 | 0.75 | 1.84
12170 |  | 0.344 | -3.96 | 36.14 | 43749.84 | metal loss | External | 13 | 0.045 |  |  | 1.1 | 1.42 | 8:03 |  |  | 0.7 | 135.4 |  | MFL-A/XT |  | 1160 | 65000 |  | 1342 | 1468.63 | 2039.16
12170 |  | 0.344 | -4.43 | 35.67 | 43750.32 | metal loss | External | 10 | 0.034 |  |  | 1.1 | 1.34 | 7:30 |  |  | 0.7 | 135.44 |  | MFL-A/XT |  | 1160 | 65000 |  | 1342
12170 |  | 0.344 | -4.81 | 35.29 | 43750.69 | metal loss | External | 16 | 0.055 |  |  | 1.06 | 1.46 | 8:02 |  |  | 0.7 | 135.47 |  | MFL-A/XT |  | 1160 | 65000 |  | 1342 | 1467.44 | 2037.5
12170 |  | 0.344 | -5.33 | 34.77 | 43751.21 | metal loss | External | 17 | 0.058 |  |  | 1.14 | 1.3 | 7:22 |  |  | 0.7 | 135.51 |  | MFL-A/XT |  | 1160 | 65000 |  | 1342 | 1465.41 | 2034.69
12170 |  | 0.344 | -6.18 | 33.92 | 43752.06 | metal loss | External | 11 | 0.038 |  |  | 1.18 | 1.53 | 8:00 |  |  | 0.7 | 135.57 |  | MFL-A/XT |  | 1160 | 65000 |  | 1342
12170 |  | 0.344 | -6.59 | 33.51 | 43752.48 | metal loss | External | 14 | 0.048 |  |  | 1.38 | 1.89 | 7:25 |  |  | 0.7 | 135.6 |  | MFL-A/XT |  | 1160 | 65000 |  | 1342 | 1463.96 | 2032.68
12170 |  | 0.344 | -10.95 | 29.15 | 43756.83 | metal loss | External | 12 | 0.041 |  |  | 1.61 | 1.81 | 5:04 |  |  | 0.7 | 135.94 |  | MFL-A/XT |  | 1160 | 65000 |  | 1342
12180 | 28.02 | 0.344 |  |  | 43785.98 | GirthWeld | [10 empty] | 0.7 | 138.45 |  |  |  | 1160 | 65000 |  | 1342
12190 | 40.1 | 0.344 |  |  | 43814 | GirthWeld | [9 empty] | 1 | 1 | 140.79 |  |  |  | 1160 | 65000 |  | 1342
12190 |  | 0.344 | -0.12 | 39.98 | 43814.13 | metal loss | External | 15 | 0.052 |  |  | 2.09 | 1.89 | 8:48 | near girth weld |  | 1 | 140.8 |  | MFL-A/XT |  | 1160 | 65000 |  | 1342 | 1450.17 | 2013.53
12200 | 40.09 | 0.344 |  |  | 43854.11 | GirthWeld | [10 empty] | 0.7 | 144.15 |  |  |  | 1160 | 65000 |  | 1342
12210 | 39.99 | 0.344 |  |  | 43894.19 | GirthWeld | [10 empty] | 0.7 | 147.06 |  |  |  | 1160 | 65000 |  | 1342
12220 | 40.04 | 0.344 |  |  | 43934.18 | GirthWeld | [10 empty] | 0.7 | 146.64 |  |  |  | 1160 | 65000 |  | 1342
12230 | 39.89 | 0.344 |  |  | 43974.21 | GirthWeld | [9 empty] | 69 | 0.7 | 141.73 |  |  |  | 1160 | 65000 |  | 1342
12230 |  |  |  |  | 43990.18 | Attachment | [7 empty] | 6:00 | Repair Marker 2012 Dig #28 Recoat |  |  | 138.52
12230 |  | 0.344 | -16.18 | 23.71 | 43990.4 | metal loss | External | 43 | 0.148 |  |  | 1.73 | 1.5 | 4:44 | Recoat |  | 0.7 | 138.47 |  | MFL-A/XT |  | 1160 | 65000 |  | 1342 | 1407.91 | 1954.85 | 1465.6 | 2034.96 | 1477.59 | 2051.59 | 0.79 | 1.75
12230 |  | 0.344 | -16.37 | 23.51 | 43990.59 | metal loss | External | 16 | 0.055 |  |  | 0.87 | 1.61 | 7:13 | Recoat |  | 0.7 | 138.43 |  | MFL-A/XT |  | 1160 | 65000 |  | 1342 | 1470.18 | 2041.3
12230 |  | 0.344 | -16.69 | 23.2 | 43990.9 | metal loss | External | 21 | 0.072 |  |  | 0.32 | 1.58 | 4:34 | Recoat |  | 0.7 | 138.37 |  | MFL-A/XT |  | 1160 | 65000 |  | 1342 | 1474.99 | 2047.98 | 1547.18 | 2148.22 | 1547.26 | 2148.34 | 0.75 | 1.85
12230 |  | 0.344 | -16.71 | 23.17 | 43990.93 | metal loss | External | 12 | 0.041 |  |  | 0.91 | 1.42 | 7:20 | Recoat |  | 0.7 | 138.36 |  | MFL-A/XT |  | 1160 | 65000 |  | 1342
12230 |  | 0.344 | -16.95 | 22.94 | 43991.17 | metal loss | External | 23 | 0.079 |  |  | 0.79 | 1.14 | 7:15 | Recoat |  | 0.7 | 138.32 |  | MFL-A/XT |  | 1160 | 65000 |  | 1342 | 1468.69 | 2039.24 | 1540.15 | 2138.47 | 1540.79 | 2139.34 | 0.75 | 1.84
12230 |  | 0.344 | -17.24 | 22.64 | 43991.46 | metal loss | External | 40 | 0.138 |  |  | 1.18 | 1.81 | 4:39 | Recoat |  | 0.7 | 138.26 |  | MFL-A/XT |  | 1160 | 65000 |  | 1342 | 1443.61 | 2004.42 | 1509.91 | 2096.47 | 1515.32 | 2103.98 | 0.77 | 1.81
12230 |  | 0.344 | -17.31 | 22.58 | 43991.53 | metal loss | External | 16 | 0.055 |  |  | 0.59 | 1.06 | 7:16 | Recoat |  | 0.7 | 138.24 |  | MFL-A/XT |  | 1160 | 65000 |  | 1342 | 1473.21 | 2045.51
12230 |  | 0.344 | -17.72 | 22.17 | 43991.93 | metal loss | External | 35 | 0.12 |  |  | 0.63 | 1.3 | 4:26 | Recoat |  | 0.7 | 138.16 |  | MFL-A/XT |  | 1160 | 65000 |  | 1342 | 1468 | 2038.28 | 1539.08 | 2136.98 | 1540.28 | 2138.65 | 0.75 | 1.84
12230 |  | 0.344 | -18.14 | 21.75 | 43992.35 | metal loss | External | 22 | 0.076 |  |  | 1.5 | 1.85 | 4:39 | Recoat |  | 0.7 | 138.07 |  | MFL-A/XT |  | 1160 | 65000 |  | 1342 | 1453.07 | 2017.55 | 1522.35 | 2113.74 | 1524.13 | 2116.21 | 0.76 | 1.82
12230 |  | 0.344 | -18.17 | 21.72 | 43992.39 | metal loss | External | 38 | 0.131 |  |  | 1.89 | 1.46 | 7:08 | Recoat |  | 0.7 | 138.07 |  | MFL-A/XT |  | 1160 | 65000 |  | 1342 | 1409.81 | 1957.48 | 1468.94 | 2039.58 | 1479.38 | 2054.08 | 0.79 | 1.76
12230 |  | 0.344 | -18.67 | 21.22 | 43992.88 | metal loss | External | 15 | 0.052 |  |  | 1.18 | 1.5 | 4:26 | Recoat |  | 0.7 | 137.97 |  | MFL-A/XT |  | 1160 | 65000 |  | 1342 | 1466.27 | 2035.88
12230 |  | 0.344 | -18.9 | 20.99 | 43993.12 | cluster | External | 19 | 0.065 |  |  | 1.43 | 2.39 | 7:06 | Recoat |  | 0.7 | 137.92 |  |  |  | 1160 | 65000 |  | 1342 | 1458.2 | 2024.68
12230 |  | 0.344 | -19.29 | 20.6 | 43993.5 | metal loss | External | 16 | 0.055 |  |  | 1.1 | 1.53 | 4:18 | Recoat |  | 0.7 | 137.84 |  | MFL-A/XT |  | 1160 | 65000 |  | 1342 | 1466.88 | 2036.73
12230 |  | 0.344 | -19.49 | 20.4 | 43993.7 | metal loss | External | 16 | 0.055 |  |  | 0.83 | 1.14 | 6:39 | Recoat |  | 0.7 | 137.8 |  | MFL-A/XT |  | 1160 | 65000 |  | 1342 | 1470.64 | 2041.95
12230 |  | 0.344 | -19.58 | 20.31 | 43993.79 | metal loss | External | 24 | 0.083 |  |  | 1.38 | 1.58 | 7:21 | Recoat |  | 0.7 | 137.78 |  | MFL-A/XT |  | 1160 | 65000 |  | 1342 | 1453.72 | 2018.45 | 1523.03 | 2114.69 | 1525.1 | 2117.56 | 0.76 | 1.82
12230 |  | 0.344 | -21.09 | 18.79 | 43995.31 | metal loss | External | 12 | 0.041 |  |  | 1.06 | 1.73 | 7:49 | Recoat |  | 0.7 | 137.49 |  | MFL-A/XT |  | 1160 | 65000 |  | 1342
12230 |  | 0.344 | -21.74 | 18.14 | 43995.96 | metal loss | External | 32 | 0.11 |  |  | 1.02 | 1.34 | 7:48 | Recoat |  | 0.7 | 137.37 |  | MFL-A/XT |  | 1160 | 65000 |  | 1342 | 1457.66 | 2023.93 | 1527.22 | 2120.51 | 1529.71 | 2123.96 | 0.76 | 1.83
12230 |  | 0.344 | -22.31 | 17.58 | 43996.52 | metal loss | External | 16 | 0.055 |  |  | 1.46 | 1.73 | 9:18 | Recoat |  | 0.7 | 137.27 |  | MFL-A/XT |  | 1160 | 65000 |  | 1342 | 1460.5 | 2027.87
12230 |  | 0.344 | -22.32 | 17.56 | 43996.54 | metal loss | External | 44 | 0.151 |  |  | 0.75 | 1.02 | 7:50 | Recoat |  | 0.7 | 137.27 |  | MFL-A/XT |  | 1160 | 65000 |  | 1342 | 1460.57 | 2027.96 | 1529.88 | 2124.2 | 1532.73 | 2128.15 | 0.76 | 1.83
12230 |  | 0.344 | -22.69 | 17.2 | 43996.91 | metal loss | External | 27 | 0.093 |  |  | 1.89 | 1.3 | 9:19 | Recoat |  | 0.7 | 137.2 |  | MFL-A/XT |  | 1160 | 65000 |  | 1342 | 1432.55 | 1989.06 | 1497.86 | 2079.74 | 1502.68 | 2086.43 | 0.77 | 1.79
12230 |  | 0.344 | -23.24 | 16.65 | 43997.46 | metal loss | External | 14 | 0.048 |  |  | 1.3 | 1.65 | 9:18 | Recoat |  | 0.7 | 137.11 |  | MFL-A/XT |  | 1160 | 65000 |  | 1342 | 1465.25 | 2034.46
12230 |  |  |  |  | 43997.63 | Attachment | [7 empty] | 6:00 | Repair Marker 2012 Dig #28 Recoat |  |  | 137.08
12230 |  | 0.344 | -23.73 | 16.15 | 43997.95 | metal loss | External | 13 | 0.045 |  |  | 2.36 | 1.42 | 9:15 | Recoat |  | 0.7 | 137.03 |  | MFL-A/XT |  | 1160 | 65000 |  | 1342 | 1449.63 | 2012.78
12230 |  | 0.344 | -24.67 | 15.22 | 43998.88 | metal loss | External | 18 | 0.062 |  |  | 1.81 | 2.05 | 9:00 | Recoat |  | 0.7 | 136.88 |  | MFL-A/XT |  | 1160 | 65000 |  | 1342 | 1450.68 | 2014.23
12230 |  | 0.344 | -25.14 | 14.75 | 43999.35 | metal loss | External | 26 | 0.089 |  |  | 2.21 | 1.53 | 9:18 | Recoat |  | 0.7 | 136.81 |  | MFL-A/XT |  | 1160 | 65000 |  | 1342 | 1423.69 | 1976.76 | 1487.15 | 2064.87 | 1492.67 | 2072.53 | 0.78 | 1.78
12230 |  | 0.344 | -25.82 | 14.07 | 44000.04 | metal loss | External | 16 | 0.055 |  |  | 2.01 | 1.34 | 9:21 | Recoat |  | 0.7 | 136.71 |  | MFL-A/XT |  | 1160 | 65000 |  | 1342 | 1449.96 | 2013.24
12230 |  | 0.344 | -25.94 | 13.95 | 44000.15 | metal loss | External | 10 | 0.034 |  |  | 0.63 | 1.02 | 9:47 | Recoat |  | 0.7 | 136.69 |  | MFL-A/XT |  | 1160 | 65000 |  | 1342
12230 |  | 0.344 | -26.23 | 13.66 | 44000.45 | metal loss | External | 23 | 0.079 |  |  | 1.85 | 1.65 | 9:19 | Recoat |  | 0.7 | 136.65 |  | MFL-A/XT |  | 1160 | 65000 |  | 1342 | 1441.07 | 2000.9 | 1508.21 | 2094.12 | 1511.2 | 2098.27 | 0.77 | 1.81
12230 |  | 0.344 | -26.23 | 13.66 | 44000.45 | metal loss | External | 17 | 0.058 |  |  | 0.87 | 1.38 | 2:15 | Recoat |  | 0.7 | 136.65 |  | MFL-A/XT |  | 1160 | 65000 |  | 1342 | 1469.75 | 2040.72
12230 |  | 0.344 | -26.51 | 13.38 | 44000.72 | metal loss | External | 16 | 0.055 |  |  | 0.87 | 1.26 | 3:31 | Recoat |  | 0.7 | 136.61 |  | MFL-A/XT |  | 1160 | 65000 |  | 1342 | 1470.18 | 2041.3
12230 |  | 0.344 | -26.63 | 13.26 | 44000.85 | metal loss | External | 16 | 0.055 |  |  | 0.79 | 1.42 | 2:15 | Recoat |  | 0.7 | 136.59 |  | MFL-A/XT |  | 1160 | 65000 |  | 1342 | 1471.24 | 2042.78
12230 |  | 0.344 | -27.29 | 12.6 | 44001.51 | metal loss | External | 11 | 0.038 |  |  | 0.94 | 1.46 | 9:20 | Recoat |  | 0.7 | 136.51 |  | MFL-A/XT |  | 1160 | 65000 |  | 1342
12230 |  | 0.344 | -27.68 | 12.21 | 44001.89 | metal loss | External | 14 | 0.048 |  |  | 1.42 | 1.77 | 3:17 | Recoat |  | 0.7 | 136.46 |  | MFL-A/XT |  | 1160 | 65000 |  | 1342 | 1463.21 | 2031.64
12230 |  | 0.344 | -28.57 | 11.31 | 44002.79 | metal loss | External | 13 | 0.045 |  |  | 1.81 | 2.05 | 2:18 | Recoat |  | 0.7 | 136.34 |  | MFL-A/XT |  | 1160 | 65000 |  | 1342 | 1458.35 | 2024.88
12230 |  | 0.344 | -28.57 | 11.31 | 44002.79 | metal loss | External | 14 | 0.048 |  |  | 1.73 | 0.59 | 2:50 | Recoat |  | 0.7 | 136.34 |  | MFL-A/XT |  | 1160 | 65000 |  | 1342 | 1458.08 | 2024.51
12230 |  | 0.344 | -28.6 | 11.29 | 44002.82 | metal loss | External | 14 | 0.048 |  |  | 0.71 | 1.18 | 9:44 | Recoat |  | 0.7 | 136.34 |  | MFL-A/XT |  | 1160 | 65000 |  | 1342 | 1472.65 | 2044.73
12230 |  | 0.344 | -28.61 | 11.28 | 44002.82 | metal loss | External | 12 | 0.041 |  |  | 0.94 | 1.61 | 3:06 | Recoat |  | 0.7 | 136.34 |  | MFL-A/XT |  | 1160 | 65000 |  | 1342
12230 |  | 0.344 | -28.81 | 11.08 | 44003.03 | metal loss | External | 15 | 0.052 |  |  | 0.87 | 1.34 | 9:27 | Recoat |  | 0.7 | 136.32 |  | MFL-A/XT |  | 1160 | 65000 |  | 1342 | 1470.59 | 2041.88
12230 |  | 0.344 | -28.94 | 10.95 | 44003.16 | metal loss | External | 14 | 0.048 |  |  | 0.83 | 1.42 | 3:13 | Recoat |  | 0.7 | 136.3 |  | MFL-A/XT |  | 1160 | 65000 |  | 1342 | 1471.41 | 2043.01
12230 |  | 0.344 | -28.97 | 10.92 | 44003.19 | metal loss | External | 11 | 0.038 |  |  | 0.79 | 1.34 | 2:28 | Recoat |  | 0.7 | 136.3 |  | MFL-A/XT |  | 1160 | 65000 |  | 1342
12230 |  | 0.344 | -29.1 | 10.79 | 44003.31 | metal loss | External | 11 | 0.038 |  |  | 0.63 | 1.06 | 2:17 | Recoat |  | 0.7 | 136.28 |  | MFL-A/XT |  | 1160 | 65000 |  | 1342
12230 |  | 0.344 | -29.27 | 10.62 | 44003.49 | metal loss | External | 11 | 0.038 |  |  | 1.42 | 1.73 | 9:28 | Recoat |  | 0.7 | 136.26 |  | MFL-A/XT |  | 1160 | 65000 |  | 1342
12230 |  | 0.344 | -29.44 | 10.45 | 44003.65 | metal loss | External | 23 | 0.079 |  |  | 1.58 | 2.05 | 2:19 | Recoat |  | 0.7 | 136.25 |  | MFL-A/XT |  | 1160 | 65000 |  | 1342 | 1449.48 | 2012.57 | 1518.14 | 2107.89 | 1520.4 | 2111.04 | 0.76 | 1.82
12230 |  | 0.344 | -29.64 | 10.25 | 44003.86 | metal loss | External | 23 | 0.079 |  |  | 0.83 | 1.18 | 3:29 | Recoat |  | 0.7 | 136.22 |  | MFL-A/XT |  | 1160 | 65000 |  | 1342 | 1467.79 | 2037.99 | 1539.14 | 2137.06 | 1539.85 | 2138.04 | 0.75 | 1.84
12230 |  | 0.344 | -30.04 | 9.85 | 44004.25 | metal loss | External | 26 | 0.089 |  |  | 0.32 | 1.14 | 3:33 | Recoat |  | 0.7 | 136.18 |  | MFL-A/XT |  | 1160 | 65000 |  | 1342 | 1474.64 | 2047.5 | 1546.78 | 2147.66 | 1546.94 | 2147.88 | 0.75 | 1.85
12230 |  | 0.344 | -30.14 | 9.75 | 44004.35 | metal loss | External | 10 | 0.034 |  |  | 1.42 | 1.53 | 9:19 | Recoat |  | 0.7 | 136.17 |  | MFL-A/XT |  | 1160 | 65000 |  | 1342
12230 |  | 0.344 | -30.34 | 9.55 | 44004.55 | metal loss | External | 15 | 0.052 |  |  | 1.58 | 1.81 | 2:30 | Recoat |  | 0.7 | 136.14 |  | MFL-A/XT |  | 1160 | 65000 |  | 1342 | 1459.69 | 2026.75
12230 |  | 0.344 | -30.54 | 9.35 | 44004.75 | metal loss | External | 37 | 0.127 |  |  | 0.63 | 1.06 | 3:33 | Recoat |  | 0.7 | 136.13 |  | MFL-A/XT |  | 1160 | 65000 |  | 1342 | 1467.38 | 2037.43 | 1538.3 | 2135.89 | 1539.67 | 2137.79 | 0.75 | 1.84
12230 |  | 0.344 | -30.99 | 8.9 | 44005.2 | metal loss | External | 29 | 0.1 |  |  | 0.55 | 1.06 | 3:40 | Recoat |  | 0.7 | 136.08 |  | MFL-A/XT |  | 1160 | 65000 |  | 1342 | 1471.11 | 2042.6 | 1542.77 | 2142.1 | 1543.38 | 2142.95 | 0.75 | 1.85
12230 |  | 0.344 | -31.18 | 8.71 | 44005.39 | metal loss | External | 22 | 0.076 |  |  | 0.67 | 1.18 | 2:34 | Recoat |  | 0.7 | 136.06 |  | MFL-A/XT |  | 1160 | 65000 |  | 1342 | 1470.84 | 2042.23 | 1542.58 | 2141.83 | 1542.99 | 2142.4 | 0.75 | 1.85
12230 |  | 0.344 | -31.18 | 8.71 | 44005.39 | metal loss | External | 11 | 0.038 |  |  | 1.81 | 0.59 | 3:05 | Recoat |  | 0.7 | 136.06 |  | MFL-A/XT |  | 1160 | 65000 |  | 1342
12230 |  | 0.344 | -31.23 | 8.66 | 44005.44 | metal loss | External | 25 | 0.086 |  |  | 0.94 | 1.18 | 3:30 | Recoat |  | 0.7 | 136.06 |  | MFL-A/XT |  | 1160 | 65000 |  | 1342 | 1464.51 | 2033.43 | 1535.38 | 2131.84 | 1536.53 | 2133.43 | 0.76 | 1.84
12230 |  | 0.344 | -31.58 | 8.3 | 44005.8 | metal loss | External | 22 | 0.076 |  |  | 1.06 | 1.42 | 2:31 | Recoat |  | 0.7 | 136.03 |  | MFL-A/XT |  | 1160 | 65000 |  | 1342 | 1463.62 | 2032.2 | 1534.46 | 2130.55 | 1535.42 | 2131.89 | 0.76 | 1.84
12230 |  | 0.344 | -31.99 | 7.9 | 44006.21 | metal loss | External | 13 | 0.045 |  |  | 0.83 | 1.3 | 5:47 | Recoat |  | 0.7 | 135.99 |  | MFL-A/XT |  | 1160 | 65000 |  | 1342 | 1471.78 | 2043.53
12230 |  | 0.344 | -32.01 | 7.88 | 44006.22 | metal loss | External | 30 | 0.103 |  |  | 1.22 | 1.42 | 2:34 | Recoat |  | 0.7 | 135.99 |  | MFL-A/XT |  | 1160 | 65000 |  | 1342 | 1452.41 | 2016.63 | 1521.21 | 2112.16 | 1524.19 | 2116.3 | 0.76 | 1.82
12230 |  |  |  |  | 44006.35 | Attachment | [7 empty] | 6:00 | Repair Marker 2012 Dig #28 Recoat |  |  | 135.97
12230 |  | 0.344 | -32.29 | 7.6 | 44006.51 | metal loss | External | 25 | 0.086 |  |  | 1.06 | 1.46 | 2:41 | Recoat |  | 0.7 | 135.96 |  | MFL-A/XT |  | 1160 | 65000 |  | 1342 | 1461.28 | 2028.94 | 1531.7 | 2126.72 | 1533.16 | 2128.76 | 0.76 | 1.83
12230 |  | 0.344 | -33.41 | 6.48 | 44007.63 | cluster | External | 36 | 0.124 |  |  | 1.81 | 4.15 | 2:18 | Recoat |  | 0.7 | 135.88 |  |  |  | 1160 | 65000 |  | 1342 | 1418.47 | 1969.5 | 1479.92 | 2054.83 | 1510.79 | 2097.69 | 0.78 | 1.77
12230 |  | 0.344 | -33.7 | 6.19 | 44007.92 | metal loss | External | 17 | 0.058 |  |  | 0.63 | 0.91 | 9:25 | Recoat |  | 0.7 | 135.86 |  | MFL-A/XT |  | 1160 | 65000 |  | 1342 | 1472.75 | 2044.87
12230 |  | 0.344 | -34 | 5.88 | 44008.22 | metal loss | External | 21 | 0.072 |  |  | 0.87 | 1.34 | 2:33 | Recoat |  | 0.7 | 135.83 |  | MFL-A/XT |  | 1160 | 65000 |  | 1342 | 1468 | 2038.28 | 1539.42 | 2137.44 | 1539.97 | 2138.21 | 0.75 | 1.84
12230 |  | 0.344 | -34.28 | 5.61 | 44008.49 | metal loss | External | 15 | 0.052 |  |  | 0.98 | 1.46 | 2:37 | Recoat |  | 0.7 | 135.82 |  | MFL-A/XT |  | 1160 | 65000 |  | 1342 | 1469.04 | 2039.73
12230 |  | 0.344 | -34.49 | 5.4 | 44008.7 | metal loss | External | 17 | 0.058 |  |  | 0.71 | 1.14 | 1:54 | Recoat |  | 0.7 | 135.8 |  | MFL-A/XT |  | 1160 | 65000 |  | 1342 | 1471.79 | 2043.55
12230 |  | 0.344 | -34.59 | 5.3 | 44008.81 | metal loss | External | 28 | 0.096 |  |  | 0.63 | 1.02 | 3:10 | Recoat |  | 0.7 | 135.8 |  | MFL-A/XT |  | 1160 | 65000 |  | 1342 | 1469.78 | 2040.75 | 1541.28 | 2140.03 | 1542.02 | 2141.06 | 0.75 | 1.84
12230 |  | 0.344 | -34.78 | 5.11 | 44008.99 | metal loss | External | 53 | 0.182 |  |  | 0.59 | 1.06 | 2:11 | Recoat |  | 0.7 | 135.79 |  | MFL-A/XT |  | 1160 | 65000 |  | 1342 | 1463.14 | 2031.53 | 1532.33 | 2127.6 | 1535.21 | 2131.6 | 0.76 | 1.83
12230 |  | 0.344 | -34.94 | 4.95 | 44009.15 | metal loss | External | 38 | 0.131 |  |  | 0.67 | 1.18 | 3:16 | Recoat |  | 0.7 | 135.78 |  | MFL-A/XT |  | 1160 | 65000 |  | 1342 | 1466.02 | 2035.54 | 1536.68 | 2133.63 | 1538.29 | 2135.88 | 0.75 | 1.84
12230 |  | 0.344 | -34.97 | 4.92 | 44009.18 | metal loss | External | 13 | 0.045 |  |  | 0.67 | 0.98 | 2:38 | Recoat |  | 0.7 | 135.77 |  | MFL-A/XT |  | 1160 | 65000 |  | 1342 | 1473.24 | 2045.55
12230 |  | 0.344 | -35.07 | 4.82 | 44009.28 | cluster | External | 22 | 0.076 |  |  | 2.32 | 1.59 | 2:32 | Recoat |  | 0.7 | 135.77 |  |  |  | 1160 | 65000 |  | 1342 | 1429.6 | 1984.97 | 1494.4 | 2074.93 | 1506 | 2091.05 | 0.78 | 1.79
12230 |  | 0.344 | -35.51 | 4.38 | 44009.72 | metal loss | External | 24 | 0.083 |  |  | 0.75 | 1.1 | 3:25 | Recoat |  | 0.7 | 135.74 |  | MFL-A/XT |  | 1160 | 65000 |  | 1342 | 1468.76 | 2039.34 | 1540.21 | 2138.55 | 1540.89 | 2139.49 | 0.75 | 1.84
12230 |  |  |  |  | 44009.89 | Attachment | [7 empty] | 6:00 | Repair Marker 2012 Dig #28 Recoat |  |  | 135.73
12230 |  | 0.344 | -37.71 | 2.18 | 44011.93 | metal loss | External | 15 | 0.052 |  |  | 1.06 | 1.61 | 9:10 |  |  | 0.7 | 135.61 |  | MFL-A/XT |  | 1160 | 65000 |  | 1342 | 1468.04 | 2038.34
12230 |  | 0.344 | -38.17 | 1.72 | 44012.39 | metal loss | External | 17 | 0.058 |  |  | 1.38 | 1.53 | 3:29 |  |  | 0.7 | 135.59 |  | MFL-A/XT |  | 1160 | 65000 |  | 1342 | 1461.04 | 2028.61
12230 |  | 0.344 | -39.29 | 0.6 | 44013.5 | metal loss | External | 12 | 0.041 |  |  | 1.1 | 1.89 | 3:22 |  |  | 0.7 | 135.52 |  | MFL-A/XT |  | 1160 | 65000 |  | 1342
12240 | 40.28 | 0.344 |  |  | 44014.1 | GirthWeld | [9 empty] | 43 | 0.7 | 135.49 |  |  |  | 1160 | 65000 |  | 1342
12240 |  | 0.344 | -4.49 | 35.79 | 44018.59 | cluster | External | 43 | 0.148 |  |  | 2.18 | 2.98 | 2:15 |  |  | 0.7 | 135.27 |  |  |  | 1160 | 65000 |  | 1342 | 1381.39 | 1918.03 | 1432.18 | 1988.54 | 1489.58 | 2068.25 | 0.81 | 1.71
12240 |  | 0.344 | -5.54 | 34.74 | 44019.64 | metal loss | External | 29 | 0.1 |  |  | 0.79 | 1.26 | 2:29 |  |  | 0.7 | 135.23 |  | MFL-A/XT |  | 1160 | 65000 |  | 1342 | 1465.99 | 2035.48 | 1536.95 | 2134.01 | 1538.17 | 2135.72 | 0.75 | 1.84
12240 |  | 0.344 | -5.73 | 34.55 | 44019.83 | metal loss | External | 11 | 0.038 |  |  | 1.22 | 1.34 | 9:27 |  |  | 0.7 | 135.23 |  | MFL-A/XT |  | 1160 | 65000 |  | 1342
12240 |  | 0.344 | -6.02 | 34.26 | 44020.12 | metal loss | External | 23 | 0.079 |  |  | 0.79 | 1.53 | 2:31 |  |  | 0.7 | 135.22 |  | MFL-A/XT |  | 1160 | 65000 |  | 1342 | 1468.47 | 2038.93 | 1539.91 | 2138.12 | 1540.56 | 2139.02 | 0.75 | 1.84
12240 |  | 0.344 | -6.81 | 33.47 | 44020.91 | metal loss | External | 13 | 0.045 |  |  | 0.71 | 1.18 | 2:36 |  |  | 0.7 | 135.2 |  | MFL-A/XT |  | 1160 | 65000 |  | 1342 | 1472.92 | 2045.12
12240 |  | 0.344 | -6.93 | 33.35 | 44021.03 | metal loss | External | 13 | 0.045 |  |  | 0.94 | 1.61 | 9:34 |  |  | 0.7 | 135.2 |  | MFL-A/XT |  | 1160 | 65000 |  | 1342 | 1470.49 | 2041.74
12240 |  | 0.344 | -7.24 | 33.04 | 44021.34 | metal loss | External | 24 | 0.083 |  |  | 0.43 | 0.98 | 2:34 |  |  | 0.7 | 135.2 |  | MFL-A/XT |  | 1160 | 65000 |  | 1342 | 1473.7 | 2046.19 | 1545.74 | 2146.22 | 1545.96 | 2146.53 | 0.75 | 1.85
12240 |  | 0.344 | -7.7 | 32.58 | 44021.8 | metal loss | External | 16 | 0.055 |  |  | 0.98 | 1.81 | 2:18 |  |  | 0.7 | 135.19 |  | MFL-A/XT |  | 1160 | 65000 |  | 1342 | 1468.51 | 2038.99
12240 |  | 0.344 | -9.5 | 30.78 | 44023.6 | metal loss | External | 12 | 0.041 |  |  | 0.32 | 0.71 | 8:03 |  |  | 0.7 | 135.18 |  | MFL-A/XT |  | 1160 | 65000 |  | 1342
12240 |  | 0.344 | -9.5 | 30.78 | 44023.61 | metal loss | External | 11 | 0.038 |  |  | 0.32 | 0.59 | 7:51 |  |  | 0.7 | 135.18 |  | MFL-A/XT |  | 1160 | 65000 |  | 1342
12240 |  | 0.344 | -9.56 | 30.72 | 44023.67 | metal loss | External | 11 | 0.038 |  |  | 1.3 | 1.34 | 9:29 |  |  | 0.7 | 135.18 |  | MFL-A/XT |  | 1160 | 65000 |  | 1342
12240 |  | 0.344 | -9.92 | 30.36 | 44024.02 | metal loss | External | 15 | 0.052 |  |  | 0.71 | 1.02 | 9:28 |  |  | 0.7 | 135.18 |  | MFL-A/XT |  | 1160 | 65000 |  | 1342 | 1472.37 | 2044.34
12240 |  | 0.344 | -10.52 | 29.76 | 44024.62 | metal loss | External | 15 | 0.052 |  |  | 1.14 | 1.5 | 9:15 |  |  | 0.7 | 135.18 |  | MFL-A/XT |  | 1160 | 65000 |  | 1342 | 1466.82 | 2036.64
12240 |  | 0.344 | -10.53 | 29.75 | 44024.63 | metal loss | External | 11 | 0.038 |  |  | 2.01 | 0.75 | 9:42 |  |  | 0.7 | 135.18 |  | MFL-A/XT |  | 1160 | 65000 |  | 1342
12240 |  | 0.344 | -12.61 | 27.67 | 44026.71 | metal loss | External | 14 | 0.048 |  |  | 1.65 | 1.69 | 2:19 |  |  | 0.7 | 135.23 |  | MFL-A/XT |  | 1160 | 65000 |  | 1342 | 1459.5 | 2026.48
12240 |  | 0.344 | -12.67 | 27.61 | 44026.77 | metal loss | External | 17 | 0.058 |  |  | 0.67 | 1.02 | 1:45 |  |  | 0.7 | 135.23 |  | MFL-A/XT |  | 1160 | 65000 |  | 1342 | 1472.21 | 2044.13
12240 |  | 0.344 | -13.18 | 27.1 | 44027.28 | metal loss | External | 19 | 0.065 |  |  | 1.53 | 1.46 | 2:22 |  |  | 0.7 | 135.25 |  | MFL-A/XT |  | 1160 | 65000 |  | 1342 | 1455.55 | 2020.99
12240 |  | 0.344 | -14 | 26.28 | 44028.1 | metal loss | External | 10 | 0.034 |  |  | 1.02 | 1.14 | 2:25 |  |  | 0.7 | 135.28 |  | MFL-A/XT |  | 1160 | 65000 |  | 1342
12240 |  | 0.344 | -15.79 | 24.49 | 44029.89 | metal loss | External | 10 | 0.034 |  |  | 2.13 | 1.06 | 9:25 |  |  | 0.7 | 135.37 |  | MFL-A/XT |  | 1160 | 65000 |  | 1342
12240 |  | 0.344 | -17.51 | 22.77 | 44031.61 | metal loss | External | 10 | 0.034 |  |  | 1.02 | 1.46 | 2:17 |  |  | 0.7 | 135.48 |  | MFL-A/XT |  | 1160 | 65000 |  | 1342
12240 |  | 0.344 | -18.42 | 21.86 | 44032.53 | metal loss | External | 15 | 0.052 |  |  | 1.46 | 1.38 | 2:21 |  |  | 0.7 | 135.54 |  | MFL-A/XT |  | 1160 | 65000 |  | 1342 | 1461.58 | 2029.36
12240 |  | 0.344 | -19.07 | 21.21 | 44033.17 | metal loss | External | 15 | 0.052 |  |  | 1.77 | 1.73 | 9:21 |  |  | 0.7 | 135.6 |  | MFL-A/XT |  | 1160 | 65000 |  | 1342 | 1456.22 | 2021.93
12240 |  | 0.344 | -19.29 | 20.99 | 44033.39 | metal loss | External | 10 | 0.034 |  |  | 0.98 | 1.3 | 2:17 |  |  | 0.7 | 135.62 |  | MFL-A/XT |  | 1160 | 65000 |  | 1342
12240 |  | 0.344 | -19.71 | 20.57 | 44033.82 | metal loss | External | 11 | 0.038 |  |  | 0.51 | 0.67 | 2:21 |  |  | 0.7 | 135.65 |  | MFL-A/XT |  | 1160 | 65000 |  | 1342
12240 |  | 0.344 | -19.87 | 20.41 | 44033.97 | metal loss | External | 12 | 0.041 |  |  | 0.47 | 0.67 | 2:20 |  |  | 0.7 | 135.67 |  | MFL-A/XT |  | 1160 | 65000 |  | 1342
12240 |  | 0.344 | -21.59 | 18.69 | 44035.69 | metal loss | External | 14 | 0.048 |  |  | 1.02 | 1.34 | 2:11 |  |  | 0.7 | 135.83 |  | MFL-A/XT |  | 1160 | 65000 |  | 1342 | 1469.11 | 2039.82
12240 |  | 0.344 | -23.05 | 17.23 | 44037.15 | metal loss | External | 11 | 0.038 |  |  | 0.63 | 0.91 | 3:33 |  |  | 0.7 | 135.98 |  | MFL-A/XT |  | 1160 | 65000 |  | 1342
12240 |  | 0.344 | -24.09 | 16.19 | 44038.19 | metal loss | External | 13 | 0.045 |  |  | 1.02 | 1.69 | 3:50 |  |  | 0.7 | 136.09 |  | MFL-A/XT |  | 1160 | 65000 |  | 1342 | 1469.66 | 2040.59
12240 |  | 0.344 | -26.96 | 13.32 | 44041.06 | metal loss | External | 17 | 0.058 |  |  | 0.43 | 1.58 | 10:07 |  |  | 0.7 | 136.39 |  | MFL-A/XT |  | 1160 | 65000 |  | 1342 | 1474.52 | 2047.33
12240 |  | 0.344 | -32.58 | 7.7 | 44046.68 | cluster | External | 23 | 0.079 |  |  | 2.62 | 1.11 | 4:57 |  |  | 0.7 | 137.15 |  |  |  | 1160 | 65000 |  | 1342 | 1419.02 | 1970.27 | 1481.39 | 2056.88 | 1493.95 | 2074.32 | 0.78 | 1.77
12240 |  | 0.344 | -33.47 | 6.81 | 44047.57 | metal loss | External | 16 | 0.055 |  |  | 0.75 | 1.18 | 7:32 |  |  | 0.7 | 137.28 |  | MFL-A/XT |  | 1160 | 65000 |  | 1342 | 1471.53 | 2043.18
12240 |  | 0.344 | -34 | 6.28 | 44048.1 | metal loss | External | 24 | 0.083 |  |  | 0.32 | 1.18 | 7:51 |  |  | 0.7 | 137.36 |  | MFL-A/XT |  | 1160 | 65000 |  | 1342 | 1474.88 | 2047.84 | 1547.06 | 2148.05 | 1547.18 | 2148.22 | 0.75 | 1.85
12240 |  | 0.344 | -34.48 | 5.8 | 44048.58 | metal loss | External | 15 | 0.052 |  |  | 0.71 | 1.14 | 7:51 |  |  | 0.7 | 137.43 |  | MFL-A/XT |  | 1160 | 65000 |  | 1342 | 1472.37 | 2044.34
12240 |  | 0.344 | -35.02 | 5.25 | 44049.13 | metal loss | External | 10 | 0.034 |  |  | 0.87 | 1.18 | 7:51 |  |  | 0.7 | 137.51 |  | MFL-A/XT |  | 1160 | 65000 |  | 1342
12240 |  | 0.344 | -35.28 | 5 | 44049.38 | metal loss | External | 11 | 0.038 |  |  | 0.67 | 1.18 | 7:21 |  |  | 0.7 | 137.54 |  | MFL-A/XT |  | 1160 | 65000 |  | 1342
12240 |  | 0.344 | -37.19 | 3.09 | 44051.3 | metal loss | External | 17 | 0.058 |  |  | 0.63 | 1.14 | 5:15 |  |  | 0.7 | 137.82 |  | MFL-A/XT |  | 1160 | 65000 |  | 1342 | 1472.75 | 2044.87
12240 |  | 0.344 | -39.23 | 1.05 | 44053.34 | metal loss | External | 10 | 0.034 |  |  | 1.73 | 0.59 | 11:21 |  |  | 0.7 | 138.12 |  | MFL-A/XT |  | 1160 | 65000 |  | 1342
12240 |  | 0.344 | -39.25 | 1.03 | 44053.35 | cluster | External | 28 | 0.096 |  |  | 1.46 | 4.09 | 10:17 |  |  | 0.7 | 138.12 |  |  |  | 1160 | 65000 |  | 1342 | 1446.57 | 2008.52 | 1514.48 | 2102.82 | 1518.66 | 2108.62 | 0.77 | 1.81
12240 |  | 0.344 | -39.26 | 1.02 | 44053.36 | cluster | External | 28 | 0.096 |  |  | 1.54 | 4.17 | 8:57 |  |  | 0.7 | 138.12 |  |  |  | 1160 | 65000 |  | 1342 | 1443.81 | 2004.69 | 1511.23 | 2098.3 | 1514.32 | 2102.59 | 0.77 | 1.81
12240 |  | 0.344 | -39.28 | 1 | 44053.38 | metal loss | External | 11 | 0.038 |  |  | 0.83 | 2.01 | 9:48 |  |  | 0.7 | 138.13 |  | MFL-A/XT |  | 1160 | 65000 |  | 1342
12240 |  | 0.344 | -39.28 | 1 | 44053.38 | metal loss | External | 10 | 0.034 |  |  | 1.14 | 0.71 | 5:07 |  |  | 0.7 | 138.13 |  | MFL-A/XT |  | 1160 | 65000 |  | 1342
12240 |  | 0.344 | -39.29 | 0.99 | 44053.4 | metal loss | External | 14 | 0.048 |  |  | 0.75 | 1.65 | 5:29 |  |  | 0.7 | 138.13 |  | MFL-A/XT |  | 1160 | 65000 |  | 1342 | 1472.17 | 2044.07
12240 |  | 0.344 | -39.32 | 0.96 | 44053.43 | metal loss | External | 11 | 0.038 |  |  | 0.63 | 0.94 | 3:14 |  |  | 0.7 | 138.13 |  | MFL-A/XT |  | 1160 | 65000 |  | 1342
12250 | 40.07 | 0.344 |  |  | 44054.38 | GirthWeld | [9 empty] | 5 | 0.7 | 138.27 |  |  |  | 1160 | 65000 |  | 1342
12250 |  | 0.344 | -0.78 | 39.3 | 44055.16 | metal loss | External | 13 | 0.045 |  |  | 1.46 | 0.59 | 7:38 |  |  | 0.7 | 138.38 |  | MFL-A/XT |  | 1160 | 65000 |  | 1342 | 1463.69 | 2032.3
12250 |  | 0.344 | -0.78 | 39.29 | 44055.17 | metal loss | External | 19 | 0.065 |  |  | 0.79 | 2.21 | 10:37 |  |  | 0.7 | 138.38 |  | MFL-A/XT |  | 1160 | 65000 |  | 1342 | 1470.18 | 2041.31
12250 |  | 0.344 | -0.79 | 39.28 | 44055.17 | metal loss | External | 26 | 0.089 |  |  | 1.53 | 1.22 | 11:38 |  |  | 0.7 | 138.38 |  | MFL-A/XT |  | 1160 | 65000 |  | 1342 | 1446.53 | 2008.47 | 1514.55 | 2102.91 | 1517.65 | 2107.22 | 0.77 | 1.81
12250 |  | 0.344 | -0.8 | 39.28 | 44055.18 | metal loss | External | 11 | 0.038 |  |  | 1.06 | 2.05 | 8:07 |  |  | 0.7 | 138.39 |  | MFL-A/XT |  | 1160 | 65000 |  | 1342
12250 |  | 0.344 | -0.81 | 39.26 | 44055.2 | metal loss | External | 14 | 0.048 |  |  | 0.63 | 1.69 | 7:10 |  |  | 0.7 | 138.39 |  | MFL-A/XT |  | 1160 | 65000 |  | 1342 | 1473.31 | 2045.66
12260 | 31.17 | 0.344 |  |  | 44094.45 | GirthWeld | [10 empty] | 0.7 | 142.94 |  |  |  | 1160 | 65000 |  | 1342
12270 | 40.01 | 0.344 |  |  | 44125.63 | GirthWeld | [9 empty] | 2 | 0.7 | 145.25 |  |  |  | 1160 | 65000 |  | 1342
12270 |  | 0.344 | -0.77 | 39.25 | 44126.39 | metal loss | External | 29 | 0.1 |  |  | 0.87 | 3.58 | 4:55 |  |  | 0.7 | 145.3 |  | MFL-A/XT |  | 1160 | 65000 |  | 1342 | 1464.16 | 2032.95 | 1534.86 | 2131.11 | 1536.3 | 2133.12 | 0.76 | 1.84
12270 |  | 0.344 | -0.79 | 39.23 | 44126.41 | metal loss | External | 41 | 0.141 |  |  | 0.83 | 3.9 | 6:10 |  |  | 0.7 | 145.3 |  | MFL-A/XT |  | 1160 | 65000 |  | 1342 | 1458.83 | 2025.55 | 1528.03 | 2121.63 | 1530.98 | 2125.73 | 0.76 | 1.83
12280 | 39.96 | 0.344 |  |  | 44165.64 | GirthWeld | [9 empty] | 7 | 0.7 | 147.3 |  |  |  | 1160 | 65000 |  | 1342
12280 |  | 0.344 | -4.84 | 35.12 | 44170.48 | metal loss | External | 11 | 0.038 |  |  | 0.91 | 1.3 | 5:39 |  |  | 0.7 | 147.5 |  | MFL-A/XT |  | 1160 | 65000 |  | 1342
12280 |  | 0.344 | -5.43 | 34.53 | 44171.07 | metal loss | External | 11 | 0.038 |  |  | 1.61 | 4.33 | 6:52 |  |  | 0.7 | 147.52 |  | MFL-A/XT |  | 1160 | 65000 |  | 1342
12280 |  | 0.344 | -5.55 | 34.41 | 44171.18 | cluster | External | 24 | 0.083 |  |  | 2.84 | 4.11 | 5:53 |  |  | 0.7 | 147.53 |  |  |  | 1160 | 65000 |  | 1342 | 1409.06 | 1956.44 | 1468.97 | 2039.63 | 1489.56 | 2068.21 | 0.79 | 1.76
12280 |  | 0.344 | -5.65 | 34.31 | 44171.29 | metal loss | External | 13 | 0.045 |  |  | 1.5 | 1.58 | 5:38 |  |  | 0.7 | 147.53 |  | MFL-A/XT |  | 1160 | 65000 |  | 1342 | 1463.16 | 2031.56
12280 |  | 0.344 | -7.54 | 32.42 | 44173.18 | metal loss | External | 13 | 0.045 |  |  | 0.79 | 1.38 | 5:24 |  |  | 0.7 | 147.59 |  | MFL-A/XT |  | 1160 | 65000 |  | 1342 | 1472.26 | 2044.19
12280 |  | 0.344 | -39.06 | 0.9 | 44204.7 | metal loss | External | 10 | 0.034 |  |  | 0.59 | 1.1 | 4:12 |  |  | 0.7 | 148.27 |  | MFL-A/XT |  | 1160 | 65000 |  | 1342
12280 |  | 0.344 | -39.11 | 0.85 | 44204.75 | metal loss | External | 28 | 0.096 |  |  | 0.67 | 2.72 | 4:59 |  |  | 0.7 | 148.27 |  | MFL-A/XT |  | 1160 | 65000 |  | 1342 | 1469.06 | 2039.75 | 1540.47 | 2138.9 | 1541.29 | 2140.04 | 0.75 | 1.84
12290 | 40.05 | 0.344 |  |  | 44205.6 | GirthWeld | [10 empty] | 0.7 | 148.28 |  |  |  | 1160 | 65000 |  | 1342
12300 | 40.08 | 0.344 |  |  | 44245.65 | GirthWeld | [10 empty] | 0.7 | 148.73 |  |  |  | 1160 | 65000 |  | 1342
12310 | 40.06 | 0.344 |  |  | 44285.73 | GirthWeld | [9 empty] | 1 | 0.7 | 149.04 |  |  |  | 1160 | 65000 |  | 1342
12310 |  | 0.344 | -0.98 | 39.07 | 44286.72 | metal loss | External | 11 | 0.038 |  |  | 0.91 | 1.1 | 4:57 |  |  | 0.7 | 149.04 |  | MFL-A/XT |  | 1160 | 65000 |  | 1342
12320 | 40.07 | 0.344 |  |  | 44325.79 | GirthWeld | [10 empty] | 0.7 | 148.89 |  |  |  | 1160 | 65000 |  | 1342
12330 | 40.07 | 0.344 |  |  | 44365.86 | GirthWeld | [10 empty] | 0.7 | 148.85 |  |  |  | 1160 | 65000 |  | 1342
12340 | 40.05 | 0.344 |  |  | 44405.93 | GirthWeld | [10 empty] | 0.7 | 148.61 |  |  |  | 1160 | 65000 |  | 1342
12350 | 40.07 | 0.344 |  |  | 44445.98 | GirthWeld | [10 empty] | 0.7 | 148.22 |  |  |  | 1160 | 65000 |  | 1342
12360 | 40.09 | 0.344 |  |  | 44486.05 | GirthWeld | [10 empty] | 0.7 | 147.69 |  |  |  | 1160 | 65000 |  | 1342
12370 | 40.08 | 0.344 |  |  | 44526.14 | GirthWeld | [10 empty] | 0.7 | 146.84 |  |  |  | 1160 | 65000 |  | 1342
12380 | 40.07 | 0.344 |  |  | 44566.22 | GirthWeld | [10 empty] | 0.7 | 146.11 |  |  |  | 1160 | 65000 |  | 1342
12390 | 23.26 | 0.344 |  |  | 44606.29 | GirthWeld | [10 empty] | 0.7 | 145.04 |  |  |  | 1160 | 65000 |  | 1342
12400 | 40.11 | 0.344 |  |  | 44629.55 | GirthWeld | [10 empty] | 0.7 | 144.35 |  |  |  | 1160 | 65000 |  | 1342
12410 | 40.08 | 0.344 |  |  | 44669.66 | GirthWeld | [9 empty] | 6 | 0.7 | 142.31 |  |  |  | 1160 | 65000 |  | 1342
12410 |  | 0.344 | -38.57 | 1.51 | 44708.24 | metal loss | External | 49 | 0.169 |  |  | 1.02 | 1.39 | 6:22 |  |  | 0.7 | 140.02 |  | MFL-A/XT |  | 1160 | 65000 |  | 1342 | 1443.37 | 2004.08 | 1508.34 | 2094.29 | 1514.94 | 2103.46 | 0.77 | 1.81
12410 |  | 0.344 | -38.9 | 1.18 | 44708.56 | metal loss | External | 31 | 0.107 |  |  | 0.75 | 1.3 | 5:53 |  |  | 0.7 | 140.01 |  | MFL-A/XT |  | 1160 | 65000 |  | 1342 | 1466.35 | 2035.99 | 1537.3 | 2134.51 | 1538.58 | 2136.28 | 0.75 | 1.84
12410 |  | 0.344 | -38.98 | 1.1 | 44708.64 | metal loss | External | 11 | 0.038 |  |  | 0.51 | 0.59 | 5:23 |  |  | 0.7 | 140 |  | MFL-A/XT |  | 1160 | 65000 |  | 1342
12410 |  | 0.344 | -39.33 | 0.75 | 44708.99 | metal loss | External | 28 | 0.096 |  |  | 0.63 | 1.06 | 4:48 |  |  | 0.7 | 139.99 |  | MFL-A/XT |  | 1160 | 65000 |  | 1342 | 1470.01 | 2041.07 | 1541.55 | 2140.4 | 1542.26 | 2141.39 | 0.75 | 1.85
12410 |  | 0.344 | -39.7 | 0.38 | 44709.36 | metal loss | External | 13 | 0.045 |  |  | 1.02 | 1.14 | 5:21 |  |  | 0.7 | 139.97 |  | MFL-A/XT |  | 1160 | 65000 |  | 1342 | 1469.52 | 2040.39
12410 |  | 0.344 | -39.73 | 0.35 | 44709.39 | metal loss | External | 23 | 0.079 |  |  | 0.71 | 1.26 | 4:50 |  |  | 0.7 | 139.97 |  | MFL-A/XT |  | 1160 | 65000 |  | 1342 | 1469.96 | 2041 | 1541.58 | 2140.44 | 1542.1 | 2141.17 | 0.75 | 1.85
12420 | 39.01 | 0.344 |  |  | 44709.74 | GirthWeld | [9 empty] | 43 | 0.7 | 139.95 |  |  |  | 1160 | 65000 |  | 1342
12420 |  | 0.344 | -0.02 | 38.99 | 44709.76 | metal loss | External | 10 | 0.034 |  |  | 0.32 | 0.67 | 4:49 | affecting girth weld |  | 0.7 | 139.95 |  | MFL-A/XT |  | 1160 | 65000 |  | 1342
12420 |  | 0.344 | -0.26 | 38.76 | 44710 | metal loss | External | 29 | 0.1 |  |  | 0.63 | 1.02 | 6:24 |  |  | 0.7 | 139.94 |  | MFL-A/XT |  | 1160 | 65000 |  | 1342 | 1469.49 | 2040.36 | 1540.94 | 2139.56 | 1541.75 | 2140.68 | 0.75 | 1.84
12420 |  | 0.344 | -0.91 | 38.1 | 44710.66 | metal loss | External | 26 | 0.089 |  |  | 0.63 | 1.06 | 4:58 |  |  | 0.7 | 139.91 |  | MFL-A/XT |  | 1160 | 65000 |  | 1342 | 1470.54 | 2041.81 | 1542.18 | 2141.28 | 1542.77 | 2142.1 | 0.75 | 1.85
12420 |  | 0.344 | -1.19 | 37.83 | 44710.93 | metal loss | External | 16 | 0.055 |  |  | 0.55 | 0.79 | 6:35 |  |  | 0.7 | 139.89 |  | MFL-A/XT |  | 1160 | 65000 |  | 1342 | 1473.66 | 2046.14
12420 |  | 0.344 | -1.19 | 37.82 | 44710.94 | metal loss | External | 14 | 0.048 |  |  | 0.55 | 0.91 | 4:53 |  |  | 0.7 | 139.89 |  | MFL-A/XT |  | 1160 | 65000 |  | 1342 | 1474.01 | 2046.62
12420 |  | 0.344 | -1.54 | 37.47 | 44711.28 | metal loss | External | 17 | 0.058 |  |  | 0.75 | 1.3 | 4:51 |  |  | 0.7 | 139.88 |  | MFL-A/XT |  | 1160 | 65000 |  | 1342 | 1471.2 | 2042.72
12420 |  | 0.344 | -2.42 | 36.59 | 44712.17 | metal loss | External | 13 | 0.045 |  |  | 0.55 | 1.06 | 4:49 |  |  | 0.7 | 139.83 |  | MFL-A/XT |  | 1160 | 65000 |  | 1342 | 1474.18 | 2046.86
12420 |  | 0.344 | -2.58 | 36.43 | 44712.32 | metal loss | External | 11 | 0.038 |  |  | 0.43 | 0.94 | 5:25 |  |  | 0.7 | 139.83 |  | MFL-A/XT |  | 1160 | 65000 |  | 1342
12420 |  | 0.344 | -2.69 | 36.32 | 44712.44 | metal loss | External | 12 | 0.041 |  |  | 0.47 | 0.79 | 6:35 |  |  | 0.7 | 139.82 |  | MFL-A/XT |  | 1160 | 65000 |  | 1342
12420 |  | 0.344 | -2.99 | 36.03 | 44712.73 | metal loss | External | 10 | 0.034 |  |  | 1.61 | 0.67 | 5:26 |  |  | 0.7 | 139.81 |  | MFL-A/XT |  | 1160 | 65000 |  | 1342
12420 |  | 0.344 | -3.04 | 35.97 | 44712.78 | metal loss | External | 35 | 0.12 |  |  | 0.63 | 1.1 | 4:49 |  |  | 0.7 | 139.8 |  | MFL-A/XT |  | 1160 | 65000 |  | 1342 | 1467.7 | 2037.86 | 1538.73 | 2136.48 | 1539.97 | 2138.22 | 0.75 | 1.84
12420 |  | 0.344 | -3.56 | 35.45 | 44713.31 | metal loss | External | 15 | 0.052 |  |  | 0.67 | 1.26 | 4:41 |  |  | 0.7 | 139.78 |  | MFL-A/XT |  | 1160 | 65000 |  | 1342 | 1472.73 | 2044.85
12420 |  | 0.344 | -8.28 | 30.73 | 44718.03 | metal loss | External | 13 | 0.045 |  |  | 0.55 | 1.06 | 7:09 |  |  | 0.7 | 139.48 |  | MFL-A/XT |  | 1160 | 65000 |  | 1342 | 1474.18 | 2046.86
12420 |  | 0.344 | -8.38 | 30.63 | 44718.12 | metal loss | External | 19 | 0.065 |  |  | 0.87 | 1.22 | 7:08 |  |  | 0.7 | 139.48 |  | MFL-A/XT |  | 1160 | 65000 |  | 1342 | 1468.7 | 2039.25
12420 |  | 0.344 | -8.59 | 30.42 | 44718.33 | metal loss | External | 16 | 0.055 |  |  | 0.91 | 1.42 | 6:59 |  |  | 0.7 | 139.46 |  | MFL-A/XT |  | 1160 | 65000 |  | 1342 | 1469.69 | 2040.63
12420 |  | 0.344 | -9.08 | 29.93 | 44718.82 | metal loss | External | 23 | 0.079 |  |  | 1.42 | 1.69 | 6:43 |  |  | 0.7 | 139.42 |  | MFL-A/XT |  | 1160 | 65000 |  | 1342 | 1453.83 | 2018.61 | 1523.2 | 2114.93 | 1525.1 | 2117.56 | 0.76 | 1.82
12420 |  | 0.344 | -9.09 | 29.93 | 44718.83 | metal loss | External | 12 | 0.041 |  |  | 1.18 | 1.5 | 4:42 |  |  | 0.7 | 139.42 |  | MFL-A/XT |  | 1160 | 65000 |  | 1342
12420 |  | 0.344 | -9.3 | 29.71 | 44719.04 | metal loss | External | 30 | 0.103 |  |  | 0.98 | 1.38 | 4:50 |  |  | 0.7 | 139.41 |  | MFL-A/XT |  | 1160 | 65000 |  | 1342 | 1460.19 | 2027.44 | 1530.26 | 2124.72 | 1532.26 | 2127.5 | 0.76 | 1.83
12420 |  | 0.344 | -9.44 | 29.57 | 44719.18 | metal loss | External | 35 | 0.12 |  |  | 0.83 | 1.22 | 6:39 |  |  | 0.7 | 139.4 |  | MFL-A/XT |  | 1160 | 65000 |  | 1342 | 1462.12 | 2030.11 | 1532.25 | 2127.49 | 1534.32 | 2130.36 | 0.76 | 1.83
12420 |  | 0.344 | -9.53 | 29.48 | 44719.27 | metal loss | External | 33 | 0.114 |  |  | 0.83 | 1.53 | 5:02 |  |  | 0.7 | 139.39 |  | MFL-A/XT |  | 1160 | 65000 |  | 1342 | 1463.14 | 2031.53 | 1533.53 | 2129.27 | 1535.34 | 2131.78 | 0.76 | 1.84
12420 |  | 0.344 | -10.05 | 28.96 | 44719.8 | metal loss | External | 72 | 0.248 |  |  | 0.87 | 0.83 | 6:37 |  |  | 0.7 | 139.35 |  | MFL-A/XT |  | 1160 | 65000 |  | 1342 | 1430.87 | 1986.73 | 1484.8 | 2061.61 | 1499.94 | 2082.63 | 0.78 | 1.78
12420 |  | 0.344 | -10.08 | 28.93 | 44719.83 | metal loss | External | 34 | 0.117 |  |  | 1.1 | 1.58 | 5:00 |  |  | 0.7 | 139.35 |  | MFL-A/XT |  | 1160 | 65000 |  | 1342 | 1453.08 | 2017.56 | 1521.73 | 2112.89 | 1525.03 | 2117.47 | 0.76 | 1.82
12420 |  | 0.344 | -10.24 | 28.78 | 44719.98 | metal loss | External | 12 | 0.041 |  |  | 0.35 | 0.75 | 5:08 |  |  | 0.7 | 139.34 |  | MFL-A/XT |  | 1160 | 65000 |  | 1342
12420 |  | 0.344 | -10.38 | 28.63 | 44720.12 | metal loss | External | 28 | 0.096 |  |  | 0.63 | 1.02 | 5:01 |  |  | 0.7 | 139.33 |  | MFL-A/XT |  | 1160 | 65000 |  | 1342 | 1470.01 | 2041.07 | 1541.55 | 2140.4 | 1542.26 | 2141.39 | 0.75 | 1.85
12420 |  | 0.344 | -10.5 | 28.51 | 44720.24 | metal loss | External | 24 | 0.083 |  |  | 0.79 | 1.22 | 6:39 |  |  | 0.7 | 139.32 |  | MFL-A/XT |  | 1160 | 65000 |  | 1342 | 1468.3 | 2038.7 | 1539.7 | 2137.83 | 1540.42 | 2138.84 | 0.75 | 1.84
12420 |  | 0.344 | -10.71 | 28.3 | 44720.45 | metal loss | External | 16 | 0.055 |  |  | 0.51 | 0.94 | 5:02 |  |  | 0.7 | 139.31 |  | MFL-A/XT |  | 1160 | 65000 |  | 1342 | 1473.97 | 2046.57
12420 |  | 0.344 | -10.83 | 28.18 | 44720.57 | metal loss | External | 11 | 0.038 |  |  | 0.75 | 1.38 | 5:04 |  |  | 0.7 | 139.3 |  | MFL-A/XT |  | 1160 | 65000 |  | 1342
12420 |  | 0.344 | -11.12 | 27.9 | 44720.86 | metal loss | External | 19 | 0.065 |  |  | 0.87 | 1.5 | 5:02 |  |  | 0.7 | 139.28 |  | MFL-A/XT |  | 1160 | 65000 |  | 1342 | 1468.89 | 2039.52
12420 |  | 0.344 | -11.46 | 27.55 | 44721.2 | metal loss | External | 13 | 0.045 |  |  | 0.79 | 1.26 | 5:00 |  |  | 0.7 | 139.25 |  | MFL-A/XT |  | 1160 | 65000 |  | 1342 | 1472.26 | 2044.19
12420 |  | 0.344 | -11.67 | 27.34 | 44721.42 | metal loss | External | 17 | 0.058 |  |  | 0.47 | 1.06 | 4:36 |  |  | 0.7 | 139.24 |  | MFL-A/XT |  | 1160 | 65000 |  | 1342 | 1474.23 | 2046.93
12420 |  | 0.344 | -16 | 23.01 | 44725.74 | metal loss | External | 33 | 0.114 |  |  | 2.05 | 1.14 | 4:15 |  |  | 0.7 | 138.93 |  | MFL-A/XT |  | 1160 | 65000 |  | 1342 | 1414.05 | 1963.37 | 1474.86 | 2047.8 | 1483.44 | 2059.72 | 0.79 | 1.77
12420 |  | 0.344 | -35.35 | 3.66 | 44745.1 | metal loss | External | 19 | 0.065 |  |  | 0.55 | 1.1 | 7:44 |  |  | 0.7 | 137.97 |  | MFL-A/XT |  | 1160 | 65000 |  | 1342 | 1473.11 | 2045.38
12420 |  | 0.344 | -35.91 | 3.1 | 44745.65 | metal loss | External | 18 | 0.062 |  |  | 0.63 | 1.34 | 8:07 |  |  | 0.7 | 137.97 |  | MFL-A/XT |  | 1160 | 65000 |  | 1342 | 1472.52 | 2044.55
12420 |  | 0.344 | -36.1 | 2.91 | 44745.84 | metal loss | External | 28 | 0.096 |  |  | 0.87 | 1.34 | 3:41 |  |  | 0.7 | 137.96 |  | MFL-A/XT |  | 1160 | 65000 |  | 1342 | 1464.66 | 2033.65 | 1535.47 | 2131.96 | 1536.8 | 2133.8 | 0.76 | 1.84
12420 |  | 0.344 | -37.77 | 1.24 | 44747.51 | metal loss | External | 10 | 0.034 |  |  | 0.55 | 0.87 | 3:05 |  |  | 0.7 | 137.94 |  | MFL-A/XT |  | 1160 | 65000 |  | 1342
12420 |  | 0.344 | -37.78 | 1.23 | 44747.53 | metal loss | External | 10 | 0.034 |  |  | 1.22 | 1.73 | 4:14 |  |  | 0.7 | 137.94 |  | MFL-A/XT |  | 1160 | 65000 |  | 1342
12420 |  | 0.344 | -37.85 | 1.16 | 44747.59 | metal loss | External | 14 | 0.048 |  |  | 1.38 | 1.06 | 7:34 |  |  | 0.7 | 137.94 |  | MFL-A/XT |  | 1160 | 65000 |  | 1342 | 1463.96 | 2032.68
12420 |  | 0.344 | -38 | 1.01 | 44747.74 | metal loss | External | 27 | 0.093 |  |  | 1.65 | 1.06 | 11:02 |  |  | 0.7 | 137.94 |  | MFL-A/XT |  | 1160 | 65000 |  | 1342 | 1441.04 | 2000.85 | 1508.01 | 2093.83 | 1511.89 | 2099.22 | 0.77 | 1.81
12420 |  | 0.344 | -38.03 | 0.98 | 44747.78 | metal loss | External | 11 | 0.038 |  |  | 1.73 | 0.59 | 1:23 |  |  | 0.7 | 137.94 |  | MFL-A/XT |  | 1160 | 65000 |  | 1342
12420 |  | 0.344 | -38.05 | 0.96 | 44747.8 | cluster | External | 32 | 0.11 |  |  | 1.33 | 8.15 | 11:37 |  |  | 0.7 | 137.94 |  |  |  | 1160 | 65000 |  | 1342 | 1446.03 | 2007.78 | 1513.58 | 2101.57 | 1516.69 | 2105.89 | 0.77 | 1.81
12420 |  | 0.344 | -38.05 | 0.96 | 44747.8 | metal loss | External | 29 | 0.1 |  |  | 1.18 | 1.26 | 3:50 |  |  | 0.7 | 137.94 |  | MFL-A/XT |  | 1160 | 65000 |  | 1342 | 1454.56 | 2019.62 | 1523.78 | 2115.72 | 1526.38 | 2119.34 | 0.76 | 1.82
12420 |  | 0.344 | -38.08 | 0.93 | 44747.82 | metal loss | External | 31 | 0.107 |  |  | 0.91 | 5.28 | 2:32 |  |  | 0.7 | 137.94 |  | MFL-A/XT |  | 1160 | 65000 |  | 1342 | 1462.08 | 2030.06 | 1532.39 | 2127.68 | 1534.22 | 2130.23 | 0.76 | 1.83
12420 |  | 0.344 | -38.81 | 0.2 | 44748.55 | metal loss | External | 10 | 0.034 |  |  | 0.59 | 0.87 | 9:39 | near girth weld |  | 0.7 | 137.93 |  | MFL-A/XT |  | 1160 | 65000 |  | 1342
12430 | 40.06 | 0.344 |  |  | 44748.75 | GirthWeld | [9 empty] | 32 | 0.7 | 137.93 |  |  |  | 1160 | 65000 |  | 1342
12430 |  | 0.344 | -0.02 | 40.04 | 44748.78 | metal loss | External | 11 | 0.038 |  |  | 0.47 | 1.34 | 9:43 | affecting girth weld |  | 0.7 | 137.92 |  | MFL-A/XT |  | 1160 | 65000 |  | 1342
12430 |  | 0.344 | -0.21 | 39.86 | 44748.96 | metal loss | External | 14 | 0.048 |  |  | 1.53 | 1.46 | 9:37 | near girth weld |  | 0.7 | 137.92 |  | MFL-A/XT |  | 1160 | 65000 |  | 1342 | 1461.48 | 2029.23
12430 |  | 0.344 | -0.28 | 39.78 | 44749.04 | metal loss | External | 14 | 0.048 |  |  | 1.22 | 1.97 | 10:07 |  |  | 0.7 | 137.92 |  | MFL-A/XT |  | 1160 | 65000 |  | 1342 | 1466.31 | 2035.93
12430 |  | 0.344 | -0.87 | 39.19 | 44749.62 | metal loss | External | 12 | 0.041 |  |  | 0.71 | 1.02 | 8:37 |  |  | 0.7 | 137.92 |  | MFL-A/XT |  | 1160 | 65000 |  | 1342
12430 |  | 0.344 | -0.97 | 39.09 | 44749.72 | metal loss | External | 10 | 0.034 |  |  | 0.35 | 0.59 | 8:45 |  |  | 0.7 | 137.91 |  | MFL-A/XT |  | 1160 | 65000 |  | 1342
12430 |  | 0.344 | -1.42 | 38.64 | 44750.18 | metal loss | External | 18 | 0.062 |  |  | 0.83 | 2.09 | 8:28 |  |  | 0.7 | 137.91 |  | MFL-A/XT |  | 1160 | 65000 |  | 1342 | 1469.86 | 2040.86
12430 |  | 0.344 | -1.56 | 38.51 | 44750.31 | metal loss | External | 14 | 0.048 |  |  | 0.63 | 0.94 | 9:13 |  |  | 0.7 | 137.91 |  | MFL-A/XT |  | 1160 | 65000 |  | 1342 | 1473.42 | 2045.8
12430 |  | 0.344 | -1.69 | 38.37 | 44750.45 | metal loss | External | 10 | 0.034 |  |  | 0.55 | 1.1 | 8:35 |  |  | 0.7 | 137.91 |  | MFL-A/XT |  | 1160 | 65000 |  | 1342
12430 |  | 0.344 | -1.88 | 38.19 | 44750.63 | metal loss | External | 10 | 0.034 |  |  | 0.47 | 0.79 | 8:53 |  |  | 0.7 | 137.9 |  | MFL-A/XT |  | 1160 | 65000 |  | 1342
12430 |  | 0.344 | -4.56 | 35.5 | 44753.31 | metal loss | External | 16 | 0.055 |  |  | 0.94 | 1.42 | 7:46 |  |  | 0.7 | 137.88 |  | MFL-A/XT |  | 1160 | 65000 |  | 1342 | 1469.03 | 2039.71
12430 |  | 0.344 | -5.02 | 35.05 | 44753.77 | metal loss | External | 11 | 0.038 |  |  | 1.58 | 1.53 | 7:37 |  |  | 0.7 | 137.87 |  | MFL-A/XT |  | 1160 | 65000 |  | 1342
12430 |  | 0.344 | -16.93 | 23.14 | 44765.68 | metal loss | External | 14 | 0.048 |  |  | 0.79 | 1.22 | 7:52 |  |  | 0.7 | 138.01 |  | MFL-A/XT |  | 1160 | 65000 |  | 1342 | 1471.8 | 2043.55
12430 |  | 0.344 | -17.48 | 22.58 | 44766.23 | metal loss | External | 15 | 0.052 |  |  | 0.75 | 1.34 | 7:58 |  |  | 0.7 | 138.04 |  | MFL-A/XT |  | 1160 | 65000 |  | 1342 | 1471.85 | 2043.63
12430 |  | 0.344 | -17.94 | 22.12 | 44766.7 | metal loss | External | 12 | 0.041 |  |  | 0.59 | 0.98 | 7:58 |  |  | 0.7 | 138.07 |  | MFL-A/XT |  | 1160 | 65000 |  | 1342
12430 |  | 0.344 | -18.06 | 22 | 44766.82 | metal loss | External | 15 | 0.052 |  |  | 0.79 | 1.26 | 7:57 |  |  | 0.7 | 138.08 |  | MFL-A/XT |  | 1160 | 65000 |  | 1342 | 1471.58 | 2043.26
12430 |  | 0.344 | -18.27 | 21.79 | 44767.03 | metal loss | External | 10 | 0.034 |  |  | 1.22 | 1.58 | 7:08 |  |  | 0.7 | 138.09 |  | MFL-A/XT |  | 1160 | 65000 |  | 1342
12430 |  | 0.344 | -18.59 | 21.48 | 44767.34 | metal loss | External | 14 | 0.048 |  |  | 0.67 | 1.34 | 7:14 |  |  | 0.7 | 138.11 |  | MFL-A/XT |  | 1160 | 65000 |  | 1342 | 1472.99 | 2045.21
12430 |  | 0.344 | -19.29 | 20.77 | 44768.04 | metal loss | External | 35 | 0.12 |  |  | 1.14 | 1.53 | 7:41 |  |  | 0.7 | 138.16 |  | MFL-A/XT |  | 1160 | 65000 |  | 1342 | 1450.78 | 2014.37 | 1518.94 | 2109.02 | 1522.67 | 2114.19 | 0.76 | 1.82
12430 |  | 0.344 | -19.71 | 20.35 | 44768.47 | metal loss | External | 27 | 0.093 |  |  | 1.14 | 1.53 | 7:41 |  |  | 0.7 | 138.19 |  | MFL-A/XT |  | 1160 | 65000 |  | 1342 | 1457.77 | 2024.08 | 1527.6 | 2121.03 | 1529.62 | 2123.85 | 0.76 | 1.83
12430 |  | 0.344 | -20.04 | 20.03 | 44768.79 | metal loss | External | 18 | 0.062 |  |  | 0.79 | 1.22 | 4:16 |  |  | 0.7 | 138.22 |  | MFL-A/XT |  | 1160 | 65000 |  | 1342 | 1470.54 | 2041.81
12430 |  | 0.344 | -20.66 | 19.4 | 44769.42 | metal loss | External | 11 | 0.038 |  |  | 0.67 | 1.18 | 4:33 |  |  | 0.7 | 138.27 |  | MFL-A/XT |  | 1160 | 65000 |  | 1342
12430 |  | 0.344 | -21.16 | 18.9 | 44769.92 | metal loss | External | 47 | 0.162 |  |  | 1.77 | 1.42 | 7:50 |  |  | 0.7 | 138.32 |  | MFL-A/XT |  | 1160 | 65000 |  | 1342 | 1396.64 | 1939.2 | 1450.39 | 2013.82 | 1465.47 | 2034.77 | 0.8 | 1.74
12430 |  | 0.344 | -22.2 | 17.87 | 44770.95 | metal loss | External | 15 | 0.052 |  |  | 0.79 | 1.3 | 4:43 |  |  | 0.7 | 138.42 |  | MFL-A/XT |  | 1160 | 65000 |  | 1342 | 1471.45 | 2043.07
12430 |  | 0.344 | -22.23 | 17.83 | 44770.99 | metal loss | External | 35 | 0.12 |  |  | 1.22 | 1.42 | 7:48 |  |  | 0.7 | 138.42 |  | MFL-A/XT |  | 1160 | 65000 |  | 1342 | 1447.33 | 2009.59 | 1514.87 | 2103.36 | 1519.1 | 2109.24 | 0.77 | 1.81
12430 |  | 0.344 | -22.87 | 17.2 | 44771.62 | metal loss | External | 15 | 0.052 |  |  | 0.83 | 1.26 | 7:51 |  |  | 0.7 | 138.49 |  | MFL-A/XT |  | 1160 | 65000 |  | 1342 | 1471.03 | 2042.48
12430 |  | 0.344 | -25.74 | 14.32 | 44774.5 | metal loss | External | 14 | 0.048 |  |  | 0.35 | 0.71 | 3:53 |  |  | 0.7 | 138.81 |  | MFL-A/XT |  | 1160 | 65000 |  | 1342 | 1475.26 | 2048.36
12430 |  | 0.344 | -35.27 | 4.79 | 44784.03 | metal loss | External | 14 | 0.048 |  |  | 0.59 | 1.18 | 1:09 |  |  | 0.7 | 139.92 |  | MFL-A/XT |  | 1160 | 65000 |  | 1342 | 1473.72 | 2046.22
12430 |  | 0.344 | -35.62 | 4.44 | 44784.38 | cluster | External | 21 | 0.072 |  |  | 1.73 | 2.49 | 12:30 |  |  | 0.7 | 139.96 |  |  |  | 1160 | 65000 |  | 1342 | 1447.96 | 2010.45 | 1516.4 | 2105.49 | 1523.74 | 2115.68 | 0.76 | 1.82
12430 |  | 0.344 | -35.93 | 4.14 | 44784.68 | metal loss | External | 10 | 0.034 |  |  | 0.67 | 1.06 | 12:38 |  |  | 0.7 | 140 |  | MFL-A/XT |  | 1160 | 65000 |  | 1342
12430 |  | 0.344 | -39.54 | 0.52 | 44788.3 | metal loss | External | 14 | 0.048 |  |  | 0.51 | 0.94 | 2:01 |  |  | 0.7 | 140.45 |  | MFL-A/XT |  | 1160 | 65000 |  | 1342 | 1474.37 | 2047.12
12430 |  | 0.344 | -39.69 | 0.38 | 44788.44 | metal loss | External | 18 | 0.062 |  |  | 0.94 | 1.18 | 11:07 |  |  | 0.7 | 140.46 |  | MFL-A/XT |  | 1160 | 65000 |  | 1342 | 1468.01 | 2038.3
12430 |  | 0.344 | -39.91 | 0.15 | 44788.67 | metal loss | External | 12 | 0.041 |  |  | 0.63 | 1.97 | 1:48 | near girth weld |  | 0.7 | 140.49 |  | MFL-A/XT |  | 1160 | 65000 |  | 1342
12440 | 40.07 | 0.344 |  |  | 44788.82 | GirthWeld | [9 empty] | 3 | 1 | 140.51 |  |  |  | 1160 | 65000 |  | 1342
12440 |  |  |  |  | 44827.57 | Attachment | [7 empty] | 5:00 | Repair Marker 2012 Dig #29 Recoat |  |  | 143.22
12440 |  | 0.344 | -39.06 | 1.01 | 44827.88 | metal loss | External | 14 | 0.048 |  |  | 1.73 | 2.28 | 6:15 | Recoat |  | 1 | 143.23 |  | MFL-A/XT |  | 1160 | 65000 |  | 1342 | 1458.08 | 2024.51
12440 |  | 0.344 | -39.17 | 0.9 | 44827.99 | metal loss | External | 44 | 0.151 |  |  | 0.59 | 1.22 | 3:41 | Recoat |  | 1 | 143.23 |  | MFL-A/XT |  | 1160 | 65000 |  | 1342 | 1466.25 | 2035.86 | 1536.69 | 2133.65 | 1538.5 | 2136.17 | 0.75 | 1.84
12440 |  | 0.344 | -39.17 | 0.9 | 44827.99 | metal loss | External | 34 | 0.117 |  |  | 0.55 | 1.06 | 4:16 | Recoat |  | 1 | 143.23 |  | MFL-A/XT |  | 1160 | 65000 |  | 1342 | 1469.98 | 2041.03 | 1541.39 | 2140.17 | 1542.27 | 2141.41 | 0.75 | 1.84
12450 | 40.06 | 0.344 |  |  | 44828.89 | GirthWeld | [10 empty] | 0.7 | 143.27 |  |  |  | 1160 | 65000 |  | 1342
12450 |  |  |  |  | 44830.26 | Attachment | [7 empty] | 5:30 | Repair Marker 2012 Dig #29 Recoat |  |  | 143.33
12460 | 40.07 | 0.344 |  |  | 44868.95 | GirthWeld | [9 empty] | 11 | 0.7 | 144.88 |  |  |  | 1160 | 65000 |  | 1342
12460 |  | 0.344 | -0.82 | 39.25 | 44869.77 | metal loss | External | 19 | 0.065 |  |  | 1.42 | 1.73 | 6:48 |  |  | 0.7 | 144.91 |  | MFL-A/XT |  | 1160 | 65000 |  | 1342 | 1458.23 | 2024.72
12460 |  | 0.344 | -5.11 | 34.97 | 44874.06 | metal loss | External | 20 | 0.069 |  |  | 0.83 | 1.26 | 5:18 |  |  | 0.7 | 145.06 |  | MFL-A/XT |  | 1160 | 65000 |  | 1342 | 1469.05 | 2039.74 | 1540.61 | 2139.09 | 1541.02 | 2139.67 | 0.75 | 1.84
12460 |  | 0.344 | -5.48 | 34.59 | 44874.43 | cluster | External | 53 | 0.182 |  |  | 1.98 | 3.37 | 4:39 |  |  | 0.7 | 145.08 |  |  |  | 1160 | 65000 |  | 1342 | 1366.21 | 1896.94 | 1408.94 | 1956.28 | 1437.81 | 1996.36 | 0.82 | 1.69
12460 |  | 0.344 | -5.99 | 34.08 | 44874.94 | metal loss | External | 21 | 0.072 |  |  | 0.67 | 0.98 | 4:51 |  |  | 0.7 | 145.1 |  | MFL-A/XT |  | 1160 | 65000 |  | 1342 | 1471.3 | 2042.86 | 1543.1 | 2142.56 | 1543.43 | 2143.02 | 0.75 | 1.85
12460 |  | 0.344 | -6.2 | 33.87 | 44875.15 | metal loss | External | 29 | 0.1 |  |  | 0.98 | 1.5 | 5:20 |  |  | 0.7 | 145.1 |  | MFL-A/XT |  | 1160 | 65000 |  | 1342 | 1460.85 | 2028.35 | 1531.05 | 2125.83 | 1532.9 | 2128.39 | 0.76 | 1.83
12460 |  | 0.344 | -6.27 | 33.8 | 44875.22 | metal loss | External | 11 | 0.038 |  |  | 1.18 | 1.46 | 6:55 |  |  | 0.7 | 145.11 |  | MFL-A/XT |  | 1160 | 65000 |  | 1342
12460 |  | 0.344 | -6.53 | 33.54 | 44875.48 | metal loss | External | 15 | 0.052 |  |  | 1.73 | 4.05 | 4:59 |  |  | 0.7 | 145.11 |  | MFL-A/XT |  | 1160 | 65000 |  | 1342 | 1456.66 | 2022.54
12460 |  | 0.344 | -8.58 | 31.5 | 44877.52 | metal loss | External | 83 | 0.286 |  |  | 0.98 | 0.59 | 6:44 |  |  | 0.7 | 145.19 |  | MFL-A/XT |  | 1160 | 65000 |  | 1342
12460 |  | 0.344 | -8.99 | 31.08 | 44877.94 | cluster | External | 32 | 0.11 |  |  | 1.97 | 4 | 6:28 |  |  | 0.7 | 145.2 |  |  |  | 1160 | 65000 |  | 1342 | 1419.48 | 1970.91 | 1481.62 | 2057.2 | 1487.39 | 2065.2 | 0.78 | 1.77
12460 |  | 0.344 | -9.23 | 30.84 | 44878.18 | metal loss | External | 11 | 0.038 |  |  | 0.75 | 1.58 | 6:43 |  |  | 0.7 | 145.21 |  | MFL-A/XT |  | 1160 | 65000 |  | 1342
12460 |  | 0.344 | -39.19 | 0.89 | 44908.13 | metal loss | External | 11 | 0.038 |  |  | 0.91 | 1.65 | 7:55 |  |  | 0.7 | 146.68 |  | MFL-A/XT |  | 1160 | 65000 |  | 1342
12470 | 39.87 | 0.344 |  |  | 44909.02 | GirthWeld | [9 empty] | 1 | 0.7 | 146.73 |  |  |  | 1160 | 65000 |  | 1342
12470 |  | 0.344 | -0.8 | 39.07 | 44909.82 | metal loss | External | 20 | 0.069 |  |  | 0.63 | 1.14 | 5:16 |  |  | 0.7 | 146.78 |  | MFL-A/XT |  | 1160 | 65000 |  | 1342 | 1471.89 | 2043.68 | 1543.77 | 2143.48 | 1544.01 | 2143.83 | 0.75 | 1.85
12480 | 39.95 | 0.344 |  |  | 44948.89 | GirthWeld | [9 empty] | 1 | 0.7 | 149.12 |  |  |  | 1160 | 65000 |  | 1342
12480 |  | 0.344 | -39.08 | 0.87 | 44987.97 | metal loss | External | 13 | 0.045 |  |  | 0.51 | 3.27 | 2:11 |  |  | 0.7 | 151.42 |  | MFL-A/XT |  | 1160 | 65000 |  | 1342 | 1474.43 | 2047.21
12490 | 40.09 | 0.344 |  |  | 44988.84 | GirthWeld | [9 empty] | 4 | 0.7 | 151.47 |  |  |  | 1160 | 65000 |  | 1342
12490 |  | 0.344 | -0.75 | 39.33 | 44989.6 | metal loss | External | 43 | 0.148 |  |  | 0.79 | 8.15 | 9:23 |  |  | 0.7 | 151.51 |  | MFL-A/XT |  | 1160 | 65000 |  | 1342 | 1459.64 | 2026.67 | 1528.84 | 2122.76 | 1531.79 | 2126.85 | 0.76 | 1.83
12490 |  | 0.344 | -0.76 | 39.33 | 44989.6 | metal loss | External | 15 | 0.052 |  |  | 0.55 | 1.02 | 7:56 |  |  | 0.7 | 151.51 |  | MFL-A/XT |  | 1160 | 65000 |  | 1342 | 1473.83 | 2046.38
12490 |  | 0.344 | -0.84 | 39.24 | 44989.68 | metal loss | External | 10 | 0.034 |  |  | 1.18 | 2.95 | 7:30 |  |  | 0.7 | 151.51 |  | MFL-A/XT |  | 1160 | 65000 |  | 1342
12490 |  | 0.344 | -22.08 | 18.01 | 45010.92 | metal loss | External | 19 | 0.065 |  |  | 1.22 | 1.97 | 8:16 |  |  | 0.7 | 152.72 |  | MFL-A/XT |  | 1160 | 65000 |  | 1342 | 1462.3 | 2030.37
12500 | 40.16 | 0.344 |  |  | 45028.93 | GirthWeld | [9 empty] | 6 | 0.7 | 153.78 |  |  |  | 1160 | 65000 |  | 1342
12500 |  | 0.344 | -5.28 | 34.88 | 45034.21 | metal loss | External | 16 | 0.055 |  |  | 0.75 | 1.18 | 9:00 |  |  | 0.7 | 154.13 |  | MFL-A/XT |  | 1160 | 65000 |  | 1342 | 1471.53 | 2043.18
12500 |  | 0.344 | -10.85 | 29.31 | 45039.78 | metal loss | External | 12 | 0.041 |  |  | 1.89 | 1.81 | 7:41 |  |  | 0.7 | 154.5 |  | MFL-A/XT |  | 1160 | 65000 |  | 1342
12500 |  | 0.344 | -15.56 | 24.6 | 45044.49 | metal loss | External | 10 | 0.034 |  |  | 0.43 | 0.75 | 6:40 |  |  | 0.7 | 154.83 |  | MFL-A/XT |  | 1160 | 65000 |  | 1342
12500 |  | 0.344 | -15.61 | 24.55 | 45044.54 | metal loss | External | 13 | 0.045 |  |  | 0.43 | 0.71 | 6:47 |  |  | 0.7 | 154.83 |  | MFL-A/XT |  | 1160 | 65000 |  | 1342 | 1474.95 | 2047.93
12500 |  | 0.344 | -39.08 | 1.09 | 45068 | metal loss | External | 12 | 0.041 |  |  | 0.39 | 0.79 | 6:36 |  |  | 0.7 | 156.78 |  | MFL-A/XT |  | 1160 | 65000 |  | 1342
12500 |  | 0.344 | -39.18 | 0.98 | 45068.11 | metal loss | External | 11 | 0.038 |  |  | 1.65 | 1.81 | 5:58 |  |  | 0.7 | 156.79 |  | MFL-A/XT |  | 1160 | 65000 |  | 1342
12510 | 40.14 | 0.344 |  |  | 45069.09 | GirthWeld | [9 empty] | 25 | 0.7 | 156.89 |  |  |  | 1160 | 65000 |  | 1342
12510 |  | 0.344 | -0.92 | 39.23 | 45070 | metal loss | External | 19 | 0.065 |  |  | 0.98 | 1.46 | 6:12 |  |  | 0.7 | 156.97 |  | MFL-A/XT |  | 1160 | 65000 |  | 1342 | 1466.87 | 2036.71
12510 |  | 0.344 | -0.95 | 39.19 | 45070.04 | metal loss | External | 18 | 0.062 |  |  | 0.94 | 1.53 | 7:07 |  |  | 0.7 | 156.97 |  | MFL-A/XT |  | 1160 | 65000 |  | 1342 | 1468.21 | 2038.57
12510 |  | 0.344 | -3.8 | 36.34 | 45072.89 | metal loss | External | 44 | 0.151 |  |  | 0.59 | 1.02 | 7:34 |  |  | 0.7 | 157.24 |  | MFL-A/XT |  | 1160 | 65000 |  | 1342 | 1465.86 | 2035.31 | 1536.21 | 2132.99 | 1538.1 | 2135.61 | 0.76 | 1.84
12510 |  | 0.344 | -4.06 | 36.09 | 45073.14 | metal loss | External | 23 | 0.079 |  |  | 0.63 | 1.06 | 7:43 |  |  | 0.7 | 157.26 |  | MFL-A/XT |  | 1160 | 65000 |  | 1342 | 1471.31 | 2042.88 | 1543.09 | 2142.54 | 1543.5 | 2143.11 | 0.75 | 1.85
12510 |  | 0.344 | -5.09 | 35.05 | 45074.18 | metal loss | External | 29 | 0.1 |  |  | 0.91 | 1.5 | 7:38 |  |  | 0.7 | 157.36 |  | MFL-A/XT |  | 1160 | 65000 |  | 1342 | 1463.2 | 2031.61 | 1533.76 | 2129.58 | 1535.32 | 2131.75 | 0.76 | 1.84
12510 |  | 0.344 | -5.36 | 34.78 | 45074.45 | metal loss | External | 25 | 0.086 |  |  | 1.02 | 1.46 | 7:08 |  |  | 0.7 | 157.38 |  | MFL-A/XT |  | 1160 | 65000 |  | 1342 | 1462.19 | 2030.21 | 1532.74 | 2128.17 | 1534.11 | 2130.08 | 0.76 | 1.83
12510 |  | 0.344 | -6.2 | 33.94 | 45075.29 | metal loss | External | 28 | 0.096 |  |  | 0.83 | 1.18 | 7:34 |  |  | 0.7 | 157.46 |  | MFL-A/XT |  | 1160 | 65000 |  | 1342 | 1465.56 | 2034.89 | 1536.49 | 2133.37 | 1537.71 | 2135.07 | 0.75 | 1.84
12510 |  | 0.344 | -7.44 | 32.7 | 45076.53 | metal loss | External | 22 | 0.076 |  |  | 0.75 | 1.26 | 7:19 |  |  | 0.7 | 157.58 |  | MFL-A/XT |  | 1160 | 65000 |  | 1342 | 1469.69 | 2040.62 | 1541.29 | 2140.04 | 1541.78 | 2140.73 | 0.75 | 1.84
12510 |  | 0.344 | -8.41 | 31.73 | 45077.5 | metal loss | External | 14 | 0.048 |  |  | 0.55 | 0.98 | 7:26 |  |  | 0.7 | 157.67 |  | MFL-A/XT |  | 1160 | 65000 |  | 1342 | 1474.01 | 2046.62
12510 |  | 0.344 | -14.07 | 26.07 | 45083.16 | metal loss | External | 17 | 0.058 |  |  | 1.34 | 2.91 | 5:49 |  |  | 0.7 | 158.2 |  | MFL-A/XT |  | 1160 | 65000 |  | 1342 | 1461.95 | 2029.88
12510 |  | 0.344 | -14.2 | 25.94 | 45083.29 | metal loss | External | 14 | 0.048 |  |  | 0.79 | 0.98 | 6:28 |  |  | 0.7 | 158.21 |  | MFL-A/XT |  | 1160 | 65000 |  | 1342 | 1471.8 | 2043.55
12510 |  | 0.344 | -14.6 | 25.54 | 45083.69 | metal loss | External | 30 | 0.103 |  |  | 1.02 | 1.46 | 6:32 |  |  | 0.7 | 158.25 |  | MFL-A/XT |  | 1160 | 65000 |  | 1342 | 1459.1 | 2025.92 | 1528.99 | 2122.96 | 1531.13 | 2125.93 | 0.76 | 1.83
12510 |  | 0.344 | -14.94 | 25.21 | 45084.03 | metal loss | External | 21 | 0.072 |  |  | 0.71 | 1.26 | 6:25 |  |  | 0.7 | 158.28 |  | MFL-A/XT |  | 1160 | 65000 |  | 1342 | 1470.59 | 2041.88 | 1542.31 | 2141.46 | 1542.69 | 2141.99 | 0.75 | 1.85
12510 |  | 0.344 | -15.11 | 25.03 | 45084.2 | metal loss | External | 11 | 0.038 |  |  | 1.02 | 2.44 | 5:42 |  |  | 0.7 | 158.3 |  | MFL-A/XT |  | 1160 | 65000 |  | 1342
12510 |  | 0.344 | -15.4 | 24.74 | 45084.49 | metal loss | External | 11 | 0.038 |  |  | 0.71 | 1.18 | 7:34 |  |  | 0.7 | 158.32 |  | MFL-A/XT |  | 1160 | 65000 |  | 1342
12510 |  | 0.344 | -16.67 | 23.47 | 45085.76 | metal loss | External | 14 | 0.048 |  |  | 0.87 | 1.38 | 8:53 |  |  | 0.7 | 158.44 |  | MFL-A/XT |  | 1160 | 65000 |  | 1342 | 1471 | 2042.45
12510 |  | 0.344 | -17.65 | 22.49 | 45086.74 | metal loss | External | 10 | 0.034 |  |  | 1.22 | 1.97 | 7:44 |  |  | 0.7 | 158.54 |  | MFL-A/XT |  | 1160 | 65000 |  | 1342
12510 |  | 0.344 | -19.11 | 21.03 | 45088.2 | metal loss | External | 10 | 0.034 |  |  | 0.67 | 1.02 | 7:47 |  |  | 0.7 | 158.67 |  | MFL-A/XT |  | 1160 | 65000 |  | 1342
12510 |  | 0.344 | -19.68 | 20.46 | 45088.77 | metal loss | External | 20 | 0.069 |  |  | 0.67 | 1.34 | 7:44 |  |  | 0.7 | 158.72 |  | MFL-A/XT |  | 1160 | 65000 |  | 1342 | 1471.4 | 2043.01 | 1543.23 | 2142.73 | 1543.51 | 2143.12 | 0.75 | 1.85
12510 |  | 0.344 | -20.02 | 20.12 | 45089.11 | metal loss | External | 20 | 0.069 |  |  | 0.75 | 1.1 | 7:09 |  |  | 0.7 | 158.76 |  | MFL-A/XT |  | 1160 | 65000 |  | 1342 | 1470.37 | 2041.57 | 1542.08 | 2141.13 | 1542.41 | 2141.6 | 0.75 | 1.85
12510 |  | 0.344 | -20.7 | 19.44 | 45089.79 | metal loss | External | 23 | 0.079 |  |  | 0.55 | 1.06 | 7:00 |  |  | 0.7 | 158.82 |  | MFL-A/XT |  | 1160 | 65000 |  | 1342 | 1472.35 | 2044.32 | 1544.24 | 2144.15 | 1544.57 | 2144.59 | 0.75 | 1.85
12510 |  | 0.344 | -21.02 | 19.12 | 45090.11 | metal loss | External | 20 | 0.069 |  |  | 0.67 | 1.14 | 6:50 |  |  | 0.7 | 158.85 |  | MFL-A/XT |  | 1160 | 65000 |  | 1342 | 1471.4 | 2043.01 | 1543.23 | 2142.73 | 1543.51 | 2143.12 | 0.75 | 1.85
12510 |  | 0.344 | -21.2 | 18.94 | 45090.29 | metal loss | External | 15 | 0.052 |  |  | 0.71 | 2.21 | 6:46 |  |  | 0.7 | 158.87 |  | MFL-A/XT |  | 1160 | 65000 |  | 1342 | 1472.37 | 2044.34
12510 |  | 0.344 | -21.34 | 18.8 | 45090.43 | metal loss | External | 11 | 0.038 |  |  | 0.51 | 0.94 | 7:10 |  |  | 0.7 | 158.88 |  | MFL-A/XT |  | 1160 | 65000 |  | 1342
12510 |  | 0.344 | -21.45 | 18.7 | 45090.54 | metal loss | External | 24 | 0.083 |  |  | 0.55 | 0.98 | 6:59 |  |  | 0.7 | 158.89 |  | MFL-A/XT |  | 1160 | 65000 |  | 1342 | 1472.15 | 2044.04 | 1544.01 | 2143.82 | 1544.38 | 2144.33 | 0.75 | 1.85
12520 | 40.04 | 0.344 |  |  | 45109.23 | GirthWeld | [10 empty] | 0.7 | 160.53 |  |  |  | 1160 | 65000 |  | 1342
12520 |  |  |  |  | 45141.18 | AGM | [8 empty] | AGM#18 AT PLM/ ON ROW |  |  | 162.83
12530 | 33.07 | 0.344 |  |  | 45149.27 | GirthWeld | [9 empty] | 7 | 0.7 | 163.34 |  |  |  | 1160 | 65000 |  | 1342
12530 |  | 0.344 | -0.8 | 32.27 | 45150.07 | metal loss | External | 10 | 0.034 |  |  | 0.55 | 1.73 | 1:51 |  |  | 0.7 | 163.4 |  | MFL-A/XT |  | 1160 | 65000 |  | 1342
12530 |  | 0.344 | -28.97 | 4.1 | 45178.24 | metal loss | External | 19 | 0.065 |  |  | 1.38 | 1.97 | 2:06 |  |  | 0.7 | 165.14 |  | MFL-A/XT |  | 1160 | 65000 |  | 1342 | 1459.02 | 2025.81
12530 |  | 0.344 | -29.2 | 3.87 | 45178.47 | metal loss | External | 11 | 0.038 |  |  | 0.51 | 0.79 | 2:47 |  |  | 0.7 | 165.16 |  | MFL-A/XT |  | 1160 | 65000 |  | 1342
12530 |  |  |  |  | 45179.53 | Attachment | [7 empty] | 6:00 | Repair Marker |  |  | 165.22
12530 |  | 0.344 | -30.79 | 2.29 | 45180.05 | metal loss | External | 16 | 0.055 |  |  | 0.55 | 1.06 | 2:45 | Recoat |  | 0.7 | 165.25 |  | MFL-A/XT |  | 1160 | 65000 |  | 1342 | 1473.66 | 2046.14
12530 |  | 0.344 | -31.14 | 1.93 | 45180.41 | metal loss | External | 20 | 0.069 |  |  | 1.06 | 1.58 | 2:54 | Recoat |  | 0.7 | 165.28 |  | MFL-A/XT |  | 1160 | 65000 |  | 1342 | 1464.93 | 2034.02 | 1535.98 | 2132.67 | 1536.64 | 2133.58 | 0.76 | 1.84
12530 |  | 0.344 | -31.16 | 1.91 | 45180.43 | metal loss | External | 10 | 0.034 |  |  | 0.51 | 1.26 | 5:44 | Recoat |  | 0.7 | 165.28 |  | MFL-A/XT |  | 1160 | 65000 |  | 1342
12530 |  | 0.344 | -31.23 | 1.85 | 45180.5 | metal loss | External | 13 | 0.045 |  |  | 0.63 | 1.65 | 3:48 | Recoat |  | 0.7 | 165.28 |  | MFL-A/XT |  | 1160 | 65000 |  | 1342 | 1473.54 | 2045.97
12540 | 22.21 | 0.344 |  |  | 45182.34 | GirthWeld | [9 empty] | 8 | 0.7 | 165.39 |  |  |  | 1160 | 65000 |  | 1342
12540 |  |  |  |  | 45182.53 | Area Start Composite Wrap | [8 empty] | Repair Marker @12:00 2012 Dig #30 |  |  | 165.4
12540 |  | 0.344 | -0.76 | 21.45 | 45183.1 | cluster | External | 53 | 0.182 |  |  | 1.36 | 5.07 | 11:46 | Repaired? |  | 0.7 | 165.44 |  |  |  | 1160 | 65000 |  | 1342 | 1416.65 | 1966.99 | 1473.87 | 2046.43 | 1505.34 | 2090.13 | 0.79 | 1.76
12540 |  | 0.344 | -0.8 | 21.41 | 45183.14 | metal loss | External | 14 | 0.048 |  |  | 1.26 | 2.21 | 1:43 | Repaired? |  | 0.7 | 165.44 |  | MFL-A/XT |  | 1160 | 65000 |  | 1342 | 1465.78 | 2035.2
12540 |  |  |  |  | 45184.03 | Area End Composite Wrap | [8 empty] | Repair Marker @12:00 2012 Dig #30 |  |  | 165.49
12540 |  |  |  |  | 45184.17 | Attachment | [7 empty] | 5:00 | Repair Marker |  |  | 165.5
12540 |  | 0.344 | -14.84 | 7.37 | 45197.18 | metal loss | External | 39 | 0.134 |  |  | 0.79 | 1.38 | 3:05 |  |  | 0.7 | 166.24 |  | MFL-A/XT |  | 1160 | 65000 |  | 1342 | 1461.27 | 2028.94 | 1531.05 | 2125.82 | 1533.47 | 2129.19 | 0.76 | 1.83
12540 |  | 0.344 | -15.28 | 6.93 | 45197.62 | metal loss | External | 14 | 0.048 |  |  | 1.81 | 0.59 | 3:36 |  |  | 0.7 | 166.26 |  | MFL-A/XT |  | 1160 | 65000 |  | 1342 | 1456.85 | 2022.8
12540 |  | 0.344 | -17.71 | 4.5 | 45200.05 | metal loss | External | 14 | 0.048 |  |  | 0.67 | 1.06 | 1:58 |  |  | 0.7 | 166.39 |  | MFL-A/XT |  | 1160 | 65000 |  | 1342 | 1473.1 | 2045.36
12540 |  | 0.344 | -18.23 | 3.98 | 45200.57 | metal loss | External | 10 | 0.034 |  |  | 0.51 | 1.06 | 2:00 |  |  | 0.7 | 166.41 |  | MFL-A/XT |  | 1160 | 65000 |  | 1342
12540 |  | 0.344 | -21.75 | 0.46 | 45204.09 | metal loss | External | 10 | 0.034 |  |  | 0.51 | 1.14 | 1:40 |  |  | 0.7 | 166.59 |  | MFL-A/XT |  | 1160 | 65000 |  | 1342
12540 |  | 0.344 | -22.06 | 0.15 | 45204.4 | metal loss | External | 24 | 0.083 |  |  | 0.87 | 1.38 | 1:18 | near girth weld |  | 0.7 | 166.61 |  | MFL-A/XT |  | 1160 | 65000 |  | 1342 | 1466.36 | 2036.01 | 1537.51 | 2134.79 | 1538.41 | 2136.04 | 0.75 | 1.84
12550 | 40.18 | 0.344 |  |  | 45204.55 | GirthWeld | [9 empty] | 10 | 0.7 | 166.62 |  |  |  | 1160 | 65000 |  | 1342
12550 |  | 0.344 | -0.46 | 39.72 | 45205.01 | metal loss | External | 11 | 0.038 |  |  | 1.81 | 2.09 | 1:44 |  |  | 0.7 | 166.64 |  | MFL-A/XT |  | 1160 | 65000 |  | 1342
12550 |  | 0.344 | -0.51 | 39.67 | 45205.06 | metal loss | External | 15 | 0.052 |  |  | 2.24 | 0.83 | 2:13 |  |  | 0.7 | 166.64 |  | MFL-A/XT |  | 1160 | 65000 |  | 1342 | 1447.22 | 2009.43
12550 |  | 0.344 | -0.93 | 39.25 | 45205.47 | metal loss | External | 14 | 0.048 |  |  | 1.42 | 1.58 | 4:21 |  |  | 0.7 | 166.66 |  | MFL-A/XT |  | 1160 | 65000 |  | 1342 | 1463.4 | 2031.9
12550 |  | 0.344 | -1.28 | 38.91 | 45205.82 | metal loss | External | 18 | 0.062 |  |  | 0.67 | 0.87 | 4:26 |  |  | 0.7 | 166.68 |  | MFL-A/XT |  | 1160 | 65000 |  | 1342 | 1471.95 | 2043.76
12550 |  | 0.344 | -1.66 | 38.52 | 45206.21 | metal loss | External | 11 | 0.038 |  |  | 0.63 | 1.22 | 2:50 |  |  | 0.7 | 166.7 |  | MFL-A/XT |  | 1160 | 65000 |  | 1342
12550 |  | 0.344 | -2.14 | 38.04 | 45206.69 | metal loss | External | 26 | 0.089 |  |  | 0.87 | 1.22 | 4:23 |  |  | 0.7 | 166.72 |  | MFL-A/XT |  | 1160 | 65000 |  | 1342 | 1465.65 | 2035.02 | 1536.66 | 2133.61 | 1537.75 | 2135.13 | 0.75 | 1.84
12550 |  |  |  |  | 45208.33 | Attachment | [7 empty] | 6:00 | Repair Marker |  |  | 166.81
12550 |  | 0.344 | -4.94 | 35.24 | 45209.49 | metal loss | External | 21 | 0.072 |  |  | 0.63 | 1.1 | 3:51 | Recoat |  | 0.7 | 166.86 |  | MFL-A/XT |  | 1160 | 65000 |  | 1342 | 1471.8 | 2043.56 | 1543.66 | 2143.33 | 1543.96 | 2143.75 | 0.75 | 1.85
12550 |  | 0.344 | -5.74 | 34.44 | 45210.29 | metal loss | External | 17 | 0.058 |  |  | 1.85 | 3.94 | 3:41 | Recoat |  | 0.7 | 166.9 |  | MFL-A/XT |  | 1160 | 65000 |  | 1342 | 1451.23 | 2015
12550 |  |  |  |  | 45211.59 | Attachment | [7 empty] | 6:00 | Repair Marker |  |  | 166.96
12550 |  | 0.344 | -17.94 | 22.25 | 45222.48 | metal loss | External | 22 | 0.076 |  |  | 0.83 | 1.18 | 4:17 |  |  | 0.7 | 167.39 |  | MFL-A/XT |  | 1160 | 65000 |  | 1342 | 1468.43 | 2038.88 | 1539.88 | 2138.09 | 1540.48 | 2138.91 | 0.75 | 1.84
12550 |  | 0.344 | -34.39 | 5.79 | 45238.94 | metal loss | External | 10 | 0.034 |  |  | 0.35 | 0.59 | 5:51 |  |  | 0.7 | 167.78 |  | MFL-A/XT |  | 1160 | 65000 |  | 1342
12550 |  |  |  |  | 45243.3 | Attachment | [7 empty] | 5:00 | Repair Marker @12:00 2012 Dig #31 Recoat |  |  | 167.82
12560 | 6.7 | 0.344 |  |  | 45244.73 | GirthWeld | [9 empty] | 2 | 0.7 | 167.83 |  |  |  | 1160 | 65000 |  | 1342
12560 |  | 0.344 | -1.54 | 5.16 | 45246.27 | metal loss | External | 22 | 0.076 |  |  | 0.63 | 1.61 | 5:29 | Recoat |  | 0.7 | 167.84 |  | MFL-A/XT |  | 1160 | 65000 |  | 1342 | 1471.38 | 2042.98 | 1543.18 | 2142.67 | 1543.55 | 2143.18 | 0.75 | 1.85
12560 |  | 0.344 | -1.77 | 4.93 | 45246.5 | metal loss | External | 34 | 0.117 |  |  | 0.75 | 2.17 | 4:52 | Recoat |  | 0.7 | 167.84 |  | MFL-A/XT |  | 1160 | 65000 |  | 1342 | 1465.13 | 2034.29 | 1535.79 | 2132.4 | 1537.37 | 2134.6 | 0.76 | 1.84
12560 |  |  |  |  | 45246.91 | Attachment | [7 empty] | 5:30 | Repair Marker @12:00 2012 Dig #31 Recoat |  |  | 167.84
12570 | 40.28 | 0.344 |  |  | 45251.43 | GirthWeld | [10 empty] | 0.7 | 167.84 |  |  |  | 1160 | 65000 |  | 1342
12580 | 40.1 | 0.344 |  |  | 45291.71 | GirthWeld | [10 empty] | 0.7 | 162.77 |  |  |  | 1160 | 65000 |  | 1342
12590 | 40.08 | 0.344 |  |  | 45331.8 | GirthWeld | [9 empty] | 4 | 0.7 | 152.14 |  |  |  | 1160 | 65000 |  | 1342
12590 |  | 0.344 | -38.58 | 1.5 | 45370.38 | metal loss | External | 13 | 0.045 |  |  | 0.55 | 0.91 | 5:56 |  |  | 0.7 | 138.75 |  | MFL-A/XT |  | 1160 | 65000 |  | 1342 | 1474.18 | 2046.86
12590 |  | 0.344 | -38.66 | 1.42 | 45370.46 | metal loss | External | 12 | 0.041 |  |  | 0.63 | 1.22 | 5:59 |  |  | 0.7 | 138.72 |  | MFL-A/XT |  | 1160 | 65000 |  | 1342
12590 |  | 0.344 | -38.82 | 1.26 | 45370.62 | metal loss | External | 24 | 0.083 |  |  | 1.22 | 1.38 | 6:19 |  |  | 0.7 | 138.66 |  | MFL-A/XT |  | 1160 | 65000 |  | 1342 | 1458 | 2024.4 | 1527.98 | 2121.56 | 1529.65 | 2123.88 | 0.76 | 1.83
12590 |  | 0.344 | -39.22 | 0.86 | 45371.02 | metal loss | External | 12 | 0.041 |  |  | 0.55 | 1.73 | 4:17 |  |  | 0.7 | 138.51 |  | MFL-A/XT |  | 1160 | 65000 |  | 1342
12600 | 40.08 | 0.344 |  |  | 45371.88 | GirthWeld | [10 empty] | 0.7 | 138.2 |  |  |  | 1160 | 65000 |  | 1342
12610 | 40.04 | 0.344 |  |  | 45411.96 | GirthWeld | [10 empty] | 0.7 | 122.73 |  |  |  | 1160 | 65000 |  | 1342
12620 | 40.04 | 0.344 |  |  | 45452 | GirthWeld | [10 empty] | 0.7 | 106.63 |  |  |  | 1160 | 65000 |  | 1342
12630 | 40.06 | 0.344 |  |  | 45492.04 | GirthWeld | [10 empty] | 0.7 | 90.76 |  |  |  | 1160 | 65000 |  | 1342
12640 | 40 | 0.344 |  |  | 45532.1 | GirthWeld | [10 empty] | 0.7 | 76.5 |  |  |  | 1160 | 65000 |  | 1342
12650 | 40.2 | 0.344 |  |  | 45572.1 | GirthWeld | [10 empty] | 0.7 | 64.73 |  |  |  | 1160 | 65000 |  | 1342
12660 | 8.19 | 0.5 |  |  | 45612.3 | GirthWeld | [10 empty] | 0.7 | 54.36 |  |  |  | 1160 | 60000 |  | 1800
12660 |  |  |  |  | 45616.55 | Bend | [8 empty] | 5.8D - 19° - Sag |  |  | 53.76
12670 | 40.41 | 0.344 |  |  | 45620.49 | GirthWeld | [10 empty] | 0.7 | 54.44 |  |  |  | 1160 | 65000 |  | 1342
12680 | 21.29 | 0.344 |  |  | 45660.91 | GirthWeld | [10 empty] | 0.7 | 63.09 |  |  |  | 1160 | 65000 |  | 1342
12690 | 40.06 | 0.344 |  |  | 45682.2 | GirthWeld | [10 empty] | 0.7 | 67.51 |  |  |  | 1160 | 65000 |  | 1342
12700 | 25.54 | 0.344 |  |  | 45722.26 | GirthWeld | [10 empty] | 0.7 | 77.15 |  |  |  | 1160 | 65000 |  | 1342
12710 | 40.03 | 0.344 |  |  | 45747.8 | GirthWeld | [9 empty] | 5 | 0.7 | 84.34 |  |  |  | 1160 | 65000 |  | 1342
12710 |  | 0.344 | -0.54 | 39.49 | 45748.34 | cluster | External | 28 | 0.096 |  |  | 1.33 | 4.8 | 4:52 |  |  | 0.7 | 84.49 |  |  |  | 1160 | 65000 |  | 1342 | 1450.59 | 2014.11 | 1519.2 | 2109.37 | 1522.53 | 2113.99 | 0.76 | 1.82
12710 |  | 0.344 | -0.56 | 39.47 | 45748.36 | metal loss | External | 19 | 0.065 |  |  | 1.73 | 2.99 | 4:00 |  |  | 0.7 | 84.5 |  | MFL-A/XT |  | 1160 | 65000 |  | 1342 | 1451.09 | 2014.8
12710 |  | 0.344 | -0.57 | 39.46 | 45748.38 | metal loss | External | 15 | 0.052 |  |  | 2.01 | 4.33 | 6:17 |  |  | 0.7 | 84.5 |  | MFL-A/XT |  | 1160 | 65000 |  | 1342 | 1451.75 | 2015.72
12710 |  | 0.344 | -0.62 | 39.41 | 45748.42 | metal loss | External | 11 | 0.038 |  |  | 0.94 | 1.3 | 3:22 |  |  | 0.7 | 84.52 |  | MFL-A/XT |  | 1160 | 65000 |  | 1342
12710 |  | 0.344 | -0.64 | 39.39 | 45748.44 | metal loss | External | 20 | 0.069 |  |  | 0.75 | 1.34 | 3:01 |  |  | 0.7 | 84.52 |  | MFL-A/XT |  | 1160 | 65000 |  | 1342 | 1470.37 | 2041.57 | 1542.08 | 2141.13 | 1542.41 | 2141.6 | 0.75 | 1.85
12720 | 25.23 | 0.344 |  |  | 45787.83 | GirthWeld | [9 empty] | 1 | 0.7 | 96.22 |  |  |  | 1160 | 65000 |  | 1342
12720 |  | 0.344 | -25.03 | 0.19 | 45812.87 | metal loss | External | 10 | 0.034 |  |  | 0.59 | 1.02 | 4:55 | near girth weld |  | 0.7 | 104.21 |  | MFL-A/XT |  | 1160 | 65000 |  | 1342
12730 | 40.02 | 0.344 |  |  | 45813.06 | GirthWeld | [9 empty] | 1 | 1 | 104.27 |  |  |  | 1160 | 65000 |  | 1342
12730 |  | 0.344 | -1.15 | 38.87 | 45814.21 | metal loss | External | 13 | 0.045 |  |  | 1.5 | 0.59 | 3:16 |  |  | 1 | 104.65 |  | MFL-A/XT |  | 1160 | 65000 |  | 1342 | 1463.16 | 2031.56
12740 | 40.03 | 0.344 |  |  | 45853.08 | GirthWeld | [10 empty] | 1 | 117.58 |  |  |  | 1160 | 65000 |  | 1342
12750 | 18.47 | 0.344 |  |  | 45893.11 | GirthWeld | [10 empty] | 1 | 130.59 |  |  |  | 1160 | 65000 |  | 1342
12760 | 40.1 | 0.344 |  |  | 45911.58 | GirthWeld | [10 empty] | 1 | 135.84 |  |  |  | 1160 | 65000 |  | 1342
12770 | 31.8 | 0.344 |  |  | 45951.67 | GirthWeld | [10 empty] | 0.7 | 146.59 |  |  |  | 1160 | 65000 |  | 1342
12780 | 40.11 | 0.344 |  |  | 45983.47 | GirthWeld | [9 empty] | 1 | 0.7 | 153.85 |  |  |  | 1160 | 65000 |  | 1342
12780 |  | 0.344 | -39.01 | 1.1 | 46022.48 | metal loss | External | 27 | 0.093 |  |  | 1.61 | 2.36 | 7:36 |  |  | 0.7 | 162.54 |  | MFL-A/XT |  | 1160 | 65000 |  | 1342 | 1442.29 | 2002.58 | 1509.49 | 2095.89 | 1513.23 | 2101.08 | 0.77 | 1.81
12790 | 40.18 | 0.344 |  |  | 46023.58 | GirthWeld | [9 empty] | 2 | 0.7 | 162.75 |  |  |  | 1160 | 65000 |  | 1342
12790 |  | 0.344 | -0.71 | 39.46 | 46024.29 | metal loss | External | 14 | 0.048 |  |  | 0.32 | 1.14 | 7:36 |  |  | 0.7 | 162.89 |  | MFL-A/XT |  | 1160 | 65000 |  | 1342 | 1475.43 | 2048.6
12790 |  | 0.344 | -20.6 | 19.58 | 46044.18 | metal loss | External | 17 | 0.058 |  |  | 1.22 | 1.46 | 5:23 |  |  | 0.7 | 165.91 |  | MFL-A/XT |  | 1160 | 65000 |  | 1342 | 1464.15 | 2032.94
12800 | 40.24 | 0.344 |  |  | 46063.76 | GirthWeld | [9 empty] | 47 | 0.7 | 166.84 |  |  |  | 1160 | 65000 |  | 1342
12800 |  | 0.344 | -18.61 | 21.63 | 46082.37 | metal loss | External | 23 | 0.079 |  |  | 1.26 | 1.77 | 5:34 |  |  | 0.7 | 166.66 |  | MFL-A/XT |  | 1160 | 65000 |  | 1342 | 1457.97 | 2024.35 | 1527.98 | 2121.56 | 1529.52 | 2123.7 | 0.76 | 1.83
12800 |  | 0.344 | -18.96 | 21.27 | 46082.72 | metal loss | External | 20 | 0.069 |  |  | 0.71 | 1.14 | 5:23 |  |  | 0.7 | 166.64 |  | MFL-A/XT |  | 1160 | 65000 |  | 1342 | 1470.9 | 2042.3 | 1542.66 | 2141.95 | 1542.97 | 2142.38 | 0.75 | 1.85
12800 |  | 0.344 | -19.08 | 21.16 | 46082.84 | metal loss | External | 11 | 0.038 |  |  | 0.83 | 1.02 | 4:28 |  |  | 0.7 | 166.64 |  | MFL-A/XT |  | 1160 | 65000 |  | 1342
12800 |  | 0.344 | -19.31 | 20.93 | 46083.07 | metal loss | External | 34 | 0.117 |  |  | 1.02 | 1.58 | 5:14 |  |  | 0.7 | 166.62 |  | MFL-A/XT |  | 1160 | 65000 |  | 1342 | 1456.19 | 2021.88 | 1525.38 | 2117.95 | 1528.23 | 2121.91 | 0.76 | 1.83
12800 |  | 0.344 | -19.81 | 20.43 | 46083.56 | metal loss | External | 10 | 0.034 |  |  | 1.77 | 2.09 | 5:34 |  |  | 0.7 | 166.6 |  | MFL-A/XT |  | 1160 | 65000 |  | 1342
12800 |  | 0.344 | -19.81 | 20.42 | 46083.57 | metal loss | External | 13 | 0.045 |  |  | 1.81 | 0.59 | 5:19 |  |  | 0.7 | 166.6 |  | MFL-A/XT |  | 1160 | 65000 |  | 1342 | 1458.35 | 2024.88
12800 |  | 0.344 | -19.88 | 20.36 | 46083.64 | metal loss | External | 17 | 0.058 |  |  | 0.94 | 0.59 | 5:30 |  |  | 0.7 | 166.6 |  | MFL-A/XT |  | 1160 | 65000 |  | 1342 | 1468.52 | 2039.01
12800 |  | 0.344 | -20.13 | 20.11 | 46083.89 | metal loss | External | 15 | 0.052 |  |  | 0.83 | 1.06 | 4:28 |  |  | 0.7 | 166.59 |  | MFL-A/XT |  | 1160 | 65000 |  | 1342 | 1471.03 | 2042.48
12800 |  | 0.344 | -20.66 | 19.57 | 46084.42 | metal loss | External | 17 | 0.058 |  |  | 2.24 | 1.14 | 5:20 |  |  | 0.7 | 166.56 |  | MFL-A/XT |  | 1160 | 65000 |  | 1342 | 1442.96 | 2003.52
12800 |  | 0.344 | -20.71 | 19.52 | 46084.47 | metal loss | External | 14 | 0.048 |  |  | 0.79 | 1.06 | 4:27 |  |  | 0.7 | 166.56 |  | MFL-A/XT |  | 1160 | 65000 |  | 1342 | 1471.92 | 2043.73
12800 |  | 0.344 | -21.08 | 19.15 | 46084.84 | metal loss | External | 24 | 0.083 |  |  | 0.75 | 0.98 | 4:28 |  |  | 0.7 | 166.54 |  | MFL-A/XT |  | 1160 | 65000 |  | 1342 | 1468.76 | 2039.34 | 1540.21 | 2138.55 | 1540.89 | 2139.49 | 0.75 | 1.84
12800 |  | 0.344 | -21.24 | 19 | 46085 | metal loss | External | 12 | 0.041 |  |  | 1.93 | 1.38 | 5:23 |  |  | 0.7 | 166.53 |  | MFL-A/XT |  | 1160 | 65000 |  | 1342
12800 |  | 0.344 | -21.66 | 18.57 | 46085.42 | metal loss | External | 11 | 0.038 |  |  | 1.1 | 1.5 | 5:28 |  |  | 0.7 | 166.51 |  | MFL-A/XT |  | 1160 | 65000 |  | 1342
12800 |  | 0.344 | -21.87 | 18.36 | 46085.63 | metal loss | External | 15 | 0.052 |  |  | 1.69 | 1.73 | 4:26 |  |  | 0.7 | 166.5 |  | MFL-A/XT |  | 1160 | 65000 |  | 1342 | 1457.54 | 2023.76
12800 |  | 0.344 | -21.97 | 18.27 | 46085.72 | metal loss | External | 10 | 0.034 |  |  | 0.71 | 1.02 | 5:29 |  |  | 0.7 | 166.5 |  | MFL-A/XT |  | 1160 | 65000 |  | 1342
12800 |  | 0.344 | -22.22 | 18.02 | 46085.98 | metal loss | External | 11 | 0.038 |  |  | 2.13 | 1.02 | 4:29 |  |  | 0.7 | 166.48 |  | MFL-A/XT |  | 1160 | 65000 |  | 1342
12800 |  | 0.344 | -22.86 | 17.38 | 46086.62 | cluster | External | 28 | 0.096 |  |  | 1.57 | 3.42 | 5:29 |  |  | 0.7 | 166.45 |  |  |  | 1160 | 65000 |  | 1342 | 1442.41 | 2002.74 | 1509.57 | 2096 | 1518.52 | 2108.42 | 0.77 | 1.81
12800 |  | 0.344 | -22.88 | 17.36 | 46086.64 | metal loss | External | 10 | 0.034 |  |  | 1.58 | 1.65 | 5:05 |  |  | 0.7 | 166.45 |  | MFL-A/XT |  | 1160 | 65000 |  | 1342
12800 |  | 0.344 | -23.52 | 16.72 | 46087.28 | metal loss | External | 31 | 0.107 |  |  | 0.94 | 1.26 | 4:26 |  |  | 0.7 | 166.41 |  | MFL-A/XT |  | 1160 | 65000 |  | 1342 | 1460.64 | 2028.06 | 1530.73 | 2125.38 | 1532.75 | 2128.18 | 0.76 | 1.83
12800 |  | 0.344 | -23.56 | 16.67 | 46087.32 | metal loss | External | 20 | 0.069 |  |  | 0.87 | 1.14 | 5:25 |  |  | 0.7 | 166.41 |  | MFL-A/XT |  | 1160 | 65000 |  | 1342 | 1468.45 | 2038.9 | 1539.94 | 2138.16 | 1540.38 | 2138.79 | 0.75 | 1.84
12800 |  | 0.344 | -23.86 | 16.38 | 46087.61 | metal loss | External | 19 | 0.065 |  |  | 0.71 | 1.18 | 5:24 |  |  | 0.7 | 166.39 |  | MFL-A/XT |  | 1160 | 65000 |  | 1342 | 1471.2 | 2042.72
12800 |  | 0.344 | -23.97 | 16.26 | 46087.73 | metal loss | External | 10 | 0.034 |  |  | 0.94 | 1.18 | 4:26 |  |  | 0.7 | 166.38 |  | MFL-A/XT |  | 1160 | 65000 |  | 1342
12800 |  | 0.344 | -24.21 | 16.02 | 46087.97 | metal loss | External | 13 | 0.045 |  |  | 0.83 | 1.06 | 4:29 |  |  | 0.7 | 166.37 |  | MFL-A/XT |  | 1160 | 65000 |  | 1342 | 1471.78 | 2043.53
12800 |  | 0.344 | -24.57 | 15.67 | 46088.33 | metal loss | External | 14 | 0.048 |  |  | 0.79 | 1.14 | 5:18 |  |  | 0.7 | 166.35 |  | MFL-A/XT |  | 1160 | 65000 |  | 1342 | 1471.92 | 2043.73
12800 |  | 0.344 | -24.76 | 15.47 | 46088.52 | metal loss | External | 16 | 0.055 |  |  | 0.71 | 1.22 | 5:18 |  |  | 0.7 | 166.34 |  | MFL-A/XT |  | 1160 | 65000 |  | 1342 | 1472.08 | 2043.95
12800 |  | 0.344 | -24.79 | 15.45 | 46088.55 | metal loss | External | 10 | 0.034 |  |  | 0.75 | 1.02 | 4:30 |  |  | 0.7 | 166.33 |  | MFL-A/XT |  | 1160 | 65000 |  | 1342
12800 |  | 0.344 | -25.16 | 15.08 | 46088.91 | metal loss | External | 13 | 0.045 |  |  | 1.38 | 1.5 | 5:23 |  |  | 0.7 | 166.31 |  | MFL-A/XT |  | 1160 | 65000 |  | 1342 | 1464.91 | 2034
12800 |  | 0.344 | -25.41 | 14.82 | 46089.17 | metal loss | External | 11 | 0.038 |  |  | 0.51 | 1.14 | 5:20 |  |  | 0.7 | 166.29 |  | MFL-A/XT |  | 1160 | 65000 |  | 1342
12800 |  | 0.344 | -25.69 | 14.54 | 46089.45 | metal loss | External | 17 | 0.058 |  |  | 0.98 | 1.18 | 4:30 |  |  | 0.7 | 166.28 |  | MFL-A/XT |  | 1160 | 65000 |  | 1342 | 1467.97 | 2038.24
12800 |  | 0.344 | -25.75 | 14.48 | 46089.51 | metal loss | External | 12 | 0.041 |  |  | 0.91 | 1.46 | 5:18 |  |  | 0.7 | 166.27 |  | MFL-A/XT |  | 1160 | 65000 |  | 1342
12800 |  | 0.344 | -26.07 | 14.17 | 46089.83 | metal loss | External | 13 | 0.045 |  |  | 0.79 | 1.3 | 5:24 |  |  | 0.7 | 166.25 |  | MFL-A/XT |  | 1160 | 65000 |  | 1342 | 1472.26 | 2044.19
12800 |  | 0.344 | -26.28 | 13.96 | 46090.03 | metal loss | External | 16 | 0.055 |  |  | 0.83 | 1.18 | 4:28 |  |  | 0.7 | 166.24 |  | MFL-A/XT |  | 1160 | 65000 |  | 1342 | 1470.64 | 2041.95
12800 |  | 0.344 | -26.44 | 13.8 | 46090.2 | metal loss | External | 19 | 0.065 |  |  | 0.71 | 1.34 | 5:19 |  |  | 0.7 | 166.23 |  | MFL-A/XT |  | 1160 | 65000 |  | 1342 | 1471.2 | 2042.72
12800 |  | 0.344 | -27.62 | 12.61 | 46091.38 | metal loss | External | 14 | 0.048 |  |  | 0.94 | 1.1 | 4:39 |  |  | 0.7 | 166.14 |  | MFL-A/XT |  | 1160 | 65000 |  | 1342 | 1470.01 | 2041.08
12800 |  | 0.344 | -28.17 | 12.06 | 46091.93 | metal loss | External | 14 | 0.048 |  |  | 1.18 | 1.53 | 4:30 |  |  | 0.7 | 166.1 |  | MFL-A/XT |  | 1160 | 65000 |  | 1342 | 1466.83 | 2036.65
12800 |  | 0.344 | -28.88 | 11.35 | 46092.64 | metal loss | External | 10 | 0.034 |  |  | 0.32 | 1.5 | 4:30 |  |  | 0.7 | 166.05 |  | MFL-A/XT |  | 1160 | 65000 |  | 1342
12800 |  | 0.344 | -29.01 | 11.23 | 46092.77 | metal loss | External | 11 | 0.038 |  |  | 2.13 | 1.58 | 5:24 |  |  | 0.7 | 166.04 |  | MFL-A/XT |  | 1160 | 65000 |  | 1342
12800 |  | 0.344 | -29.35 | 10.88 | 46093.11 | metal loss | External | 13 | 0.045 |  |  | 0.87 | 1.14 | 5:27 |  |  | 0.7 | 166.01 |  | MFL-A/XT |  | 1160 | 65000 |  | 1342 | 1471.41 | 2043.01
12800 |  | 0.344 | -29.8 | 10.43 | 46093.56 | metal loss | External | 11 | 0.038 |  |  | 1.97 | 0.59 | 4:26 |  |  | 0.7 | 165.98 |  | MFL-A/XT |  | 1160 | 65000 |  | 1342
12800 |  | 0.344 | -29.87 | 10.36 | 46093.63 | metal loss | External | 17 | 0.058 |  |  | 1.42 | 4.41 | 4:57 |  |  | 0.7 | 165.97 |  | MFL-A/XT |  | 1160 | 65000 |  | 1342 | 1460.34 | 2027.65
12800 |  | 0.344 | -30.12 | 10.11 | 46093.88 | metal loss | External | 19 | 0.065 |  |  | 1.34 | 1.65 | 5:16 |  |  | 0.7 | 165.95 |  | MFL-A/XT |  | 1160 | 65000 |  | 1342 | 1459.8 | 2026.89
12800 |  | 0.344 | -30.28 | 9.95 | 46094.04 | metal loss | External | 16 | 0.055 |  |  | 1.22 | 1.34 | 4:29 |  |  | 0.7 | 165.94 |  | MFL-A/XT |  | 1160 | 65000 |  | 1342 | 1464.94 | 2034.03
12800 |  | 0.344 | -30.7 | 9.53 | 46094.46 | metal loss | External | 15 | 0.052 |  |  | 0.67 | 1.26 | 5:12 |  |  | 0.7 | 165.91 |  | MFL-A/XT |  | 1160 | 65000 |  | 1342 | 1472.85 | 2045.02
12800 |  | 0.344 | -30.88 | 9.36 | 46094.64 | metal loss | External | 11 | 0.038 |  |  | 0.83 | 1.26 | 5:15 |  |  | 0.7 | 165.89 |  | MFL-A/XT |  | 1160 | 65000 |  | 1342
12800 |  | 0.344 | -39.21 | 1.03 | 46102.96 | metal loss | External | 22 | 0.076 |  |  | 0.71 | 1.06 | 6:23 |  |  | 0.7 | 165.16 |  | MFL-A/XT |  | 1160 | 65000 |  | 1342 | 1470.28 | 2041.44 | 1541.95 | 2140.96 | 1542.4 | 2141.58 | 0.75 | 1.85
12800 |  | 0.344 | -39.26 | 0.98 | 46103.01 | metal loss | External | 14 | 0.048 |  |  | 0.83 | 1.38 | 7:13 |  |  | 0.7 | 165.16 |  | MFL-A/XT |  | 1160 | 65000 |  | 1342 | 1471.54 | 2043.19
12800 |  | 0.344 | -39.31 | 0.93 | 46103.07 | cluster | External | 32 | 0.11 |  |  | 1.38 | 3.5 | 5:06 |  |  | 0.7 | 165.15 |  |  |  | 1160 | 65000 |  | 1342 | 1444.48 | 2005.62 | 1511.74 | 2099.01 | 1523.54 | 2115.4 | 0.77 | 1.81
12810 | 40.14 | 0.344 |  |  | 46103.99 | GirthWeld | [10 empty] | 1 | 165.07 |  |  |  | 1160 | 65000 |  | 1342
12820 | 40.11 | 0.344 |  |  | 46144.13 | GirthWeld | [9 empty] | 6 | 1 | 160.73 |  |  |  | 1160 | 65000 |  | 1342
12820 |  | 0.344 | -39.12 | 0.99 | 46183.26 | metal loss | External | 25 | 0.086 |  |  | 0.55 | 1.22 | 7:40 |  |  | 1 | 156.19 |  | MFL-A/XT |  | 1160 | 65000 |  | 1342 | 1471.95 | 2043.76 | 1543.77 | 2143.49 | 1544.19 | 2144.07 | 0.75 | 1.85
12820 |  | 0.344 | -39.2 | 0.91 | 46183.33 | cluster | External | 45 | 0.155 |  |  | 1.54 | 4.61 | 4:51 |  |  | 1 | 156.18 |  |  |  | 1160 | 65000 |  | 1342 | 1416.84 | 1967.24 | 1476.27 | 2049.77 | 1483.05 | 2059.18 | 0.79 | 1.77
12820 |  | 0.344 | -39.21 | 0.91 | 46183.34 | metal loss | External | 12 | 0.041 |  |  | 0.98 | 1.69 | 7:05 |  |  | 1 | 156.18 |  | MFL-A/XT |  | 1160 | 65000 |  | 1342
12820 |  | 0.344 | -39.21 | 0.9 | 46183.35 | metal loss | External | 60 | 0.206 |  |  | 0.75 | 0.77 | 3:25 |  |  | 1 | 156.18 |  | MFL-A/XT |  | 1160 | 65000 |  | 1342 | 1450.49 | 2013.96 | 1515.35 | 2104.02 | 1521.89 | 2113.1 | 0.77 | 1.81
12820 |  | 0.344 | -39.26 | 0.86 | 46183.39 | metal loss | External | 40 | 0.138 |  |  | 0.63 | 2.64 | 4:02 |  |  | 1 | 156.17 |  | MFL-A/XT |  | 1160 | 65000 |  | 1342 | 1466.42 | 2036.08 | 1537.06 | 2134.16 | 1538.68 | 2136.42 | 0.75 | 1.84
12820 |  | 0.344 | -39.29 | 0.83 | 46183.42 | metal loss | External | 15 | 0.052 |  |  | 1.61 | 1.38 | 6:00 |  |  | 1 | 156.17 |  | MFL-A/XT |  | 1160 | 65000 |  | 1342 | 1459.05 | 2025.86
12830 | 40.16 | 0.344 |  |  | 46184.25 | GirthWeld | [9 empty] | 8 | 0.7 | 156.08 |  |  |  | 1160 | 65000 |  | 1342
12830 |  | 0.344 | -20.6 | 19.55 | 46204.85 | metal loss | External | 16 | 0.055 |  |  | 1.1 | 1.81 | 5:42 |  |  | 0.7 | 154.04 |  | MFL-A/XT |  | 1160 | 65000 |  | 1342 | 1466.69 | 2036.47
12830 |  | 0.344 | -20.7 | 19.45 | 46204.95 | metal loss | External | 15 | 0.052 |  |  | 0.79 | 1.06 | 6:47 |  |  | 0.7 | 154.03 |  | MFL-A/XT |  | 1160 | 65000 |  | 1342 | 1471.45 | 2043.07
12830 |  | 0.344 | -21.18 | 18.98 | 46205.43 | metal loss | External | 10 | 0.034 |  |  | 0.63 | 1.14 | 6:47 |  |  | 0.7 | 153.99 |  | MFL-A/XT |  | 1160 | 65000 |  | 1342
12830 |  | 0.344 | -23.18 | 16.97 | 46207.43 | metal loss | External | 25 | 0.086 |  |  | 0.67 | 1.26 | 6:19 |  |  | 0.7 | 153.82 |  | MFL-A/XT |  | 1160 | 65000 |  | 1342 | 1469.97 | 2041.02 | 1541.56 | 2140.41 | 1542.17 | 2141.26 | 0.75 | 1.85
12830 |  | 0.344 | -23.19 | 16.97 | 46207.43 | metal loss | External | 15 | 0.052 |  |  | 0.79 | 0.75 | 6:52 |  |  | 0.7 | 153.82 |  | MFL-A/XT |  | 1160 | 65000 |  | 1342 | 1471.45 | 2043.07
12830 |  | 0.344 | -23.85 | 16.31 | 46208.09 | metal loss | External | 23 | 0.079 |  |  | 0.79 | 1.65 | 6:13 |  |  | 0.7 | 153.77 |  | MFL-A/XT |  | 1160 | 65000 |  | 1342 | 1468.47 | 2038.93 | 1539.91 | 2138.12 | 1540.56 | 2139.02 | 0.75 | 1.84
12830 |  | 0.344 | -24.25 | 15.91 | 46208.5 | metal loss | External | 20 | 0.069 |  |  | 0.83 | 1.34 | 6:30 |  |  | 0.7 | 153.74 |  | MFL-A/XT |  | 1160 | 65000 |  | 1342 | 1469.24 | 2040.01 | 1540.82 | 2139.39 | 1541.23 | 2139.95 | 0.75 | 1.84
12830 |  | 0.344 | -24.35 | 15.81 | 46208.59 | metal loss | External | 10 | 0.034 |  |  | 0.83 | 1.3 | 5:17 |  |  | 0.7 | 153.73 |  | MFL-A/XT |  | 1160 | 65000 |  | 1342
12840 | 40.16 | 0.344 |  |  | 46224.4 | GirthWeld | [9 empty] | 31 | 0.7 | 152.69 |  |  |  | 1160 | 65000 |  | 1342
12840 |  | 0.344 | -2.21 | 37.95 | 46226.61 | metal loss | External | 12 | 0.041 |  |  | 1.34 | 2.32 | 5:54 |  |  | 0.7 | 152.55 |  | MFL-A/XT |  | 1160 | 65000 |  | 1342
12840 |  | 0.344 | -13.55 | 26.61 | 46237.96 | metal loss | External | 12 | 0.041 |  |  | 0.91 | 2.01 | 6:10 |  |  | 0.7 | 151.84 |  | MFL-A/XT |  | 1160 | 65000 |  | 1342
12840 |  | 0.344 | -14.16 | 26 | 46238.56 | metal loss | External | 13 | 0.045 |  |  | 0.94 | 1.53 | 4:58 |  |  | 0.7 | 151.81 |  | MFL-A/XT |  | 1160 | 65000 |  | 1342 | 1470.49 | 2041.74
12840 |  | 0.344 | -14.59 | 25.57 | 46239 | cluster | External | 19 | 0.065 |  |  | 2.17 | 1.93 | 5:26 |  |  | 0.7 | 151.79 |  |  |  | 1160 | 65000 |  | 1342 | 1440.52 | 2000.12
12840 |  | 0.344 | -14.83 | 25.33 | 46239.23 | cluster | External | 23 | 0.079 |  |  | 1.96 | 6.77 | 4:26 |  |  | 0.7 | 151.77 |  |  |  | 1160 | 65000 |  | 1342 | 1437.83 | 1996.39 | 1504.34 | 2088.74 | 1512.76 | 2100.43 | 0.77 | 1.8
12840 |  | 0.344 | -14.87 | 25.29 | 46239.28 | metal loss | External | 15 | 0.052 |  |  | 0.47 | 0.87 | 5:59 |  |  | 0.7 | 151.77 |  | MFL-A/XT |  | 1160 | 65000 |  | 1342 | 1474.49 | 2047.29
12840 |  | 0.344 | -15.54 | 24.62 | 46239.95 | metal loss | External | 12 | 0.041 |  |  | 1.42 | 0.75 | 6:35 |  |  | 0.7 | 151.74 |  | MFL-A/XT |  | 1160 | 65000 |  | 1342
12840 |  | 0.344 | -15.59 | 24.58 | 46239.99 | metal loss | External | 18 | 0.062 |  |  | 0.75 | 1.34 | 6:05 |  |  | 0.7 | 151.73 |  | MFL-A/XT |  | 1160 | 65000 |  | 1342 | 1471.03 | 2042.48
12840 |  | 0.344 | -15.78 | 24.39 | 46240.18 | metal loss | External | 12 | 0.041 |  |  | 0.51 | 0.98 | 6:26 |  |  | 0.7 | 151.72 |  | MFL-A/XT |  | 1160 | 65000 |  | 1342
12840 |  | 0.344 | -16.43 | 23.73 | 46240.84 | metal loss | External | 15 | 0.052 |  |  | 0.47 | 0.83 | 5:27 |  |  | 0.7 | 151.69 |  | MFL-A/XT |  | 1160 | 65000 |  | 1342 | 1474.4 | 2047.17
12840 |  | 0.344 | -16.51 | 23.65 | 46240.92 | metal loss | External | 16 | 0.055 |  |  | 1.73 | 2.68 | 5:58 |  |  | 0.7 | 151.69 |  | MFL-A/XT |  | 1160 | 65000 |  | 1342 | 1455.23 | 2020.55
12840 |  | 0.344 | -16.7 | 23.47 | 46241.1 | metal loss | External | 13 | 0.045 |  |  | 0.47 | 0.63 | 6:19 |  |  | 0.7 | 151.68 |  | MFL-A/XT |  | 1160 | 65000 |  | 1342 | 1474.66 | 2047.53
12840 |  | 0.344 | -17 | 23.16 | 46241.41 | metal loss | External | 15 | 0.052 |  |  | 1.38 | 1.89 | 5:59 |  |  | 0.7 | 151.66 |  | MFL-A/XT |  | 1160 | 65000 |  | 1342 | 1463 | 2031.34
12840 |  | 0.344 | -25.83 | 14.34 | 46250.23 | metal loss | External | 15 | 0.052 |  |  | 0.67 | 1.18 | 9:46 |  |  | 0.7 | 151.3 |  | MFL-A/XT |  | 1160 | 65000 |  | 1342 | 1472.73 | 2044.85
12840 |  | 0.344 | -27.39 | 12.77 | 46251.8 | metal loss | External | 11 | 0.038 |  |  | 0.59 | 0.94 | 9:55 |  |  | 0.7 | 151.25 |  | MFL-A/XT |  | 1160 | 65000 |  | 1342
12840 |  | 0.344 | -27.57 | 12.6 | 46251.97 | metal loss | External | 18 | 0.062 |  |  | 0.71 | 1.22 | 9:53 |  |  | 0.7 | 151.24 |  | MFL-A/XT |  | 1160 | 65000 |  | 1342 | 1471.5 | 2043.14
12840 |  | 0.344 | -27.76 | 12.41 | 46252.16 | metal loss | External | 15 | 0.052 |  |  | 0.59 | 1.02 | 9:41 |  |  | 0.7 | 151.24 |  | MFL-A/XT |  | 1160 | 65000 |  | 1342 | 1473.52 | 2045.95
12840 |  | 0.344 | -27.93 | 12.23 | 46252.34 | metal loss | External | 12 | 0.041 |  |  | 0.87 | 1.42 | 9:46 |  |  | 0.7 | 151.23 |  | MFL-A/XT |  | 1160 | 65000 |  | 1342
12840 |  | 0.344 | -28.15 | 12.01 | 46252.56 | metal loss | External | 33 | 0.114 |  |  | 0.51 | 1.06 | 10:04 |  |  | 0.7 | 151.23 |  | MFL-A/XT |  | 1160 | 65000 |  | 1342 | 1470.95 | 2042.38 | 1542.52 | 2141.75 | 1543.25 | 2142.76 | 0.75 | 1.85
12840 |  | 0.344 | -28.29 | 11.88 | 46252.69 | metal loss | External | 24 | 0.083 |  |  | 0.51 | 1.26 | 9:51 |  |  | 0.7 | 151.22 |  | MFL-A/XT |  | 1160 | 65000 |  | 1342 | 1472.65 | 2044.74 | 1544.57 | 2144.6 | 1544.89 | 2145.05 | 0.75 | 1.85
12840 |  | 0.344 | -28.88 | 11.29 | 46253.28 | metal loss | External | 21 | 0.072 |  |  | 0.67 | 1.22 | 9:49 |  |  | 0.7 | 151.21 |  | MFL-A/XT |  | 1160 | 65000 |  | 1342 | 1471.13 | 2042.62 | 1542.91 | 2142.29 | 1543.25 | 2142.76 | 0.75 | 1.85
12840 |  | 0.344 | -29.06 | 11.1 | 46253.47 | metal loss | External | 14 | 0.048 |  |  | 0.71 | 1.14 | 9:40 |  |  | 0.7 | 151.2 |  | MFL-A/XT |  | 1160 | 65000 |  | 1342 | 1472.65 | 2044.73
12840 |  | 0.344 | -32.63 | 7.53 | 46257.04 | metal loss | External | 13 | 0.045 |  |  | 1.14 | 1.65 | 9:22 |  |  | 0.7 | 151.11 |  | MFL-A/XT |  | 1160 | 65000 |  | 1342 | 1468.18 | 2038.53
12840 |  | 0.344 | -32.66 | 7.51 | 46257.06 | metal loss | External | 16 | 0.055 |  |  | 0.91 | 0.79 | 9:54 |  |  | 0.7 | 151.11 |  | MFL-A/XT |  | 1160 | 65000 |  | 1342 | 1469.69 | 2040.63
12840 |  |  |  |  | 46263.24 | Attachment | [7 empty] | 5:00 | Repair Marker @12:00 2012 Dig #32 Recoat |  |  | 150.94
12840 |  | 0.344 | -39.14 | 1.02 | 46263.54 | metal loss | External | 32 | 0.11 |  |  | 1.14 | 6.5 | 5:51 | Recoat |  | 0.7 | 150.93 |  | MFL-A/XT |  | 1160 | 65000 |  | 1342 | 1453.5 | 2018.15 | 1522.37 | 2113.77 | 1525.41 | 2118 | 0.76 | 1.82
12840 |  | 0.344 | -39.16 | 1.01 | 46263.56 | metal loss | External | 47 | 0.162 |  |  | 0.67 | 1.38 | 4:27 | Recoat |  | 0.7 | 150.93 |  | MFL-A/XT |  | 1160 | 65000 |  | 1342 | 1462.07 | 2030.04 | 1531.47 | 2126.41 | 1534.22 | 2130.22 | 0.76 | 1.83
12840 |  | 0.344 | -39.18 | 0.98 | 46263.59 | metal loss | External | 20 | 0.069 |  |  | 1.65 | 1.22 | 7:36 | Recoat |  | 0.7 | 150.93 |  | MFL-A/XT |  | 1160 | 65000 |  | 1342 | 1451.38 | 2015.21 | 1520.43 | 2111.08 | 1521.89 | 2113.1 | 0.76 | 1.82
12840 |  | 0.344 | -39.21 | 0.96 | 46263.61 | metal loss | External | 19 | 0.065 |  |  | 0.67 | 1.26 | 9:28 | Recoat |  | 0.7 | 150.93 |  | MFL-A/XT |  | 1160 | 65000 |  | 1342 | 1471.83 | 2043.6
12840 |  | 0.344 | -39.23 | 0.93 | 46263.64 | metal loss | External | 18 | 0.062 |  |  | 0.71 | 1.34 | 8:48 | Recoat |  | 0.7 | 150.93 |  | MFL-A/XT |  | 1160 | 65000 |  | 1342 | 1471.5 | 2043.14
12840 |  | 0.344 | -39.24 | 0.92 | 46263.64 | metal loss | External | 15 | 0.052 |  |  | 0.51 | 1.02 | 1:22 | Recoat |  | 0.7 | 150.93 |  | MFL-A/XT |  | 1160 | 65000 |  | 1342 | 1474.13 | 2046.79
12840 |  | 0.344 | -39.29 | 0.87 | 46263.7 | metal loss | External | 12 | 0.041 |  |  | 0.47 | 2.28 | 7:59 | Recoat |  | 0.7 | 150.92 |  | MFL-A/XT |  | 1160 | 65000 |  | 1342
12850 | 40.14 | 0.344 |  |  | 46264.57 | GirthWeld | [9 empty] | 28 | 0.7 | 150.9 |  |  |  | 1160 | 65000 |  | 1342
12850 |  | 0.344 | -0.79 | 39.35 | 46265.36 | cluster | External | 29 | 0.1 |  |  | 0.72 | 6.89 | 6:27 | Recoat |  | 0.7 | 150.87 |  |  |  | 1160 | 65000 |  | 1342 | 1467.94 | 2038.2 | 1539.18 | 2137.11 | 1540.97 | 2139.59 | 0.75 | 1.84
12850 |  | 0.344 | -0.79 | 39.35 | 46265.36 | cluster | External | 32 | 0.11 |  |  | 0.67 | 4.17 | 8:59 | Recoat |  | 0.7 | 150.87 |  |  |  | 1160 | 65000 |  | 1342 | 1467.83 | 2038.05 | 1538.97 | 2136.82 | 1540.34 | 2138.72 | 0.75 | 1.84
12850 |  | 0.344 | -0.8 | 39.34 | 46265.37 | metal loss | External | 13 | 0.045 |  |  | 0.83 | 1.97 | 2:32 | Recoat |  | 0.7 | 150.87 |  | MFL-A/XT |  | 1160 | 65000 |  | 1342 | 1471.78 | 2043.53
12850 |  | 0.344 | -0.8 | 39.34 | 46265.37 | metal loss | External | 37 | 0.127 |  |  | 0.51 | 1.3 | 8:01 | Recoat |  | 0.7 | 150.87 |  | MFL-A/XT |  | 1160 | 65000 |  | 1342 | 1470.38 | 2041.59 | 1541.79 | 2140.73 | 1542.69 | 2141.98 | 0.75 | 1.85
12850 |  | 0.344 | -0.81 | 39.33 | 46265.38 | metal loss | External | 26 | 0.089 |  |  | 0.55 | 1.93 | 3:42 | Recoat |  | 0.7 | 150.87 |  | MFL-A/XT |  | 1160 | 65000 |  | 1342 | 1471.74 | 2043.48 | 1543.53 | 2143.16 | 1544 | 2143.8 | 0.75 | 1.85
12850 |  | 0.344 | -0.82 | 39.33 | 46265.38 | metal loss | External | 10 | 0.034 |  |  | 0.83 | 1.42 | 3:08 | Recoat |  | 0.7 | 150.87 |  | MFL-A/XT |  | 1160 | 65000 |  | 1342
12850 |  | 0.344 | -0.82 | 39.32 | 46265.39 | metal loss | External | 18 | 0.062 |  |  | 1.14 | 3.03 | 4:29 | Recoat |  | 0.7 | 150.87 |  | MFL-A/XT |  | 1160 | 65000 |  | 1342 | 1464.7 | 2033.7
12850 |  | 0.344 | -0.85 | 39.29 | 46265.42 | metal loss | External | 17 | 0.058 |  |  | 0.51 | 0.91 | 10:01 | Recoat |  | 0.7 | 150.86 |  | MFL-A/XT |  | 1160 | 65000 |  | 1342 | 1473.82 | 2046.36
12850 |  |  |  |  | 46265.75 | Attachment | [7 empty] | 5:00 | Repair Marker @12:00 2012 Dig #32 Recoat |  |  | 150.85
12850 |  |  |  |  | 46269.12 | Area Start Sleeve | [8 empty] | 2012 Dig #32 |  |  | 150.72
12850 |  |  |  |  | 46272.19 | Area End Sleeve | [8 empty] | 2012 Dig #32 |  |  | 150.59
12850 |  | 0.344 | -8.11 | 32.03 | 46272.68 | metal loss | External | 32 | 0.11 |  |  | 1.69 | 2.28 | 7:15 |  |  | 0.7 | 150.56 |  | MFL-A/XT |  | 1160 | 65000 |  | 1342 | 1431.47 | 1987.56 | 1496.19 | 2077.43 | 1502.19 | 2085.76 | 0.78 | 1.79
12850 |  | 0.344 | -8.18 | 31.96 | 46272.75 | metal loss | External | 21 | 0.072 |  |  | 1.06 | 1.65 | 7:58 |  |  | 0.7 | 150.56 |  | MFL-A/XT |  | 1160 | 65000 |  | 1342 | 1464.03 | 2032.77 | 1534.94 | 2131.23 | 1535.77 | 2132.38 | 0.76 | 1.84
12850 |  | 0.344 | -8.24 | 31.9 | 46272.81 | metal loss | External | 12 | 0.041 |  |  | 0.67 | 3.19 | 8:34 |  |  | 0.7 | 150.56 |  | MFL-A/XT |  | 1160 | 65000 |  | 1342
12850 |  | 0.344 | -8.63 | 31.51 | 46273.2 | metal loss | External | 15 | 0.052 |  |  | 1.14 | 1.42 | 6:49 |  |  | 0.7 | 150.54 |  | MFL-A/XT |  | 1160 | 65000 |  | 1342 | 1466.82 | 2036.64
12850 |  | 0.344 | -9.19 | 30.95 | 46273.76 | metal loss | External | 11 | 0.038 |  |  | 0.94 | 1.5 | 7:06 |  |  | 0.7 | 150.51 |  | MFL-A/XT |  | 1160 | 65000 |  | 1342
12850 |  | 0.344 | -9.63 | 30.51 | 46274.2 | metal loss | External | 20 | 0.069 |  |  | 0.75 | 1.22 | 6:53 |  |  | 0.7 | 150.49 |  | MFL-A/XT |  | 1160 | 65000 |  | 1342 | 1470.37 | 2041.57 | 1542.08 | 2141.13 | 1542.41 | 2141.6 | 0.75 | 1.85
12850 |  | 0.344 | -10.22 | 29.92 | 46274.79 | metal loss | External | 20 | 0.069 |  |  | 1.53 | 1.53 | 7:24 |  |  | 0.7 | 150.46 |  | MFL-A/XT |  | 1160 | 65000 |  | 1342 | 1454.31 | 2019.28 | 1523.84 | 2115.82 | 1525.12 | 2117.59 | 0.76 | 1.82
12850 |  | 0.344 | -20.01 | 20.13 | 46284.58 | metal loss | External | 12 | 0.041 |  |  | 0.47 | 0.79 | 6:07 |  |  | 0.7 | 149.92 |  | MFL-A/XT |  | 1160 | 65000 |  | 1342
12850 |  | 0.344 | -20.1 | 20.04 | 46284.67 | metal loss | External | 22 | 0.076 |  |  | 0.71 | 1.65 | 6:03 |  |  | 0.7 | 149.91 |  | MFL-A/XT |  | 1160 | 65000 |  | 1342 | 1470.28 | 2041.44 | 1541.95 | 2140.96 | 1542.4 | 2141.58 | 0.75 | 1.85
12850 |  | 0.344 | -20.84 | 19.3 | 46285.4 | cluster | External | 25 | 0.086 |  |  | 0.79 | 4.21 | 7:19 |  |  | 0.7 | 149.87 |  |  |  | 1160 | 65000 |  | 1342 | 1467.76 | 2037.95 | 1539.07 | 2136.96 | 1540.16 | 2138.48 | 0.75 | 1.84
12850 |  | 0.344 | -21.13 | 19.01 | 46285.7 | metal loss | External | 18 | 0.062 |  |  | 0.55 | 1.02 | 6:52 |  |  | 0.7 | 149.86 |  | MFL-A/XT |  | 1160 | 65000 |  | 1342 | 1473.3 | 2045.64
12850 |  | 0.344 | -21.55 | 18.59 | 46286.12 | metal loss | External | 13 | 0.045 |  |  | 1.73 | 2.17 | 5:33 |  |  | 0.7 | 149.84 |  | MFL-A/XT |  | 1160 | 65000 |  | 1342 | 1459.67 | 2026.72
12850 |  | 0.344 | -21.64 | 18.5 | 46286.21 | metal loss | External | 15 | 0.052 |  |  | 0.67 | 1.18 | 9:03 |  |  | 0.7 | 149.83 |  | MFL-A/XT |  | 1160 | 65000 |  | 1342 | 1472.85 | 2045.02
12850 |  | 0.344 | -22.19 | 17.95 | 46286.75 | metal loss | External | 13 | 0.045 |  |  | 0.43 | 0.67 | 9:16 |  |  | 0.7 | 149.8 |  | MFL-A/XT |  | 1160 | 65000 |  | 1342 | 1474.95 | 2047.93
12850 |  | 0.344 | -22.27 | 17.87 | 46286.84 | metal loss | External | 21 | 0.072 |  |  | 0.51 | 1.22 | 9:07 |  |  | 0.7 | 149.8 |  | MFL-A/XT |  | 1160 | 65000 |  | 1342 | 1473.16 | 2045.45 | 1545.17 | 2145.43 | 1545.37 | 2145.71 | 0.75 | 1.85
12850 |  | 0.344 | -22.61 | 17.53 | 46287.18 | metal loss | External | 10 | 0.034 |  |  | 0.75 | 1.46 | 6:23 |  |  | 0.7 | 149.78 |  | MFL-A/XT |  | 1160 | 65000 |  | 1342
12850 |  | 0.344 | -23.92 | 16.22 | 46288.49 | metal loss | External | 32 | 0.11 |  |  | 1.14 | 1.53 | 5:53 |  |  | 0.7 | 149.72 |  | MFL-A/XT |  | 1160 | 65000 |  | 1342 | 1453.07 | 2017.55 | 1521.86 | 2113.07 | 1524.96 | 2117.38 | 0.76 | 1.82
12850 |  | 0.344 | -29.32 | 10.82 | 46293.89 | metal loss | External | 11 | 0.038 |  |  | 0.83 | 1.53 | 6:13 |  |  | 0.7 | 149.49 |  | MFL-A/XT |  | 1160 | 65000 |  | 1342
12850 |  | 0.344 | -29.78 | 10.36 | 46294.35 | metal loss | External | 14 | 0.048 |  |  | 1.18 | 1.77 | 6:12 |  |  | 0.7 | 149.48 |  | MFL-A/XT |  | 1160 | 65000 |  | 1342 | 1467 | 2036.89
12850 |  | 0.344 | -31.3 | 8.84 | 46295.87 | metal loss | External | 10 | 0.034 |  |  | 1.18 | 1.69 | 5:46 |  |  | 0.7 | 149.42 |  | MFL-A/XT |  | 1160 | 65000 |  | 1342
12860 | 40.09 | 0.344 |  |  | 46304.71 | GirthWeld | [9 empty] | 5 | 0.7 | 149.08 |  |  |  | 1160 | 65000 |  | 1342
12860 |  | 0.344 | -37.85 | 2.24 | 46342.56 | metal loss | External | 18 | 0.062 |  |  | 0.83 | 1.34 | 8:15 |  |  | 0.7 | 147.35 |  | MFL-A/XT |  | 1160 | 65000 |  | 1342 | 1469.86 | 2040.86
12860 |  | 0.344 | -38 | 2.09 | 46342.71 | metal loss | External | 12 | 0.041 |  |  | 0.59 | 0.98 | 8:00 |  |  | 0.7 | 147.34 |  | MFL-A/XT |  | 1160 | 65000 |  | 1342
12860 |  | 0.344 | -38.3 | 1.79 | 46343.01 | metal loss | External | 21 | 0.072 |  |  | 0.94 | 1.26 | 8:23 |  |  | 0.7 | 147.33 |  | MFL-A/XT |  | 1160 | 65000 |  | 1342 | 1466.44 | 2036.11 | 1537.66 | 2135.01 | 1538.32 | 2135.93 | 0.75 | 1.84
12860 |  | 0.344 | -38.86 | 1.23 | 46343.57 | metal loss | External | 14 | 0.048 |  |  | 1.14 | 1.61 | 8:37 |  |  | 0.7 | 147.3 |  | MFL-A/XT |  | 1160 | 65000 |  | 1342 | 1467.33 | 2037.36
12860 |  | 0.344 | -39.2 | 0.89 | 46343.91 | metal loss | External | 10 | 0.034 |  |  | 0.83 | 2.32 | 8:11 |  |  | 0.7 | 147.28 |  | MFL-A/XT |  | 1160 | 65000 |  | 1342
12870 | 39.92 | 0.344 |  |  | 46344.8 | GirthWeld | [9 empty] | 4 | 0.7 | 147.24 |  |  |  | 1160 | 65000 |  | 1342
12870 |  | 0.344 | -0.78 | 39.14 | 46345.58 | metal loss | External | 11 | 0.038 |  |  | 0.79 | 1.53 | 3:41 |  |  | 0.7 | 147.2 |  | MFL-A/XT |  | 1160 | 65000 |  | 1342
12870 |  | 0.344 | -0.79 | 39.13 | 46345.6 | metal loss | External | 16 | 0.055 |  |  | 0.55 | 2.44 | 3:02 |  |  | 0.7 | 147.2 |  | MFL-A/XT |  | 1160 | 65000 |  | 1342 | 1473.66 | 2046.14
12870 |  | 0.344 | -0.8 | 39.13 | 46345.6 | metal loss | External | 43 | 0.148 |  |  | 0.55 | 0.91 | 9:20 |  |  | 0.7 | 147.2 |  | MFL-A/XT |  | 1160 | 65000 |  | 1342 | 1467.68 | 2037.84 | 1538.43 | 2136.07 | 1539.95 | 2138.18 | 0.75 | 1.84
12870 |  | 0.344 | -0.8 | 39.12 | 46345.6 | metal loss | External | 31 | 0.107 |  |  | 0.63 | 2.52 | 7:09 |  |  | 0.7 | 147.2 |  | MFL-A/XT |  | 1160 | 65000 |  | 1342 | 1469.18 | 2039.92 | 1540.54 | 2139 | 1541.45 | 2140.26 | 0.75 | 1.84
12880 | 40.15 | 0.344 |  |  | 46384.73 | GirthWeld | [9 empty] | 11 | 0.7 | 145.62 |  |  |  | 1160 | 65000 |  | 1342
12880 |  | 0.344 | -30.71 | 9.44 | 46415.43 | metal loss | External | 18 | 0.062 |  |  | 0.67 | 1.02 | 3:44 |  |  | 0.7 | 144.78 |  | MFL-A/XT |  | 1160 | 65000 |  | 1342 | 1471.95 | 2043.76
12880 |  | 0.344 | -31.11 | 9.04 | 46415.83 | metal loss | External | 11 | 0.038 |  |  | 1.89 | 1.65 | 3:55 |  |  | 0.7 | 144.78 |  | MFL-A/XT |  | 1160 | 65000 |  | 1342
12880 |  | 0.344 | -39.14 | 1.01 | 46423.86 | cluster | External | 16 | 0.055 |  |  | 1.58 | 4.06 | 5:06 |  |  | 0.7 | 144.68 |  |  |  | 1160 | 65000 |  | 1342 | 1458.42 | 2024.98
12880 |  | 0.344 | -39.19 | 0.96 | 46423.92 | metal loss | External | 18 | 0.062 |  |  | 1.53 | 1.38 | 2:41 |  |  | 0.7 | 144.68 |  | MFL-A/XT |  | 1160 | 65000 |  | 1342 | 1456.77 | 2022.69
12880 |  | 0.344 | -39.19 | 0.96 | 46423.92 | metal loss | External | 13 | 0.045 |  |  | 0.94 | 0.98 | 4:45 |  |  | 0.7 | 144.68 |  | MFL-A/XT |  | 1160 | 65000 |  | 1342 | 1470.63 | 2041.93
12880 |  | 0.344 | -39.25 | 0.9 | 46423.98 | metal loss | External | 38 | 0.131 |  |  | 0.75 | 2.76 | 12:22 |  |  | 0.7 | 144.67 |  | MFL-A/XT |  | 1160 | 65000 |  | 1342 | 1463.4 | 2031.89 | 1533.6 | 2129.36 | 1535.63 | 2132.18 | 0.76 | 1.84
12880 |  | 0.344 | -39.25 | 0.9 | 46423.98 | metal loss | External | 20 | 0.069 |  |  | 0.75 | 3.23 | 8:09 |  |  | 0.7 | 144.67 |  | MFL-A/XT |  | 1160 | 65000 |  | 1342 | 1470.37 | 2041.57 | 1542.08 | 2141.13 | 1542.41 | 2141.6 | 0.75 | 1.85
12880 |  | 0.344 | -39.3 | 0.85 | 46424.03 | metal loss | External | 11 | 0.038 |  |  | 0.55 | 3.74 | 6:54 |  |  | 0.7 | 144.67 |  | MFL-A/XT |  | 1160 | 65000 |  | 1342
12880 |  | 0.344 | -39.33 | 0.82 | 46424.06 | metal loss | External | 12 | 0.041 |  |  | 0.43 | 1.26 | 5:03 |  |  | 0.7 | 144.67 |  | MFL-A/XT |  | 1160 | 65000 |  | 1342
12880 |  | 0.344 | -39.33 | 0.82 | 46424.06 | metal loss | External | 52 | 0.179 |  |  | 0.71 | 1.42 | 3:37 |  |  | 0.7 | 144.67 |  | MFL-A/XT |  | 1160 | 65000 |  | 1342 | 1457.48 | 2023.67 | 1525.4 | 2117.98 | 1529.43 | 2123.57 | 0.76 | 1.83
12880 |  | 0.344 | -39.55 | 0.6 | 46424.28 | metal loss | External | 11 | 0.038 |  |  | 0.79 | 4.53 | 3:51 |  |  | 0.7 | 144.67 |  | MFL-A/XT |  | 1160 | 65000 |  | 1342
12890 | 40.15 | 0.344 |  |  | 46424.88 | GirthWeld | [9 empty] | 4 | 0.7 | 144.66 |  |  |  | 1160 | 65000 |  | 1342
12890 |  | 0.344 | -24.4 | 15.76 | 46449.27 | metal loss | External | 13 | 0.045 |  |  | 1.1 | 1.81 | 4:14 |  |  | 0.7 | 144.54 |  | MFL-A/XT |  | 1160 | 65000 |  | 1342 | 1468.63 | 2039.16
12890 |  | 0.344 | -24.66 | 15.49 | 46449.54 | metal loss | External | 11 | 0.038 |  |  | 0.63 | 1.22 | 4:11 |  |  | 0.7 | 144.55 |  | MFL-A/XT |  | 1160 | 65000 |  | 1342
12890 |  | 0.344 | -25 | 15.15 | 46449.88 | metal loss | External | 21 | 0.072 |  |  | 0.59 | 1.18 | 4:08 |  |  | 0.7 | 144.56 |  | MFL-A/XT |  | 1160 | 65000 |  | 1342 | 1472.28 | 2044.23 | 1544.19 | 2144.07 | 1544.46 | 2144.44 | 0.75 | 1.85
12890 |  | 0.344 | -26.62 | 13.53 | 46451.5 | metal loss | External | 18 | 0.062 |  |  | 0.71 | 1.14 | 7:30 |  |  | 0.7 | 144.59 |  | MFL-A/XT |  | 1160 | 65000 |  | 1342 | 1471.5 | 2043.14
12900 | 40.07 | 0.344 |  |  | 46465.03 | GirthWeld | [9 empty] | 1 | 0.7 | 144.9 |  |  |  | 1160 | 65000 |  | 1342
12900 |  | 0.344 | -39.2 | 0.87 | 46504.23 | metal loss | External | 29 | 0.1 |  |  | 0.71 | 4.61 | 7:14 |  |  | 0.7 | 146.05 |  | MFL-A/XT |  | 1160 | 65000 |  | 1342 | 1467.95 | 2038.22 | 1539.19 | 2137.13 | 1540.18 | 2138.5 | 0.75 | 1.84
12910 | 21.56 | 0.344 |  |  | 46505.1 | GirthWeld | [9 empty] | 2 | 0.7 | 146.08 |  |  |  | 1160 | 65000 |  | 1342
12910 |  | 0.344 | -0.83 | 20.73 | 46505.92 | metal loss | External | 14 | 0.048 |  |  | 0.59 | 1.26 | 4:57 |  |  | 0.7 | 146.11 |  | MFL-A/XT |  | 1160 | 65000 |  | 1342 | 1473.72 | 2046.22
12910 |  | 0.344 | -6.04 | 15.51 | 46511.14 | metal loss | External | 14 | 0.048 |  |  | 0.35 | 0.71 | 7:11 |  |  | 0.7 | 146.29 |  | MFL-A/XT |  | 1160 | 65000 |  | 1342 | 1475.26 | 2048.36
12920 | 40.11 | 0.344 |  |  | 46526.65 | GirthWeld | [10 empty] | 0.7 | 146.89 |  |  |  | 1160 | 65000 |  | 1342
12930 | 29.49 | 0.344 |  |  | 46566.77 | GirthWeld | [10 empty] | 0.7 | 148.71 |  |  |  | 1160 | 65000 |  | 1342
12940 | 40.04 | 0.344 |  |  | 46596.26 | GirthWeld | [10 empty] | 1 | 149.38 |  |  |  | 1160 | 65000 |  | 1342
12950 | 21.67 | 0.344 |  |  | 46636.3 | GirthWeld | [10 empty] | 0.7 | 149.48 |  |  |  | 1160 | 65000 |  | 1342
12960 | 39.98 | 0.344 |  |  | 46657.97 | GirthWeld | [10 empty] | 0.7 | 148.34 |  |  |  | 1160 | 65000 |  | 1342
12970 | 33.07 | 0.344 |  |  | 46697.95 | GirthWeld | [9 empty] | 1 | 0.7 | 142.23 |  |  |  | 1160 | 65000 |  | 1342
12970 |  | 0.344 | -23.39 | 9.68 | 46721.34 | metal loss | External | 16 | 0.055 |  |  | 1.61 | 2.99 | 5:25 |  |  | 0.7 | 137.27 |  | MFL-A/XT |  | 1160 | 65000 |  | 1342 | 1457.79 | 2024.1
12980 | 40.15 | 0.344 |  |  | 46731.02 | GirthWeld | [9 empty] | 2 | 0.7 | 135.08 |  |  |  | 1160 | 65000 |  | 1342
12980 |  | 0.344 | -4.89 | 35.27 | 46735.91 | metal loss | External | 13 | 0.045 |  |  | 1.22 | 1.58 | 1:26 |  |  | 0.7 | 133.95 |  | MFL-A/XT |  | 1160 | 65000 |  | 1342 | 1467.08 | 2037
12980 |  | 0.344 | -7.91 | 32.24 | 46738.94 | metal loss | External | 31 | 0.107 |  |  | 1.38 | 1.02 | 4:49 |  |  | 0.7 | 133.31 |  | MFL-A/XT |  | 1160 | 65000 |  | 1342 | 1445.62 | 2007.21 | 1513.17 | 2101 | 1517.14 | 2106.51 | 0.77 | 1.81
12990 | 9.98 | 0.5 |  |  | 46771.17 | GirthWeld | [10 empty] | 0.7 | 126.84 |  |  |  | 1160 | 60000 |  | 1800
12990 |  |  |  |  | 46776.27 | Bend | [8 empty] | 5.7D - 29° - Sag |  |  | 126.31
13000 | 40.6 | 0.344 |  |  | 46781.15 | GirthWeld | [9 empty] | 10 | 0.7 | 127.72 |  |  |  | 1160 | 65000 |  | 1342
13000 |  | 0.344 | -15.23 | 25.37 | 46796.38 | metal loss | External | 11 | 0.038 |  |  | 1.89 | 0.75 | 12:46 |  |  | 0.7 | 133.62 |  | MFL-A/XT |  | 1160 | 65000 |  | 1342
13000 |  | 0.344 | -15.28 | 25.32 | 46796.43 | metal loss | External | 12 | 0.041 |  |  | 1.89 | 0.59 | 12:34 |  |  | 0.7 | 133.64 |  | MFL-A/XT |  | 1160 | 65000 |  | 1342
13000 |  | 0.344 | -17.54 | 23.06 | 46798.69 | metal loss | External | 13 | 0.045 |  |  | 1.06 | 1.97 | 1:08 |  |  | 0.7 | 134.51 |  | MFL-A/XT |  | 1160 | 65000 |  | 1342 | 1469.08 | 2039.78
13000 |  | 0.344 | -19.11 | 21.49 | 46800.26 | metal loss | External | 12 | 0.041 |  |  | 2.05 | 1.89 | 11:16 |  |  | 0.7 | 135.13 |  | MFL-A/XT |  | 1160 | 65000 |  | 1342
13000 |  | 0.344 | -25.32 | 15.28 | 46806.47 | metal loss | External | 10 | 0.034 |  |  | 0.55 | 1.58 | 8:18 |  |  | 0.7 | 137.49 |  | MFL-A/XT |  | 1160 | 65000 |  | 1342
13000 |  | 0.344 | -25.59 | 15.01 | 46806.74 | metal loss | External | 18 | 0.062 |  |  | 0.55 | 1.26 | 12:14 |  |  | 0.7 | 137.59 |  | MFL-A/XT |  | 1160 | 65000 |  | 1342 | 1473.3 | 2045.64
13000 |  | 0.344 | -25.61 | 14.99 | 46806.76 | metal loss | External | 30 | 0.103 |  |  | 0.71 | 1.18 | 11:30 |  |  | 0.7 | 137.59 |  | MFL-A/XT |  | 1160 | 65000 |  | 1342 | 1467.6 | 2037.73 | 1538.76 | 2136.53 | 1539.84 | 2138.03 | 0.75 | 1.84
13000 |  | 0.344 | -26.23 | 14.38 | 46807.38 | metal loss | External | 17 | 0.058 |  |  | 0.71 | 1.26 | 10:44 |  |  | 0.7 | 137.81 |  | MFL-A/XT |  | 1160 | 65000 |  | 1342 | 1471.79 | 2043.55
13000 |  | 0.344 | -26.44 | 14.16 | 46807.59 | metal loss | External | 12 | 0.041 |  |  | 0.39 | 0.98 | 8:27 |  |  | 0.7 | 137.89 |  | MFL-A/XT |  | 1160 | 65000 |  | 1342
13000 |  | 0.344 | -26.56 | 14.05 | 46807.71 | metal loss | External | 17 | 0.058 |  |  | 0.47 | 1.26 | 8:25 |  |  | 0.7 | 137.93 |  | MFL-A/XT |  | 1160 | 65000 |  | 1342 | 1474.23 | 2046.93
13010 | 16.25 | 0.344 |  |  | 46821.75 | GirthWeld | [9 empty] | 2 | 0.7 | 142.2 |  |  |  | 1160 | 65000 |  | 1342
13010 |  | 0.344 | -16.04 | 0.21 | 46837.79 | metal loss | External | 18 | 0.062 |  |  | 1.81 | 0.67 | 9:33 | near girth weld |  | 0.7 | 146.67 |  | MFL-A/XT |  | 1160 | 65000 |  | 1342 | 1450.68 | 2014.23
13010 |  | 0.344 | -16.06 | 0.19 | 46837.81 | metal loss | External | 16 | 0.055 |  |  | 2.01 | 3.66 | 8:25 | near girth weld |  | 0.7 | 146.68 |  | MFL-A/XT |  | 1160 | 65000 |  | 1342 | 1449.96 | 2013.24
13020 | 40 | 0.344 |  |  | 46838 | GirthWeld | [9 empty] | 2 | 0.7 | 146.73 |  |  |  | 1160 | 65000 |  | 1342
13020 |  | 0.344 | -0.68 | 39.32 | 46838.68 | metal loss | External | 15 | 0.052 |  |  | 2.21 | 1.02 | 4:10 |  |  | 0.7 | 146.92 |  | MFL-A/XT |  | 1160 | 65000 |  | 1342 | 1447.9 | 2010.38
13020 |  | 0.344 | -0.97 | 39.03 | 46838.97 | cluster | External | 24 | 0.083 |  |  | 0.86 | 3.69 | 6:46 |  |  | 0.7 | 147 |  |  |  | 1160 | 65000 |  | 1342 | 1466.57 | 2036.29 | 1537.74 | 2135.12 | 1538.3 | 2135.89 | 0.75 | 1.84
13030 | 40.12 | 0.344 |  |  | 46878 | GirthWeld | [10 empty] | 0.7 | 156.48 |  |  |  | 1160 | 65000 |  | 1342
13040 | 40.04 | 0.344 |  |  | 46918.12 | GirthWeld | [9 empty] | 1 | 0.7 | 162.12 |  |  |  | 1160 | 65000 |  | 1342
13040 |  | 0.344 | -26.26 | 13.78 | 46944.38 | metal loss | External | 16 | 0.055 |  |  | 1.93 | 2.21 | 11:39 |  |  | 0.7 | 164.04 |  | MFL-A/XT |  | 1160 | 65000 |  | 1342 | 1451.41 | 2015.25
13050 | 39.92 | 0.344 |  |  | 46958.16 | GirthWeld | [10 empty] | 0.7 | 165.02 |  |  |  | 1160 | 65000 |  | 1342
13060 | 40.04 | 0.344 |  |  | 46998.08 | GirthWeld | [10 empty] | 0.7 | 166.99 |  |  |  | 1160 | 65000 |  | 1342
13070 | 39.37 | 0.344 |  |  | 47038.12 | GirthWeld | [10 empty] | 0.7 | 167.62 |  |  |  | 1160 | 65000 |  | 1342
13080 | 40.08 | 0.344 |  |  | 47077.49 | GirthWeld | [10 empty] | 0.7 | 167.03 |  |  |  | 1160 | 65000 |  | 1342
13090 | 40.1 | 0.344 |  |  | 47117.56 | GirthWeld | [10 empty] | 0.7 | 164.46 |  |  |  | 1160 | 65000 |  | 1342
13100 | 40.1 | 0.344 |  |  | 47157.67 | GirthWeld | [9 empty] | 1 | 0.7 | 155.37 |  |  |  | 1160 | 65000 |  | 1342
13100 |  |  |  |  | 47190.68 | Attachment | [7 empty] | 6:00 | Repair Marker |  |  | 145.27
13100 |  |  |  |  | 47191.06 | Area Start Sleeve | [8 empty] | 2012 Dig #33 |  |  | 145.14
13100 |  | 0.344 | -34.39 | 5.71 | 47192.06 | Dent | N/A |  |  | 1 | 0.24 | 2.66 | 15.36 | 5:59 | Possible wrinkle; Sleeved |  | 0.7 | 144.8 |  | MFL-A/XT |  | 1160 | 65000 |  | 1342
13100 |  |  |  |  | 47192.89 | Area End Sleeve | [8 empty] | 2012 Dig #33 |  |  | 144.5
13100 |  |  |  |  | 47193.58 | Attachment | [7 empty] | 6:00 | Repair Marker |  |  | 144.25
13110 | 33.96 | 0.344 |  |  | 47197.76 | GirthWeld | [9 empty] | 5 | 0.7 | 142.68 |  |  |  | 1160 | 65000 |  | 1342
13110 |  | 0.344 | -5.77 | 28.19 | 47203.53 | metal loss | External | 12 | 0.041 |  |  | 0.91 | 1.97 | 7:10 |  |  | 0.7 | 140.51 |  | MFL-A/XT |  | 1160 | 65000 |  | 1342
13110 |  | 0.344 | -8.7 | 25.25 | 47206.47 | metal loss | External | 13 | 0.045 |  |  | 1.06 | 1.46 | 2:10 |  |  | 0.7 | 139.46 |  | MFL-A/XT |  | 1160 | 65000 |  | 1342 | 1469.23 | 2039.99
13110 |  | 0.344 | -8.81 | 25.15 | 47206.57 | metal loss | External | 12 | 0.041 |  |  | 1.26 | 1.73 | 9:38 |  |  | 0.7 | 139.42 |  | MFL-A/XT |  | 1160 | 65000 |  | 1342
13110 |  | 0.344 | -9.15 | 24.8 | 47206.92 | metal loss | External | 12 | 0.041 |  |  | 0.83 | 1.22 | 9:24 |  |  | 0.7 | 139.3 |  | MFL-A/XT |  | 1160 | 65000 |  | 1342
13110 |  | 0.344 | -9.43 | 24.53 | 47207.19 | metal loss | External | 14 | 0.048 |  |  | 0.63 | 1.1 | 2:15 |  |  | 0.7 | 139.21 |  | MFL-A/XT |  | 1160 | 65000 |  | 1342 | 1473.31 | 2045.66
13110 |  |  |  |  | 47216.93 | Attachment | [7 empty] | 6:00 | Repair Marker |  |  | 136.32
13110 |  |  |  |  | 47217.25 | Area Start Sleeve | [8 empty] | 2012 Dig #33 |  |  | 136.24
13110 |  |  |  |  | 47219.81 | Area End Sleeve | [8 empty] | 2012 Dig #33 |  |  | 135.65
13110 |  |  |  |  | 47220.3 | Attachment | [7 empty] | 6:00 | Repair Marker |  |  | 135.54
13120 | 3.26 | 0.344 |  |  | 47231.72 | GirthWeld | [10 empty] | 0.7 | 133.27 |  |  |  | 1160 | 65000 |  | 1342
13130 | 7.83 | 0.5 |  |  | 47234.98 | GirthWeld | [10 empty] | 0.7 | 132.67 |  |  |  | 1160 | 60000 |  | 1800
13130 |  |  |  |  | 47239.23 | Bend | [8 empty] | 6.1D - 16° - Sag |  |  | 132.19
13140 | 40.49 | 0.344 |  |  | 47242.81 | GirthWeld | [9 empty] | 1 | 1 | 132.79 |  |  |  | 1160 | 65000 |  | 1342
13140 |  | 0.344 | -29.75 | 10.74 | 47272.56 | metal loss | External | 18 | 0.062 |  |  | 1.46 | 1.61 | 7:34 |  |  | 1 | 140.79 |  | MFL-A/XT |  | 1160 | 65000 |  | 1342 | 1458.55 | 2025.16
13150 | 28.25 | 0.344 |  |  | 47283.3 | GirthWeld | [10 empty] | 0.7 | 144.31 |  |  |  | 1160 | 65000 |  | 1342
13160 | 7.17 | 0.344 |  |  | 47311.55 | GirthWeld | [10 empty] | 0.7 | 153.44 |  |  |  | 1160 | 65000 |  | 1342
13170 | 11.73 | 0.344 |  |  | 47318.72 | GirthWeld | [9 empty] | 5 | 0.7 | 155.82 |  |  |  | 1160 | 65000 |  | 1342
13170 |  | 0.344 | -0.6 | 11.13 | 47319.31 | metal loss | External | 11 | 0.038 |  |  | 1.22 | 1.61 | 5:37 |  |  | 0.7 | 156.02 |  | MFL-A/XT |  | 1160 | 65000 |  | 1342
13170 |  | 0.344 | -10.67 | 1.06 | 47329.39 | metal loss | External | 17 | 0.058 |  |  | 0.87 | 1.46 | 5:18 |  |  | 0.7 | 159.4 |  | MFL-A/XT |  | 1160 | 65000 |  | 1342 | 1469.75 | 2040.72
13170 |  | 0.344 | -10.86 | 0.87 | 47329.58 | metal loss | External | 20 | 0.069 |  |  | 0.79 | 5.87 | 5:40 |  |  | 0.7 | 159.46 |  | MFL-A/XT |  | 1160 | 65000 |  | 1342 | 1469.63 | 2040.54 | 1541.25 | 2139.99 | 1541.63 | 2140.52 | 0.75 | 1.84
13170 |  | 0.344 | -10.87 | 0.86 | 47329.58 | metal loss | External | 17 | 0.058 |  |  | 1.61 | 1.81 | 7:26 |  |  | 0.7 | 159.46 |  | MFL-A/XT |  | 1160 | 65000 |  | 1342 | 1456.26 | 2021.98
13170 |  | 0.344 | -10.88 | 0.85 | 47329.59 | metal loss | External | 10 | 0.034 |  |  | 0.51 | 1.06 | 4:26 |  |  | 0.7 | 159.46 |  | MFL-A/XT |  | 1160 | 65000 |  | 1342
13180 | 9.96 | 0.344 |  |  | 47330.44 | GirthWeld | [9 empty] | 1 | 0.7 | 159.75 |  |  |  | 1160 | 65000 |  | 1342
13180 |  | 0.344 | -0.4 | 9.56 | 47330.84 | metal loss | External | 10 | 0.034 |  |  | 0.51 | 0.98 | 7:28 |  |  | 0.7 | 159.88 |  | MFL-A/XT |  | 1160 | 65000 |  | 1342
13180 |  |  |  |  | 47338.22 | Attachment | [7 empty] | 6:00 | Repair Marker 2012 Dig #34 Recoat |  |  | 162.32
13190 | 21.05 | 0.344 |  |  | 47340.4 | GirthWeld | [9 empty] | 4 | 0.7 | 163.03 |  |  |  | 1160 | 65000 |  | 1342
13190 |  | 0.344 | -0.63 | 20.41 | 47341.04 | metal loss | External | 12 | 0.041 |  |  | 0.59 | 1.1 | 12:50 | Recoat |  | 0.7 | 163.24 |  | MFL-A/XT |  | 1160 | 65000 |  | 1342
13190 |  | 0.344 | -0.79 | 20.26 | 47341.19 | metal loss | External | 23 | 0.079 |  |  | 0.59 | 1.65 | 1:49 | Recoat |  | 0.7 | 163.29 |  | MFL-A/XT |  | 1160 | 65000 |  | 1342 | 1471.67 | 2043.38 | 1543.49 | 2143.09 | 1543.87 | 2143.62 | 0.75 | 1.85
13190 |  | 0.344 | -0.8 | 20.25 | 47341.2 | metal loss | External | 17 | 0.058 |  |  | 0.59 | 6.97 | 4:58 | Recoat |  | 0.7 | 163.29 |  | MFL-A/XT |  | 1160 | 65000 |  | 1342 | 1473 | 2045.22
13190 |  | 0.344 | -0.83 | 20.22 | 47341.23 | metal loss | External | 62 | 0.213 |  |  | 0.98 | 1.85 | 3:44 | Recoat |  | 0.7 | 163.3 |  | MFL-A/XT |  | 1160 | 65000 |  | 1342 | 1431.96 | 1988.24 | 1490.62 | 2069.68 | 1502.25 | 2085.84 | 0.78 | 1.78
13190 |  |  |  |  | 47341.69 | Attachment | [7 empty] | 6:00 | Repair Marker 2012 Dig #34 Recoat |  |  | 163.45
13200 | 40.1 | 0.344 |  |  | 47361.45 | GirthWeld | [9 empty] | 17 | 0.7 | 169.48 |  |  |  | 1160 | 65000 |  | 1342
13200 |  | 0.344 | -12.02 | 28.09 | 47373.47 | metal loss | External | 14 | 0.048 |  |  | 0.43 | 1.02 | 12:11 |  |  | 0.7 | 172.9 |  | MFL-A/XT |  | 1160 | 65000 |  | 1342 | 1474.85 | 2047.79
13200 |  | 0.344 | -12.1 | 28 | 47373.55 | metal loss | External | 34 | 0.117 |  |  | 1.46 | 1.26 | 12:20 |  |  | 0.7 | 172.92 |  | MFL-A/XT |  | 1160 | 65000 |  | 1342 | 1438.77 | 1997.7 | 1504.76 | 2089.33 | 1510.1 | 2096.73 | 0.77 | 1.8
13200 |  | 0.344 | -12.52 | 27.59 | 47373.97 | metal loss | External | 43 | 0.148 |  |  | 0.94 | 1.85 | 12:04 |  |  | 0.7 | 173.04 |  | MFL-A/XT |  | 1160 | 65000 |  | 1342 | 1452.89 | 2017.3 | 1520.74 | 2111.52 | 1524.89 | 2117.27 | 0.76 | 1.82
13200 |  | 0.344 | -12.74 | 27.36 | 47374.19 | cluster | External | 53 | 0.182 |  |  | 1.57 | 2.7 | 12:09 |  |  | 0.7 | 173.09 |  |  |  | 1160 | 65000 |  | 1342 | 1398.21 | 1941.38 | 1450.3 | 2013.7 | 1462.46 | 2030.59 | 0.8 | 1.74
13200 |  | 0.344 | -38.92 | 1.19 | 47400.36 | cluster | External | 41 | 0.141 |  |  | 3.26 | 4.21 | 5:09 |  |  | 0.7 | 178.84 |  |  |  | 1160 | 65000 |  | 1342 | 1326.98 | 1842.48 | 1362.09 | 1891.22 | 1442.57 | 2002.98 | 0.85 | 1.63
13200 |  | 0.344 | -38.99 | 1.12 | 47400.44 | metal loss | External | 15 | 0.052 |  |  | 0.83 | 2.56 | 4:21 |  |  | 0.7 | 178.85 |  | MFL-A/XT |  | 1160 | 65000 |  | 1342 | 1471.17 | 2042.68
13200 |  | 0.344 | -39.02 | 1.09 | 47400.46 | metal loss | External | 12 | 0.041 |  |  | 0.32 | 0.59 | 5:21 |  |  | 0.7 | 178.85 |  | MFL-A/XT |  | 1160 | 65000 |  | 1342
13200 |  | 0.344 | -39.04 | 1.06 | 47400.49 | metal loss | External | 21 | 0.072 |  |  | 1.46 | 1.61 | 6:10 |  |  | 0.7 | 178.86 |  | MFL-A/XT |  | 1160 | 65000 |  | 1342 | 1455.17 | 2020.47 | 1524.82 | 2117.17 | 1526.25 | 2119.16 | 0.76 | 1.83
13200 |  | 0.344 | -39.07 | 1.04 | 47400.52 | metal loss | External | 17 | 0.058 |  |  | 1.89 | 2.01 | 2:49 |  |  | 0.7 | 178.86 |  | MFL-A/XT |  | 1160 | 65000 |  | 1342 | 1450.47 | 2013.94
13200 |  | 0.344 | -39.14 | 0.96 | 47400.59 | metal loss | External | 18 | 0.062 |  |  | 0.47 | 1.26 | 4:34 |  |  | 0.7 | 178.87 |  | MFL-A/XT |  | 1160 | 65000 |  | 1342 | 1474.1 | 2046.75
13200 |  | 0.344 | -39.21 | 0.9 | 47400.66 | metal loss | External | 28 | 0.096 |  |  | 0.75 | 1.22 | 1:56 |  |  | 0.7 | 178.89 |  | MFL-A/XT |  | 1160 | 65000 |  | 1342 | 1467.25 | 2037.23 | 1538.41 | 2136.04 | 1539.44 | 2137.48 | 0.75 | 1.84
13200 |  | 0.344 | -39.22 | 0.88 | 47400.67 | metal loss | External | 12 | 0.041 |  |  | 0.67 | 2.6 | 9:34 |  |  | 0.7 | 178.89 |  | MFL-A/XT |  | 1160 | 65000 |  | 1342
13200 |  | 0.344 | -39.25 | 0.86 | 47400.7 | metal loss | External | 12 | 0.041 |  |  | 0.94 | 1.14 | 7:12 |  |  | 0.7 | 178.89 |  | MFL-A/XT |  | 1160 | 65000 |  | 1342
13200 |  | 0.344 | -39.25 | 0.85 | 47400.7 | metal loss | External | 16 | 0.055 |  |  | 0.51 | 2.84 | 6:14 |  |  | 0.7 | 178.89 |  | MFL-A/XT |  | 1160 | 65000 |  | 1342 | 1474.07 | 2046.71
13200 |  | 0.344 | -39.26 | 0.85 | 47400.71 | metal loss | External | 10 | 0.034 |  |  | 0.51 | 1.85 | 3:47 |  |  | 0.7 | 178.89 |  | MFL-A/XT |  | 1160 | 65000 |  | 1342
13200 |  | 0.344 | -39.26 | 0.84 | 47400.71 | metal loss | External | 11 | 0.038 |  |  | 0.39 | 1.53 | 5:36 |  |  | 0.7 | 178.9 |  | MFL-A/XT |  | 1160 | 65000 |  | 1342
13200 |  | 0.344 | -39.27 | 0.84 | 47400.71 | metal loss | External | 14 | 0.048 |  |  | 0.32 | 0.59 | 5:54 |  |  | 0.7 | 178.9 |  | MFL-A/XT |  | 1160 | 65000 |  | 1342 | 1475.43 | 2048.6
13210 | 40.04 | 0.344 |  |  | 47401.55 | GirthWeld | [9 empty] | 8 | 0.7 | 179.03 |  |  |  | 1160 | 65000 |  | 1342
13210 |  | 0.344 | -0.79 | 39.24 | 47402.35 | metal loss | External | 12 | 0.041 |  |  | 1.81 | 2.48 | 4:24 |  |  | 0.7 | 179.16 |  | MFL-A/XT |  | 1160 | 65000 |  | 1342
13210 |  | 0.344 | -0.81 | 39.23 | 47402.36 | metal loss | External | 12 | 0.041 |  |  | 0.59 | 1.97 | 6:57 |  |  | 0.7 | 179.16 |  | MFL-A/XT |  | 1160 | 65000 |  | 1342
13210 |  | 0.344 | -0.82 | 39.21 | 47402.38 | metal loss | External | 23 | 0.079 |  |  | 0.91 | 2.01 | 3:05 |  |  | 0.7 | 179.17 |  | MFL-A/XT |  | 1160 | 65000 |  | 1342 | 1466.11 | 2035.65 | 1537.25 | 2134.43 | 1538.1 | 2135.61 | 0.75 | 1.84
13210 |  | 0.344 | -0.83 | 39.2 | 47402.39 | metal loss | External | 15 | 0.052 |  |  | 0.87 | 4.45 | 1:53 |  |  | 0.7 | 179.17 |  | MFL-A/XT |  | 1160 | 65000 |  | 1342 | 1470.44 | 2041.68
13210 |  | 0.344 | -0.84 | 39.2 | 47402.39 | metal loss | External | 13 | 0.045 |  |  | 0.87 | 3.15 | 3:36 |  |  | 0.7 | 179.17 |  | MFL-A/XT |  | 1160 | 65000 |  | 1342 | 1471.41 | 2043.01
13210 |  | 0.344 | -0.99 | 39.05 | 47402.54 | metal loss | External | 14 | 0.048 |  |  | 0.71 | 1.14 | 9:39 |  |  | 0.7 | 179.19 |  | MFL-A/XT |  | 1160 | 65000 |  | 1342 | 1472.65 | 2044.73
13210 |  | 0.344 | -11.35 | 28.68 | 47412.91 | metal loss | External | 52 | 0.179 |  |  | 0.32 | 1.34 | 6:13 |  |  | 0.7 | 180.79 |  | MFL-A/XT |  | 1160 | 65000 |  | 1342 | 1472.54 | 2044.59 | 1544.02 | 2143.83 | 1544.81 | 2144.93 | 0.75 | 1.85
13210 |  | 0.344 | -11.84 | 28.19 | 47413.4 | metal loss | External | 19 | 0.065 |  |  | 0.47 | 1.06 | 6:37 |  |  | 0.7 | 180.86 |  | MFL-A/XT |  | 1160 | 65000 |  | 1342 | 1473.85 | 2046.41
13220 | 39.92 | 0.344 |  |  | 47441.59 | GirthWeld | [9 empty] | 2 | 1 | 183.02 |  |  |  | 1160 | 65000 |  | 1342
13220 |  | 0.344 | -6.98 | 32.94 | 47448.57 | metal loss | External | 11 | 0.038 |  |  | 0.32 | 0.59 | 4:34 |  |  | 1 | 183.28 |  | MFL-A/XT |  | 1160 | 65000 |  | 1342
13220 |  | 0.344 | -39.02 | 0.91 | 47480.61 | metal loss | External | 15 | 0.052 |  |  | 0.67 | 3.03 | 4:44 |  |  | 1 | 183.15 |  | MFL-A/XT |  | 1160 | 65000 |  | 1342 | 1472.73 | 2044.85
13230 | 40.07 | 0.344 |  |  | 47481.51 | GirthWeld | [9 empty] | 1 | 0.7 | 183.15 |  |  |  | 1160 | 65000 |  | 1342
13230 |  | 0.344 | -0.81 | 39.26 | 47482.33 | metal loss | External | 11 | 0.038 |  |  | 0.47 | 1.22 | 5:07 |  |  | 0.7 | 183.14 |  | MFL-A/XT |  | 1160 | 65000 |  | 1342
13240 | 40.1 | 0.344 |  |  | 47521.58 | GirthWeld | [10 empty] | 0.7 | 182.91 |  |  |  | 1160 | 65000 |  | 1342
13250 | 22.86 | 0.344 |  |  | 47561.68 | GirthWeld | [10 empty] | 0.7 | 182.3 |  |  |  | 1160 | 65000 |  | 1342
13260 | 40.08 | 0.344 |  |  | 47584.55 | GirthWeld | [9 empty] | 5 | 0.7 | 182.17 |  |  |  | 1160 | 65000 |  | 1342
13260 |  | 0.344 | -39 | 1.08 | 47623.55 | cluster | External | 26 | 0.089 |  |  | 1.91 | 4.84 | 6:01 |  |  | 0.7 | 181.69 |  |  |  | 1160 | 65000 |  | 1342 | 1434.66 | 1992 | 1500.45 | 2083.33 | 1514.57 | 2102.94 | 0.77 | 1.8
13260 |  | 0.344 | -39.12 | 0.96 | 47623.67 | metal loss | External | 13 | 0.045 |  |  | 0.43 | 1.3 | 4:42 |  |  | 0.7 | 181.68 |  | MFL-A/XT |  | 1160 | 65000 |  | 1342 | 1474.95 | 2047.93
13260 |  | 0.344 | -39.12 | 0.96 | 47623.67 | metal loss | External | 19 | 0.065 |  |  | 1.34 | 3.46 | 5:06 |  |  | 0.7 | 181.68 |  | MFL-A/XT |  | 1160 | 65000 |  | 1342 | 1459.8 | 2026.89
13260 |  | 0.344 | -39.18 | 0.91 | 47623.72 | metal loss | External | 23 | 0.079 |  |  | 0.55 | 1.14 | 7:46 |  |  | 0.7 | 181.68 |  | MFL-A/XT |  | 1160 | 65000 |  | 1342 | 1472.35 | 2044.32 | 1544.24 | 2144.15 | 1544.57 | 2144.59 | 0.75 | 1.85
13260 |  | 0.344 | -39.18 | 0.9 | 47623.73 | metal loss | External | 18 | 0.062 |  |  | 0.59 | 1.42 | 4:04 |  |  | 0.7 | 181.68 |  | MFL-A/XT |  | 1160 | 65000 |  | 1342 | 1472.79 | 2044.93
13270 | 40.05 | 0.344 |  |  | 47624.63 | GirthWeld | [10 empty] | 0.7 | 181.65 |  |  |  | 1160 | 65000 |  | 1342
13280 | 39.38 | 0.344 |  |  | 47664.68 | GirthWeld | [10 empty] | 0.7 | 180.33 |  |  |  | 1160 | 65000 |  | 1342
13290 | 22.15 | 0.344 |  |  | 47704.06 | GirthWeld | [10 empty] | 0.7 | 178.72 |  |  |  | 1160 | 65000 |  | 1342
13290 |  |  |  |  | 47724.31 | Attachment | [7 empty] | 6:00 | Repair Marker |  |  | 177.6
13290 |  |  |  |  | 47725.08 | Area Start Sleeve | [8 empty] | 2012 Dig #35 |  |  | 177.53
13300 | 36.17 | 0.344 |  |  | 47726.21 | GirthWeld | [9 empty] | 1 | 0.7 | 177.41 |  |  |  | 1160 | 65000 |  | 1342
13300 |  | 0.344 | 0 | 36.17 | 47726.21 | Dent | N/A |  |  | 1.2 | 0.288 | 2.89 | 11.17 | 6:05 | near girth weld Sleeved |  | 0.7 | 177.41 |  | MFL-A/XT |  | 1160 | 65000 |  | 1342
13300 |  |  |  |  | 47727.57 | Area End Sleeve | [8 empty] | 2012 Dig #35 |  |  | 177.24
13300 |  |  |  |  | 47728.43 | Attachment | [7 empty] | 6:00 | Repair Marker |  |  | 177.12
13310 | 7.64 | 0.5 |  |  | 47762.38 | GirthWeld | [10 empty] | 0.7 | 172.23 |  |  |  | 1160 | 60000 |  | 1800
13310 |  |  |  |  | 47766.4 | Bend | [8 empty] | 5.6D - 18° - Sag |  |  | 171.92
13320 | 10.18 | 0.344 |  |  | 47770.02 | GirthWeld | [9 empty] | 1 | 0.7 | 172.64 |  |  |  | 1160 | 65000 |  | 1342
13320 |  | 0.344 | -10.06 | 0.12 | 47780.08 | metal loss | External | 10 | 0.034 |  |  | 0.75 | 1.81 | 1:06 | affecting girth weld |  | 0.7 | 175.11 |  | MFL-A/XT |  | 1160 | 65000 |  | 1342
13330 | 40.12 | 0.344 |  |  | 47780.2 | GirthWeld | [10 empty] | 0.7 | 175.14 |  |  |  | 1160 | 65000 |  | 1342
13340 | 40.02 | 0.344 |  |  | 47820.32 | GirthWeld | [10 empty] | 1 | 183.44 |  |  |  | 1160 | 65000 |  | 1342
13350 | 40.01 | 0.344 |  |  | 47860.35 | GirthWeld | [10 empty] | 0.7 | 187.01 |  |  |  | 1160 | 65000 |  | 1342
13350 |  |  |  |  | 47872.31 | AGM | [8 empty] | AGM#19 AT A/M LF 9/ ON ROW |  |  | 187.52
13360 | 40.05 | 0.344 |  |  | 47900.35 | GirthWeld | [10 empty] | 0.7 | 188.7 |  |  |  | 1160 | 65000 |  | 1342
13370 | 40.05 | 0.344 |  |  | 47940.4 | GirthWeld | [10 empty] | 0.7 | 189.92 |  |  |  | 1160 | 65000 |  | 1342
13380 | 40.04 | 0.344 |  |  | 47980.45 | GirthWeld | [10 empty] | 0.7 | 190.31 |  |  |  | 1160 | 65000 |  | 1342
13390 | 40.07 | 0.344 |  |  | 48020.49 | GirthWeld | [10 empty] | 0.7 | 189.96 |  |  |  | 1160 | 65000 |  | 1342
13400 | 40.08 | 0.344 |  |  | 48060.57 | GirthWeld | [10 empty] | 0.7 | 189.53 |  |  |  | 1160 | 65000 |  | 1342
13410 | 10.97 | 0.344 |  |  | 48100.65 | GirthWeld | [10 empty] | 0.7 | 188.46 |  |  |  | 1160 | 65000 |  | 1342
13420 | 15.91 | 0.344 |  |  | 48111.62 | GirthWeld | [10 empty] | 0.7 | 188.05 |  |  |  | 1160 | 65000 |  | 1342
13430 | 39.99 | 0.344 |  |  | 48127.52 | GirthWeld | [10 empty] | 0.7 | 187.37 |  |  |  | 1160 | 65000 |  | 1342
13440 | 13.02 | 0.344 |  |  | 48167.51 | GirthWeld | [10 empty] | 0.7 | 185.46 |  |  |  | 1160 | 65000 |  | 1342
13450 | 40.17 | 0.344 |  |  | 48180.54 | GirthWeld | [10 empty] | 0.7 | 184.77 |  |  |  | 1160 | 65000 |  | 1342
13460 | 40.19 | 0.344 |  |  | 48220.7 | GirthWeld | [10 empty] | 0.7 | 180.11 |  |  |  | 1160 | 65000 |  | 1342
13470 | 40.11 | 0.344 |  |  | 48260.89 | GirthWeld | [10 empty] | 0.7 | 171.84 |  |  |  | 1160 | 65000 |  | 1342
13480 | 40.02 | 0.344 |  |  | 48301 | GirthWeld | [10 empty] | 0.7 | 158.21 |  |  |  | 1160 | 65000 |  | 1342
13490 | 40.03 | 0.344 |  |  | 48341.03 | GirthWeld | [10 empty] | 0.7 | 144.34 |  |  |  | 1160 | 65000 |  | 1342
13500 | 40.05 | 0.344 |  |  | 48381.05 | GirthWeld | [10 empty] | 0.7 | 131.85 |  |  |  | 1160 | 65000 |  | 1342
13510 | 40.08 | 0.344 |  |  | 48421.1 | GirthWeld | [10 empty] | 0.7 | 120.59 |  |  |  | 1160 | 65000 |  | 1342
13520 | 40.05 | 0.344 |  |  | 48461.19 | GirthWeld | [10 empty] | 0.7 | 113.17 |  |  |  | 1160 | 65000 |  | 1342
13530 | 39.91 | 0.344 |  |  | 48501.24 | GirthWeld | [10 empty] | 0.7 | 111.31 |  |  |  | 1160 | 65000 |  | 1342
13540 | 40.02 | 0.344 |  |  | 48541.15 | GirthWeld | [10 empty] | 0.7 | 110.81 |  |  |  | 1160 | 65000 |  | 1342
13550 | 8.29 | 0.344 |  |  | 48581.16 | GirthWeld | [10 empty] | 0.7 | 110.41 |  |  |  | 1160 | 65000 |  | 1342
13560 | 10.83 | 0.5 |  |  | 48589.45 | GirthWeld | [10 empty] | 1 | 110.53 |  |  |  | 1160 | 60000 |  | 1800
13560 |  |  |  |  | 48594.98 | Bend | [8 empty] | 5.8D - 32° - Over |  |  | 109.88
13570 | 7.87 | 0.344 |  |  | 48600.28 | GirthWeld | [9 empty] | 3 | 0.7 | 106.98 |  |  |  | 1160 | 65000 |  | 1342
13570 |  | 0.344 | -7.02 | 0.85 | 48607.3 | metal loss | External | 12 | 0.041 |  |  | 1.42 | 1.77 | 7:55 |  |  | 0.7 | 102.54 |  | MFL-A/XT |  | 1160 | 65000 |  | 1342
13570 |  | 0.344 | -7.6 | 0.27 | 48607.89 | metal loss | External | 14 | 0.048 |  |  | 1.06 | 5.79 | 5:49 | near girth weld |  | 0.7 | 102.18 |  | MFL-A/XT |  | 1160 | 65000 |  | 1342 | 1468.64 | 2039.17
13570 |  | 0.344 | -7.64 | 0.23 | 48607.92 | metal loss | External | 18 | 0.062 |  |  | 0.94 | 4.61 | 4:05 | near girth weld |  | 0.7 | 102.16 |  | MFL-A/XT |  | 1160 | 65000 |  | 1342 | 1468.01 | 2038.3
13580 | 10.88 | 0.5 |  |  | 48608.15 | GirthWeld | [10 empty] | 1 | 102.01 |  |  |  | 1160 | 60000 |  | 1800
13580 |  |  |  |  | 48613.4 | Bend | [8 empty] | 5.3D - 40° - Sag |  |  | 99.18
13590 | 27.58 | 0.344 |  |  | 48619.03 | GirthWeld | [10 empty] | 0.7 | 98.6 |  |  |  | 1160 | 65000 |  | 1342
13600 | 10.97 | 0.5 |  |  | 48646.6 | GirthWeld | [10 empty] | 0.7 | 99.31 |  |  |  | 1160 | 60000 |  | 1800
13600 |  |  |  |  | 48652.3 | Bend | [8 empty] | 5.9D - 31° - Sag |  |  | 100.17
13610 | 9.94 | 0.344 |  |  | 48657.57 | GirthWeld | [10 empty] | 0.7 | 103.2 |  |  |  | 1160 | 65000 |  | 1342
13620 | 8.97 | 0.5 |  |  | 48667.51 | GirthWeld | [10 empty] | 0.7 | 109.91 |  |  |  | 1160 | 60000 |  | 1800
13620 |  |  |  |  | 48671.93 | Bend | [8 empty] | 5.1D - 31° - Over |  |  | 112.62
13630 | 14.98 | 0.344 |  |  | 48676.48 | GirthWeld | [10 empty] | 1 | 113.9 |  |  |  | 1160 | 65000 |  | 1342
13640 | 40.14 | 0.344 |  |  | 48691.46 | GirthWeld | [10 empty] | 0.7 | 117.07 |  |  |  | 1160 | 65000 |  | 1342
13650 | 40.1 | 0.344 |  |  | 48731.61 | GirthWeld | [10 empty] | 0.7 | 127.8 |  |  |  | 1160 | 65000 |  | 1342
13660 | 40.04 | 0.344 |  |  | 48771.71 | GirthWeld | [10 empty] | 1 | 145.99 |  |  |  | 1160 | 65000 |  | 1342
13670 | 39.93 | 0.344 |  |  | 48811.75 | GirthWeld | [10 empty] | 1 | 165.67 |  |  |  | 1160 | 65000 |  | 1342
13680 | 20.02 | 0.344 |  |  | 48851.68 | GirthWeld | [10 empty] | 0.7 | 188.4 |  |  |  | 1160 | 65000 |  | 1342
13690 | 9.67 | 0.5 |  |  | 48871.7 | GirthWeld | [10 empty] | 0.7 | 200.1 |  |  |  | 1160 | 60000 |  | 1800
13690 |  |  |  |  | 48876.99 | Bend | [8 empty] | 5.4D - 27° - Over |  |  | 202.66
13700 | 29.29 | 0.344 |  |  | 48881.37 | GirthWeld | [9 empty] | 4 | 1 | 203.11 |  |  |  | 1160 | 65000 |  | 1342
13700 |  | 0.344 | -0.79 | 28.5 | 48882.16 | cluster | External | 59 | 0.203 |  |  | 2.75 | 2.39 | 5:14 |  |  | 1 | 203.14 |  |  |  | 1160 | 65000 |  | 1342 | 1276.7 | 1772.66 | 1285.87 | 1785.4 | 1417.4 | 1968.03 | 0.9 | 1.54
13700 |  | 0.344 | -0.8 | 28.49 | 48882.17 | metal loss | External | 12 | 0.041 |  |  | 0.43 | 0.67 | 6:05 |  |  | 1 | 203.14 |  | MFL-A/XT |  | 1160 | 65000 |  | 1342
13700 |  | 0.344 | -0.89 | 28.4 | 48882.26 | cluster | External | 43 | 0.148 |  |  | 1.92 | 1.34 | 6:20 |  |  | 1 | 203.14 |  |  |  | 1160 | 65000 |  | 1342 | 1396.14 | 1938.5 | 1450.84 | 2014.46 | 1498.42 | 2080.51 | 0.8 | 1.74
13700 |  | 0.344 | -0.99 | 28.3 | 48882.36 | metal loss | External | 13 | 0.045 |  |  | 0.79 | 1.22 | 5:53 |  |  | 1 | 203.15 |  | MFL-A/XT |  | 1160 | 65000 |  | 1342 | 1472.26 | 2044.19
13710 | 39.83 | 0.344 |  |  | 48910.66 | GirthWeld | [9 empty] | 1 | 1 | 204.62 |  |  |  | 1160 | 65000 |  | 1342
13710 |  | 0.344 | -24.33 | 15.5 | 48934.99 | Dent | N/A |  |  | 1.8 | 0.432 | 11.37 | 5.59 | 5:10 |  |  | 1 | 206.45 |  | MFL-A/XT |  | 1160 | 65000 |  | 1342
13720 | 40.07 | 0.344 |  |  | 48950.49 | GirthWeld | [10 empty] | 0.7 | 207.43 |  |  |  | 1160 | 65000 |  | 1342
13730 | 40.02 | 0.344 |  |  | 48990.55 | GirthWeld | [10 empty] | 0.7 | 209.28 |  |  |  | 1160 | 65000 |  | 1342
13740 | 40.02 | 0.344 |  |  | 49030.58 | GirthWeld | [10 empty] | 0.7 | 209.5 |  |  |  | 1160 | 65000 |  | 1342
13750 | 40.03 | 0.344 |  |  | 49070.6 | GirthWeld | [10 empty] | 0.7 | 209.37 |  |  |  | 1160 | 65000 |  | 1342
13760 | 40.01 | 0.344 |  |  | 49110.63 | GirthWeld | [10 empty] | 1 | 209.53 |  |  |  | 1160 | 65000 |  | 1342
13770 | 40.08 | 0.344 |  |  | 49150.64 | GirthWeld | [9 empty] | 1 | 0.7 | 210.38 |  |  |  | 1160 | 65000 |  | 1342
13770 |  | 0.344 | -22.95 | 17.13 | 49173.59 | Dent | N/A |  |  | 1.7 | 0.408 | 19.46 | 6.98 | 5:52 |  |  | 0.7 | 211.2 |  | MFL-A/XT |  | 1160 | 65000 |  | 1342
13780 | 17.61 | 0.344 |  |  | 49190.72 | GirthWeld | [10 empty] | 0.7 | 211.61 |  |  |  | 1160 | 65000 |  | 1342
13790 | 40.12 | 0.344 |  |  | 49208.33 | GirthWeld | [10 empty] | 0.7 | 211.93 |  |  |  | 1160 | 65000 |  | 1342
13800 | 40.1 | 0.344 |  |  | 49248.45 | GirthWeld | [10 empty] | 0.7 | 212.93 |  |  |  | 1160 | 65000 |  | 1342
13810 | 40.09 | 0.344 |  |  | 49288.55 | GirthWeld | [10 empty] | 0.7 | 213.44 |  |  |  | 1160 | 65000 |  | 1342
13820 | 40.1 | 0.344 |  |  | 49328.63 | GirthWeld | [10 empty] | 0.7 | 212.61 |  |  |  | 1160 | 65000 |  | 1342
13830 | 39.84 | 0.344 |  |  | 49368.73 | GirthWeld | [10 empty] | 0.7 | 210.99 |  |  |  | 1160 | 65000 |  | 1342
13840 | 40.14 | 0.344 |  |  | 49408.57 | GirthWeld | [10 empty] | 0.7 | 209.2 |  |  |  | 1160 | 65000 |  | 1342
13850 | 40.11 | 0.344 |  |  | 49448.71 | GirthWeld | [10 empty] | 0.7 | 207.37 |  |  |  | 1160 | 65000 |  | 1342
13860 | 39.84 | 0.344 |  |  | 49488.82 | GirthWeld | [10 empty] | 0.7 | 205.53 |  |  |  | 1160 | 65000 |  | 1342
13870 | 40.15 | 0.344 |  |  | 49528.66 | GirthWeld | [10 empty] | 0.7 | 203.44 |  |  |  | 1160 | 65000 |  | 1342
13880 | 40.14 | 0.344 |  |  | 49568.8 | GirthWeld | [10 empty] | 0.7 | 201.83 |  |  |  | 1160 | 65000 |  | 1342
13890 | 38.96 | 0.344 |  |  | 49608.95 | GirthWeld | [10 empty] | 0.7 | 201.13 |  |  |  | 1160 | 65000 |  | 1342
13900 | 40.1 | 0.344 |  |  | 49647.91 | GirthWeld | [10 empty] | 0.7 | 201.67 |  |  |  | 1160 | 65000 |  | 1342
13910 | 40.13 | 0.344 |  |  | 49688.01 | GirthWeld | [10 empty] | 0.7 | 202.61 |  |  |  | 1160 | 65000 |  | 1342
13920 | 40.1 | 0.344 |  |  | 49728.14 | GirthWeld | [10 empty] | 0.7 | 203.62 |  |  |  | 1160 | 65000 |  | 1342
13930 | 40.04 | 0.344 |  |  | 49768.24 | GirthWeld | [10 empty] | 0.7 | 204.96 |  |  |  | 1160 | 65000 |  | 1342
13940 | 40.03 | 0.344 |  |  | 49808.28 | GirthWeld | [10 empty] | 0.7 | 205.34 |  |  |  | 1160 | 65000 |  | 1342
13950 | 40.02 | 0.344 |  |  | 49848.31 | GirthWeld | [10 empty] | 0.7 | 205.15 |  |  |  | 1160 | 65000 |  | 1342
13960 | 40.01 | 0.344 |  |  | 49888.33 | GirthWeld | [10 empty] | 0.7 | 203.64 |  |  |  | 1160 | 65000 |  | 1342
13970 | 40.08 | 0.344 |  |  | 49928.34 | GirthWeld | [10 empty] | 1 | 199.71 |  |  |  | 1160 | 65000 |  | 1342
13980 | 40.07 | 0.344 |  |  | 49968.41 | GirthWeld | [10 empty] | 0.7 | 194.52 |  |  |  | 1160 | 65000 |  | 1342
13990 | 40.13 | 0.344 |  |  | 50008.49 | GirthWeld | [10 empty] | 0.7 | 188.41 |  |  |  | 1160 | 65000 |  | 1342
14000 | 40.11 | 0.344 |  |  | 50048.62 | GirthWeld | [10 empty] | 0.7 | 183.24 |  |  |  | 1160 | 65000 |  | 1342
14010 | 40.08 | 0.344 |  |  | 50088.73 | GirthWeld | [10 empty] | 1 | 178.04 |  |  |  | 1160 | 65000 |  | 1342
14020 | 40.04 | 0.344 |  |  | 50128.81 | GirthWeld | [9 empty] | 2 | 0.7 | 173.32 |  |  |  | 1160 | 65000 |  | 1342
14020 |  | 0.344 | -39.57 | 0.47 | 50168.38 | metal loss | External | 10 | 0.034 |  |  | 1.22 | 0.87 | 6:40 |  |  | 0.7 | 166.1 |  | MFL-A/XT |  | 1160 | 65000 |  | 1342
14020 |  | 0.344 | -39.57 | 0.47 | 50168.38 | metal loss | External | 23 | 0.079 |  |  | 0.71 | 1.38 | 5:22 |  |  | 0.7 | 166.1 |  | MFL-A/XT |  | 1160 | 65000 |  | 1342 | 1469.96 | 2041 | 1541.58 | 2140.44 | 1542.1 | 2141.17 | 0.75 | 1.85
14030 | 40.18 | 0.344 |  |  | 50168.85 | GirthWeld | [10 empty] | 0.7 | 166.01 |  |  |  | 1160 | 65000 |  | 1342
14040 | 40.04 | 0.344 |  |  | 50209.02 | GirthWeld | [9 empty] | 4 | 0.7 | 159.13 |  |  |  | 1160 | 65000 |  | 1342
14040 |  | 0.344 | -37.63 | 2.41 | 50246.66 | metal loss | External | 11 | 0.038 |  |  | 1.14 | 1.89 | 9:40 |  |  | 0.7 | 148.68 |  | MFL-A/XT |  | 1160 | 65000 |  | 1342
14040 |  | 0.344 | -37.83 | 2.21 | 50246.85 | metal loss | External | 18 | 0.062 |  |  | 0.79 | 2.52 | 7:09 |  |  | 0.7 | 148.62 |  | MFL-A/XT |  | 1160 | 65000 |  | 1342 | 1470.54 | 2041.81
14040 |  | 0.344 | -37.86 | 2.18 | 50246.88 | metal loss | External | 22 | 0.076 |  |  | 0.71 | 1.5 | 8:00 |  |  | 0.7 | 148.61 |  | MFL-A/XT |  | 1160 | 65000 |  | 1342 | 1470.28 | 2041.44 | 1541.95 | 2140.96 | 1542.4 | 2141.58 | 0.75 | 1.85
14040 |  | 0.344 | -37.94 | 2.1 | 50246.97 | metal loss | External | 24 | 0.083 |  |  | 0.63 | 1.14 | 11:19 |  |  | 0.7 | 148.58 |  | MFL-A/XT |  | 1160 | 65000 |  | 1342 | 1471.06 | 2042.53 | 1542.79 | 2142.13 | 1543.26 | 2142.78 | 0.75 | 1.85
14050 | 9.66 | 0.5 |  |  | 50249.06 | GirthWeld | [10 empty] | 0.7 | 147.95 |  |  |  | 1160 | 60000 |  | 1800
14050 |  |  |  |  | 50254.44 | Bend | [8 empty] | 5.9D - 26° - Sag |  |  | 146.87
14060 | 40.54 | 0.344 |  |  | 50258.72 | GirthWeld | [9 empty] | 33 | 0.7 | 147.83 |  |  |  | 1160 | 65000 |  | 1342
14060 |  | 0.344 | -0.88 | 39.67 | 50259.59 | metal loss | External | 13 | 0.045 |  |  | 0.67 | 2.52 | 6:46 |  |  | 0.7 | 148.05 |  | MFL-A/XT |  | 1160 | 65000 |  | 1342 | 1473.24 | 2045.55
14060 |  | 0.344 | -6.05 | 34.49 | 50264.77 | metal loss | External | 14 | 0.048 |  |  | 1.34 | 1.77 | 10:56 |  |  | 0.7 | 149.39 |  | MFL-A/XT |  | 1160 | 65000 |  | 1342 | 1464.52 | 2033.45
14060 |  | 0.344 | -7.47 | 33.07 | 50266.19 | metal loss | External | 11 | 0.038 |  |  | 1.5 | 2.28 | 10:51 |  |  | 0.7 | 149.76 |  | MFL-A/XT |  | 1160 | 65000 |  | 1342
14060 |  | 0.344 | -9.05 | 31.5 | 50267.77 | metal loss | External | 14 | 0.048 |  |  | 1.81 | 1.89 | 11:06 |  |  | 0.7 | 150.17 |  | MFL-A/XT |  | 1160 | 65000 |  | 1342 | 1456.85 | 2022.8
14060 |  | 0.344 | -10.4 | 30.15 | 50269.11 | metal loss | External | 13 | 0.045 |  |  | 1.3 | 1.97 | 8:43 |  |  | 0.7 | 150.5 |  | MFL-A/XT |  | 1160 | 65000 |  | 1342 | 1466.1 | 2035.64
14060 |  | 0.344 | -10.56 | 29.98 | 50269.28 | metal loss | External | 12 | 0.041 |  |  | 1.69 | 2.01 | 11:04 |  |  | 0.7 | 150.54 |  | MFL-A/XT |  | 1160 | 65000 |  | 1342
14060 |  | 0.344 | -10.85 | 29.69 | 50269.57 | metal loss | External | 11 | 0.038 |  |  | 0.51 | 1.1 | 8:45 |  |  | 0.7 | 150.61 |  | MFL-A/XT |  | 1160 | 65000 |  | 1342
14060 |  | 0.344 | -10.85 | 29.69 | 50269.57 | metal loss | External | 11 | 0.038 |  |  | 1.18 | 1.58 | 11:02 |  |  | 0.7 | 150.61 |  | MFL-A/XT |  | 1160 | 65000 |  | 1342
14060 |  | 0.344 | -10.95 | 29.59 | 50269.67 | metal loss | External | 12 | 0.041 |  |  | 1.38 | 1.42 | 8:37 |  |  | 0.7 | 150.64 |  | MFL-A/XT |  | 1160 | 65000 |  | 1342
14060 |  | 0.344 | -11.15 | 29.39 | 50269.87 | metal loss | External | 10 | 0.034 |  |  | 1.22 | 1.61 | 4:12 |  |  | 0.7 | 150.69 |  | MFL-A/XT |  | 1160 | 65000 |  | 1342
14060 |  | 0.344 | -11.72 | 28.82 | 50270.44 | metal loss | External | 10 | 0.034 |  |  | 1.1 | 1.58 | 8:38 |  |  | 0.7 | 150.82 |  | MFL-A/XT |  | 1160 | 65000 |  | 1342
14060 |  | 0.344 | -11.83 | 28.71 | 50270.55 | metal loss | External | 10 | 0.034 |  |  | 2.01 | 2.6 | 10:34 |  |  | 0.7 | 150.85 |  | MFL-A/XT |  | 1160 | 65000 |  | 1342
14060 |  | 0.344 | -12.26 | 28.29 | 50270.98 | metal loss | External | 12 | 0.041 |  |  | 0.94 | 1.38 | 8:33 |  |  | 0.7 | 150.94 |  | MFL-A/XT |  | 1160 | 65000 |  | 1342
14060 |  | 0.344 | -12.56 | 27.99 | 50271.28 | metal loss | External | 17 | 0.058 |  |  | 1.26 | 1.97 | 8:45 |  |  | 0.7 | 151.01 |  | MFL-A/XT |  | 1160 | 65000 |  | 1342 | 1463.29 | 2031.74
14060 |  | 0.344 | -13.08 | 27.46 | 50271.8 | metal loss | External | 13 | 0.045 |  |  | 1.22 | 1.65 | 11:06 |  |  | 0.7 | 151.13 |  | MFL-A/XT |  | 1160 | 65000 |  | 1342 | 1467.24 | 2037.22
14060 |  | 0.344 | -13.1 | 27.45 | 50271.82 | metal loss | External | 17 | 0.058 |  |  | 1.53 | 2.28 | 8:44 |  |  | 0.7 | 151.14 |  | MFL-A/XT |  | 1160 | 65000 |  | 1342 | 1457.97 | 2024.36
14060 |  | 0.344 | -13.35 | 27.19 | 50272.07 | metal loss | External | 15 | 0.052 |  |  | 1.38 | 1.61 | 11:07 |  |  | 0.7 | 151.19 |  | MFL-A/XT |  | 1160 | 65000 |  | 1342 | 1463.2 | 2031.62
14060 |  | 0.344 | -13.67 | 26.88 | 50272.39 | metal loss | External | 21 | 0.072 |  |  | 0.87 | 1.42 | 8:46 |  |  | 0.7 | 151.26 |  | MFL-A/XT |  | 1160 | 65000 |  | 1342 | 1467.78 | 2037.98 | 1539.17 | 2137.1 | 1539.74 | 2137.9 | 0.75 | 1.84
14060 |  | 0.344 | -13.85 | 26.7 | 50272.56 | cluster | External | 18 | 0.062 |  |  | 2.42 | 6.58 | 10:58 |  |  | 0.7 | 151.3 |  |  |  | 1160 | 65000 |  | 1342 | 1436.29 | 1994.25
14060 |  | 0.344 | -13.88 | 26.66 | 50272.6 | cluster | External | 24 | 0.083 |  |  | 1.72 | 1.55 | 8:31 |  |  | 0.7 | 151.31 |  |  |  | 1160 | 65000 |  | 1342 | 1443.26 | 2003.93 | 1510.78 | 2097.68 | 1520.76 | 2111.54 | 0.77 | 1.81
14060 |  | 0.344 | -14.47 | 26.08 | 50273.19 | metal loss | External | 11 | 0.038 |  |  | 0.47 | 0.75 | 8:43 |  |  | 0.7 | 151.43 |  | MFL-A/XT |  | 1160 | 65000 |  | 1342
14060 |  | 0.344 | -14.47 | 26.07 | 50273.19 | metal loss | External | 14 | 0.048 |  |  | 2.24 | 0.59 | 8:55 |  |  | 0.7 | 151.43 |  | MFL-A/XT |  | 1160 | 65000 |  | 1342 | 1449.32 | 2012.34
14060 |  | 0.344 | -14.55 | 25.99 | 50273.27 | metal loss | External | 12 | 0.041 |  |  | 0.83 | 0.91 | 8:39 |  |  | 0.7 | 151.45 |  | MFL-A/XT |  | 1160 | 65000 |  | 1342
14060 |  | 0.344 | -14.56 | 25.98 | 50273.28 | metal loss | External | 18 | 0.062 |  |  | 0.79 | 1.26 | 9:18 |  |  | 0.7 | 151.45 |  | MFL-A/XT |  | 1160 | 65000 |  | 1342 | 1470.54 | 2041.81
14060 |  |  |  |  | 50273.51 | Attachment | [7 empty] | 6:00 | Repair Marker 2012 Dig #36 Recoat |  |  | 151.5
14060 |  | 0.344 | -14.96 | 25.58 | 50273.68 | metal loss | External | 17 | 0.058 |  |  | 0.71 | 1.3 | 8:42 | Recoat |  | 0.7 | 151.54 |  | MFL-A/XT |  | 1160 | 65000 |  | 1342 | 1471.79 | 2043.55
14060 |  | 0.344 | -15.44 | 25.1 | 50274.16 | metal loss | External | 16 | 0.055 |  |  | 1.3 | 1.61 | 4:14 | Recoat |  | 0.7 | 151.64 |  | MFL-A/XT |  | 1160 | 65000 |  | 1342 | 1463.51 | 2032.05
14060 |  | 0.344 | -16.02 | 24.53 | 50274.74 | metal loss | External | 11 | 0.038 |  |  | 0.67 | 1.22 | 1:57 | Recoat |  | 0.7 | 151.76 |  | MFL-A/XT |  | 1160 | 65000 |  | 1342
14060 |  | 0.344 | -16.29 | 24.25 | 50275.01 | metal loss | External | 20 | 0.069 |  |  | 2.17 | 1.58 | 2:43 | Recoat |  | 0.7 | 151.81 |  | MFL-A/XT |  | 1160 | 65000 |  | 1342 | 1438.24 | 1996.95 | 1504.84 | 2089.43 | 1507.08 | 2092.54 | 0.77 | 1.8
14060 |  | 0.344 | -16.6 | 23.94 | 50275.32 | metal loss | External | 19 | 0.065 |  |  | 2.21 | 1.18 | 2:08 | Recoat |  | 0.7 | 151.87 |  | MFL-A/XT |  | 1160 | 65000 |  | 1342 | 1439.48 | 1998.68
14060 |  | 0.344 | -16.69 | 23.86 | 50275.41 | metal loss | External | 18 | 0.062 |  |  | 1.22 | 1.53 | 4:06 | Recoat |  | 0.7 | 151.89 |  | MFL-A/XT |  | 1160 | 65000 |  | 1342 | 1463.13 | 2031.51
14060 |  | 0.344 | -16.97 | 23.57 | 50275.69 | metal loss | External | 10 | 0.034 |  |  | 1.06 | 1.26 | 4:08 | Recoat |  | 0.7 | 151.95 |  | MFL-A/XT |  | 1160 | 65000 |  | 1342
14060 |  | 0.344 | -17.03 | 23.52 | 50275.75 | metal loss | External | 11 | 0.038 |  |  | 0.63 | 0.98 | 4:38 | Recoat |  | 0.7 | 151.96 |  | MFL-A/XT |  | 1160 | 65000 |  | 1342
14060 |  |  |  |  | 50276.01 | Area Start Sleeve | [8 empty] | 2012 Dig #36 |  |  | 152.01
14060 |  |  |  |  | 50280.84 | Area End Sleeve | [8 empty] | 2012 Dig #36 |  |  | 152.86
14060 |  |  |  |  | 50282.01 | Area Start Composite Wrap | [8 empty] | Repair Marker @12:00 |  |  | 153.05
14060 |  | 0.344 | -24.17 | 16.37 | 50282.89 | metal loss | External | 59 | 0.203 |  |  | 0.67 | 1.14 | 4:58 | Repaired? |  | 0.7 | 153.18 |  | MFL-A/XT |  | 1160 | 65000 |  | 1342 | 1456.2 | 2021.89 | 1522.89 | 2114.49 | 1527.88 | 2121.42 | 0.76 | 1.82
14060 |  |  |  |  | 50283.46 | Area End Composite Wrap | [8 empty] | Repair Marker @12:00 |  |  | 153.26
14060 |  |  |  |  | 50284.59 | Attachment | [7 empty] | 6:00 | Repair Marker 2012 Dig #36 Recoat |  |  | 153.42
14070 | 16.91 | 0.344 |  |  | 50299.26 | GirthWeld | [10 empty] | 0.7 | 154.96 |  |  |  | 1160 | 65000 |  | 1342
14080 | 39.99 | 0.344 |  |  | 50316.17 | GirthWeld | [10 empty] | 0.7 | 156.6 |  |  |  | 1160 | 65000 |  | 1342
14090 | 40.06 | 0.344 |  |  | 50356.17 | GirthWeld | [10 empty] | 0.7 | 158.98 |  |  |  | 1160 | 65000 |  | 1342
14100 | 40.07 | 0.344 |  |  | 50396.23 | GirthWeld | [10 empty] | 0.7 | 159.62 |  |  |  | 1160 | 65000 |  | 1342
14100 |  |  |  |  | 50424.84 | AGM | [8 empty] | AGM#20 AT PLM/ ON ROW |  |  | 159.06
14110 | 40.08 | 0.344 |  |  | 50436.3 | GirthWeld | [9 empty] | 1 | 1 | 158.76 |  |  |  | 1160 | 65000 |  | 1342
14110 |  | 0.344 | -39.22 | 0.87 | 50475.51 | metal loss | External | 13 | 0.045 |  |  | 0.51 | 1.42 | 6:59 |  |  | 1 | 157.61 |  | MFL-A/XT |  | 1160 | 65000 |  | 1342 | 1474.43 | 2047.21
14120 | 36.36 | 0.344 |  |  | 50476.38 | GirthWeld | [10 empty] | 0.7 | 157.58 |  |  |  | 1160 | 65000 |  | 1342
14130 | 40.03 | 0.344 |  |  | 50512.74 | GirthWeld | [10 empty] | 0.7 | 156.36 |  |  |  | 1160 | 65000 |  | 1342
14140 | 40.09 | 0.344 |  |  | 50552.77 | GirthWeld | [10 empty] | 0.7 | 154.51 |  |  |  | 1160 | 65000 |  | 1342
14150 | 39.9 | 0.344 |  |  | 50592.86 | GirthWeld | [10 empty] | 0.7 | 152.63 |  |  |  | 1160 | 65000 |  | 1342
14160 | 40.07 | 0.344 |  |  | 50632.76 | GirthWeld | [10 empty] | 0.7 | 150.65 |  |  |  | 1160 | 65000 |  | 1342
14170 | 40.05 | 0.344 |  |  | 50672.84 | GirthWeld | [10 empty] | 1 | 149.19 |  |  |  | 1160 | 65000 |  | 1342
14180 | 40.04 | 0.344 |  |  | 50712.88 | GirthWeld | [10 empty] | 1 | 147.67 |  |  |  | 1160 | 65000 |  | 1342
14190 | 40.08 | 0.344 |  |  | 50752.92 | GirthWeld | [10 empty] | 0.7 | 145.63 |  |  |  | 1160 | 65000 |  | 1342
14200 | 40.07 | 0.344 |  |  | 50793 | GirthWeld | [9 empty] | 2 | 0.7 | 143.5 |  |  |  | 1160 | 65000 |  | 1342
14200 |  | 0.344 | -27.9 | 12.17 | 50820.9 | metal loss manufacturing | N/A | 12 | 0.041 |  |  | 0.39 | 0.59 | 10:00 |  |  | 0.7 | 141.54 |  | MFL-A/XT |  | 1160 | 65000 |  | 1342
14200 |  | 0.344 | -28.08 | 12 | 50821.08 | metal loss manufacturing | N/A | 19 | 0.065 |  |  | 0.35 | 0.71 | 6:31 |  |  | 0.7 | 141.53 |  | MFL-A/XT |  | 1160 | 65000 |  | 1342
14210 | 40.1 | 0.344 |  |  | 50833.08 | GirthWeld | [10 empty] | 0.7 | 140.45 |  |  |  | 1160 | 65000 |  | 1342
14220 | 40.04 | 0.344 |  |  | 50873.18 | GirthWeld | [10 empty] | 0.7 | 136.65 |  |  |  | 1160 | 65000 |  | 1342
14230 | 40.06 | 0.344 |  |  | 50913.22 | GirthWeld | [10 empty] | 0.7 | 133.25 |  |  |  | 1160 | 65000 |  | 1342
14230 |  |  |  |  | 50939.78 | Attachment | [7 empty] | 6:00 | Repair Marker |  |  | 131.08
14230 |  |  |  |  | 50940.45 | Area Start Sleeve | [8 empty] | 2012 Dig #37 |  |  | 131.02
14230 |  |  |  |  | 50942.44 | Area End Sleeve | [8 empty] | 2012 Dig #37 |  |  | 130.84
14230 |  |  |  |  | 50943.39 | Attachment | [7 empty] | 6:00 | Repair Marker |  |  | 130.74
14240 | 39.49 | 0.344 |  |  | 50953.27 | GirthWeld | [10 empty] | 0.7 | 129.6 |  |  |  | 1160 | 65000 |  | 1342
14250 | 40 | 0.344 |  |  | 50992.77 | GirthWeld | [10 empty] | 0.7 | 124.35 |  |  |  | 1160 | 65000 |  | 1342
14260 | 40.03 | 0.344 |  |  | 51032.76 | GirthWeld | [10 empty] | 0.7 | 116.88 |  |  |  | 1160 | 65000 |  | 1342
14270 | 40.07 | 0.344 |  |  | 51072.79 | GirthWeld | [10 empty] | 1 | 112.95 |  |  |  | 1160 | 65000 |  | 1342
14280 | 40.14 | 0.344 |  |  | 51112.86 | GirthWeld | [10 empty] | 0.7 | 109.47 |  |  |  | 1160 | 65000 |  | 1342
14290 | 39.9 | 0.344 |  |  | 51153.01 | GirthWeld | [10 empty] | 1 | 104.03 |  |  |  | 1160 | 65000 |  | 1342
14300 | 38.93 | 0.344 |  |  | 51192.91 | GirthWeld | [9 empty] | 1 | 0.7 | 97.43 |  |  |  | 1160 | 65000 |  | 1342
14300 |  | 0.344 | -11.05 | 27.88 | 51203.96 | metal loss manufacturing | N/A | 14 | 0.048 |  |  | 0.35 | 0.63 | 10:34 |  |  | 0.7 | 95.52 |  | MFL-A/XT |  | 1160 | 65000 |  | 1342
14310 | 40.21 | 0.344 |  |  | 51231.84 | GirthWeld | [9 empty] | 8 | 0.7 | 90.5 |  |  |  | 1160 | 65000 |  | 1342
14310 |  | 0.344 | -39.37 | 0.84 | 51271.21 | cluster | External | 22 | 0.076 |  |  | 1.26 | 5.26 | 7:26 |  |  | 0.7 | 84.58 |  |  |  | 1160 | 65000 |  | 1342 | 1458.89 | 2025.63 | 1529.06 | 2123.07 | 1529.63 | 2123.85 | 0.76 | 1.83
14310 |  | 0.344 | -39.38 | 0.84 | 51271.22 | metal loss | External | 12 | 0.041 |  |  | 0.75 | 0.71 | 6:52 |  |  | 0.7 | 84.58 |  | MFL-A/XT |  | 1160 | 65000 |  | 1342
14310 |  | 0.344 | -39.6 | 0.61 | 51271.44 | metal loss | External | 11 | 0.038 |  |  | 0.75 | 2.17 | 5:14 |  |  | 0.7 | 84.55 |  | MFL-A/XT |  | 1160 | 65000 |  | 1342
14310 |  | 0.344 | -39.83 | 0.38 | 51271.67 | metal loss | External | 15 | 0.052 |  |  | 0.51 | 0.79 | 6:21 |  |  | 0.7 | 84.52 |  | MFL-A/XT |  | 1160 | 65000 |  | 1342 | 1474.13 | 2046.79
14310 |  | 0.344 | -39.93 | 0.28 | 51271.78 | metal loss | External | 12 | 0.041 |  |  | 0.55 | 0.75 | 8:15 |  |  | 0.7 | 84.51 |  | MFL-A/XT |  | 1160 | 65000 |  | 1342
14310 |  | 0.344 | -40 | 0.22 | 51271.84 | metal loss | External | 25 | 0.086 |  |  | 0.75 | 5.12 | 3:56 | near girth weld |  | 0.7 | 84.5 |  | MFL-A/XT |  | 1160 | 65000 |  | 1342 | 1468.63 | 2039.15 | 1540.04 | 2138.31 | 1540.78 | 2139.34 | 0.75 | 1.84
14310 |  | 0.344 | -40 | 0.21 | 51271.84 | metal loss | External | 14 | 0.048 |  |  | 0.91 | 6.81 | 5:36 | near girth weld |  | 0.7 | 84.5 |  | MFL-A/XT |  | 1160 | 65000 |  | 1342 | 1470.45 | 2041.68
14310 |  | 0.344 | -40.11 | 0.11 | 51271.95 | metal loss | External | 10 | 0.034 |  |  | 0.59 | 10.08 | 6:18 | affecting girth weld |  | 0.7 | 84.49 |  | MFL-A/XT |  | 1160 | 65000 |  | 1342
14320 | 7.25 | 0.5 |  |  | 51272.06 | GirthWeld | [10 empty] | 0.7 | 84.48 |  |  |  | 1160 | 60000 |  | 1800
14320 |  |  |  |  | 51276.11 | Bend | [8 empty] | 5.5D - 17° - Over |  |  | 83.7
14330 | 13.76 | 0.344 |  |  | 51279.3 | GirthWeld | [10 empty] | 0.7 | 82.36 |  |  |  | 1160 | 65000 |  | 1342
14340 | 12.46 | 0.5 |  |  | 51293.06 | GirthWeld | [10 empty] | 1 | 76.32 |  |  |  | 1160 | 60000 |  | 1800
14340 |  |  |  |  | 51299.86 | Bend | [8 empty] | 5.9D - 39° - Sag |  |  | 74.48
14350 | 11 | 0.344 |  |  | 51305.52 | GirthWeld | [10 empty] | 0.7 | 75.96 |  |  |  | 1160 | 65000 |  | 1342
14360 | 7.23 | 0.5 |  |  | 51316.52 | GirthWeld | [10 empty] | 0.7 | 80.49 |  |  |  | 1160 | 60000 |  | 1800
14360 |  |  |  |  | 51319.96 | Bend | [8 empty] | 4.8D - 23° - Over |  |  | 81.73
14370 | 40.41 | 0.344 |  |  | 51323.75 | GirthWeld | [10 empty] | 0.7 | 82.14 |  |  |  | 1160 | 65000 |  | 1342
14380 | 39.32 | 0.344 |  |  | 51364.16 | GirthWeld | [10 empty] | 0.7 | 86.52 |  |  |  | 1160 | 65000 |  | 1342
14390 | 10.84 | 0.344 |  |  | 51403.48 | GirthWeld | [10 empty] | 0.7 | 91.92 |  |  |  | 1160 | 65000 |  | 1342
14400 | 31.83 | 0.344 |  |  | 51414.32 | GirthWeld | [10 empty] | 0.7 | 93.47 |  |  |  | 1160 | 65000 |  | 1342
14410 | 29.58 | 0.344 |  |  | 51446.15 | GirthWeld | [10 empty] | 0.7 | 98.13 |  |  |  | 1160 | 65000 |  | 1342
14420 | 10.49 | 0.344 |  |  | 51475.73 | GirthWeld | [10 empty] | 0.7 | 100.33 |  |  |  | 1160 | 65000 |  | 1342
14430 | 40.08 | 0.344 |  |  | 51486.22 | GirthWeld | [10 empty] | 0.7 | 100.84 |  |  |  | 1160 | 65000 |  | 1342
14440 | 40.25 | 0.344 |  |  | 51526.3 | GirthWeld | [10 empty] | 1 | 101.6 |  |  |  | 1160 | 65000 |  | 1342
14450 | 40.26 | 0.344 |  |  | 51566.55 | GirthWeld | [10 empty] | 0.7 | 96.45 |  |  |  | 1160 | 65000 |  | 1342
14460 | 11.57 | 0.5 |  |  | 51606.81 | GirthWeld | [10 empty] | 1 | 82.3 |  |  |  | 1160 | 60000 |  | 1800
14460 |  |  |  |  | 51613 | Bend | [8 empty] | 5.8D - 35° - Sag |  |  | 80.82
14470 | 40.41 | 0.344 |  |  | 51618.37 | GirthWeld | [9 empty] | 3 | 0.7 | 82.2 |  |  |  | 1160 | 65000 |  | 1342
14470 |  | 0.344 | -21.63 | 18.78 | 51640 | cluster | External | 71 | 0.244 |  |  | 0.88 | 4.48 | 11:35 |  |  | 0.7 | 90.01 |  |  |  | 1160 | 65000 |  | 1342 | 1431.83 | 1988.06 | 1486.67 | 2064.2 | 1508.11 | 2093.97 | 0.78 | 1.78
14470 |  | 0.344 | -21.9 | 18.51 | 51640.27 | metal loss | External | 57 | 0.196 |  |  | 0.83 | 1.34 | 12:09 |  |  | 0.7 | 90.11 |  | MFL-A/XT |  | 1160 | 65000 |  | 1342 | 1448.11 | 2010.67 | 1512.87 | 2100.59 | 1519.56 | 2109.87 | 0.77 | 1.81
14470 |  | 0.344 | -24.25 | 16.15 | 51642.63 | metal loss | External | 10 | 0.034 |  |  | 0.83 | 1.26 | 5:27 |  |  | 0.7 | 90.95 |  | MFL-A/XT |  | 1160 | 65000 |  | 1342
14480 | 18.52 | 0.344 |  |  | 51658.78 | GirthWeld | [10 empty] | 1 | 96.69 |  |  |  | 1160 | 65000 |  | 1342
14490 | 13.08 | 0.344 |  |  | 51677.3 | GirthWeld | [10 empty] | 0.7 | 102.34 |  |  |  | 1160 | 65000 |  | 1342
14500 | 26.56 | 0.344 |  |  | 51690.38 | GirthWeld | [9 empty] | 1 | 0.7 | 105.39 |  |  |  | 1160 | 65000 |  | 1342
14500 |  | 0.344 | -1.26 | 25.31 | 51691.64 | metal loss | External | 20 | 0.069 |  |  | 0.83 | 1.42 | 6:20 |  |  | 0.7 | 105.61 |  | MFL-A/XT |  | 1160 | 65000 |  | 1342 | 1469.05 | 2039.74 | 1540.61 | 2139.09 | 1541.02 | 2139.67 | 0.75 | 1.84
14510 | 39.61 | 0.344 |  |  | 51716.94 | GirthWeld | [10 empty] | 0.7 | 109.59 |  |  |  | 1160 | 65000 |  | 1342
14520 | 19.9 | 0.344 |  |  | 51756.55 | GirthWeld | [10 empty] | 0.7 | 114.46 |  |  |  | 1160 | 65000 |  | 1342
14530 | 28.21 | 0.344 |  |  | 51776.45 | GirthWeld | [10 empty] | 0.7 | 116.38 |  |  |  | 1160 | 65000 |  | 1342
14540 | 39.93 | 0.344 |  |  | 51804.66 | GirthWeld | [10 empty] | 1 | 118.38 |  |  |  | 1160 | 65000 |  | 1342
14550 | 31.99 | 0.344 |  |  | 51844.58 | GirthWeld | [10 empty] | 1 | 120.06 |  |  |  | 1160 | 65000 |  | 1342
14560 | 40.08 | 0.344 |  |  | 51876.58 | GirthWeld | [10 empty] | 1 | 121.55 |  |  |  | 1160 | 65000 |  | 1342
14570 | 32.94 | 0.344 |  |  | 51916.65 | GirthWeld | [10 empty] | 0.7 | 123.08 |  |  |  | 1160 | 65000 |  | 1342
14580 | 23.52 | 0.344 |  |  | 51949.59 | GirthWeld | [10 empty] | 0.7 | 124.21 |  |  |  | 1160 | 65000 |  | 1342
14590 | 40.03 | 0.344 |  |  | 51973.11 | GirthWeld | [9 empty] | 1 | 0.7 | 125.12 |  |  |  | 1160 | 65000 |  | 1342
14590 |  | 0.344 | -1.35 | 38.68 | 51974.46 | metal loss | External | 10 | 0.034 |  |  | 0.51 | 0.94 | 7:00 |  |  | 0.7 | 125.16 |  | MFL-A/XT |  | 1160 | 65000 |  | 1342
14600 | 40 | 0.344 |  |  | 52013.14 | GirthWeld | [10 empty] | 0.7 | 126.17 |  |  |  | 1160 | 65000 |  | 1342
14610 | 40.01 | 0.344 |  |  | 52053.14 | GirthWeld | [10 empty] | 0.7 | 127.46 |  |  |  | 1160 | 65000 |  | 1342
14620 | 40.06 | 0.344 |  |  | 52093.15 | GirthWeld | [10 empty] | 0.7 | 128.15 |  |  |  | 1160 | 65000 |  | 1342
14630 | 40.01 | 0.344 |  |  | 52133.21 | GirthWeld | [10 empty] | 0.7 | 127.9 |  |  |  | 1160 | 65000 |  | 1342
14640 | 39.87 | 0.344 |  |  | 52173.21 | GirthWeld | [10 empty] | 0.7 | 127.59 |  |  |  | 1160 | 65000 |  | 1342
14650 | 40.03 | 0.344 |  |  | 52213.09 | GirthWeld | [9 empty] | 2 | 1 | 127.49 |  |  |  | 1160 | 65000 |  | 1342
14650 |  | 0.344 | -38.78 | 1.25 | 52251.87 | metal loss | External | 15 | 0.052 |  |  | 2.05 | 2.28 | 7:58 |  |  | 1 | 127.48 |  | MFL-A/XT |  | 1160 | 65000 |  | 1342 | 1450.85 | 2014.47
14650 |  | 0.344 | -38.8 | 1.23 | 52251.88 | metal loss | External | 12 | 0.041 |  |  | 1.97 | 0.98 | 7:29 |  |  | 1 | 127.48 |  | MFL-A/XT |  | 1160 | 65000 |  | 1342
14660 | 40.05 | 0.344 |  |  | 52253.12 | GirthWeld | [10 empty] | 0.7 | 127.48 |  |  |  | 1160 | 65000 |  | 1342
14670 | 40.06 | 0.344 |  |  | 52293.16 | GirthWeld | [10 empty] | 0.7 | 127.64 |  |  |  | 1160 | 65000 |  | 1342
14680 | 40.1 | 0.344 |  |  | 52333.22 | GirthWeld | [10 empty] | 0.7 | 129.14 |  |  |  | 1160 | 65000 |  | 1342
14690 | 40.02 | 0.344 |  |  | 52373.33 | GirthWeld | [10 empty] | 0.7 | 130.88 |  |  |  | 1160 | 65000 |  | 1342
14700 | 40.09 | 0.344 |  |  | 52413.34 | GirthWeld | [10 empty] | 1 | 132.88 |  |  |  | 1160 | 65000 |  | 1342
14710 | 39.98 | 0.344 |  |  | 52453.44 | GirthWeld | [10 empty] | 0.7 | 134.23 |  |  |  | 1160 | 65000 |  | 1342
14720 | 40.03 | 0.344 |  |  | 52493.41 | GirthWeld | [10 empty] | 0.7 | 135.99 |  |  |  | 1160 | 65000 |  | 1342
14730 | 40.1 | 0.344 |  |  | 52533.44 | GirthWeld | [10 empty] | 0.7 | 137.66 |  |  |  | 1160 | 65000 |  | 1342
14740 | 40.1 | 0.344 |  |  | 52573.54 | GirthWeld | [10 empty] | 0.7 | 139.53 |  |  |  | 1160 | 65000 |  | 1342
14750 | 40.07 | 0.344 |  |  | 52613.65 | GirthWeld | [10 empty] | 0.7 | 141.75 |  |  |  | 1160 | 65000 |  | 1342
14760 | 40.14 | 0.344 |  |  | 52653.72 | GirthWeld | [10 empty] | 0.7 | 143.88 |  |  |  | 1160 | 65000 |  | 1342
14770 | 40.16 | 0.344 |  |  | 52693.86 | GirthWeld | [10 empty] | 0.7 | 145.67 |  |  |  | 1160 | 65000 |  | 1342
14780 | 40.11 | 0.344 |  |  | 52734.02 | GirthWeld | [10 empty] | 0.7 | 147.67 |  |  |  | 1160 | 65000 |  | 1342
14790 | 40.13 | 0.344 |  |  | 52774.13 | GirthWeld | [10 empty] | 0.7 | 150.2 |  |  |  | 1160 | 65000 |  | 1342
14800 | 40.03 | 0.344 |  |  | 52814.26 | GirthWeld | [10 empty] | 0.7 | 152.96 |  |  |  | 1160 | 65000 |  | 1342
14810 | 18.48 | 0.344 |  |  | 52854.29 | GirthWeld | [10 empty] | 0.7 | 156.17 |  |  |  | 1160 | 65000 |  | 1342
14820 | 40.09 | 0.344 |  |  | 52872.77 | GirthWeld | [10 empty] | 0.7 | 157.78 |  |  |  | 1160 | 65000 |  | 1342
14830 | 40.08 | 0.344 |  |  | 52912.86 | GirthWeld | [10 empty] | 1 | 160.89 |  |  |  | 1160 | 65000 |  | 1342
14840 | 40.11 | 0.344 |  |  | 52952.94 | GirthWeld | [10 empty] | 0.7 | 163.42 |  |  |  | 1160 | 65000 |  | 1342
14850 | 40.09 | 0.344 |  |  | 52993.05 | GirthWeld | [10 empty] | 0.7 | 166.09 |  |  |  | 1160 | 65000 |  | 1342
14860 | 40.02 | 0.344 |  |  | 53033.14 | GirthWeld | [10 empty] | 0.7 | 168.69 |  |  |  | 1160 | 65000 |  | 1342
14870 | 39.93 | 0.344 |  |  | 53073.16 | GirthWeld | [10 empty] | 0.7 | 171.31 |  |  |  | 1160 | 65000 |  | 1342
14870 |  |  |  |  | 53075.12 | AGM | [8 empty] | AGM#21 AT A/M LF 10/ ON ROW |  |  | 171.46
14880 | 39.94 | 0.344 |  |  | 53113.1 | GirthWeld | [10 empty] | 1 | 174.59 |  |  |  | 1160 | 65000 |  | 1342
14890 | 40 | 0.344 |  |  | 53153.04 | GirthWeld | [9 empty] | 1 | 0.7 | 179 |  |  |  | 1160 | 65000 |  | 1342
14890 |  | 0.344 | -39.09 | 0.92 | 53192.12 | metal loss | External | 22 | 0.076 |  |  | 0.87 | 4.05 | 6:36 |  |  | 0.7 | 184.78 |  | MFL-A/XT |  | 1160 | 65000 |  | 1342 | 1467.32 | 2037.33 | 1538.63 | 2136.35 | 1539.31 | 2137.29 | 0.75 | 1.84
14900 | 40.11 | 0.344 |  |  | 53193.04 | GirthWeld | [9 empty] | 2 | 0.7 | 184.91 |  |  |  | 1160 | 65000 |  | 1342
14900 |  | 0.344 | -0.8 | 39.31 | 53193.84 | metal loss | External | 10 | 0.034 |  |  | 0.94 | 2.76 | 8:55 |  |  | 0.7 | 185.03 |  | MFL-A/XT |  | 1160 | 65000 |  | 1342
14900 |  | 0.344 | -0.82 | 39.3 | 53193.86 | metal loss | External | 12 | 0.041 |  |  | 1.58 | 2.44 | 4:58 |  |  | 0.7 | 185.03 |  | MFL-A/XT |  | 1160 | 65000 |  | 1342
14910 | 40.1 | 0.344 |  |  | 53233.15 | GirthWeld | [9 empty] | 2 | 0.7 | 191.14 |  |  |  | 1160 | 65000 |  | 1342
14910 |  | 0.344 | -1.13 | 38.97 | 53234.28 | metal loss | External | 13 | 0.045 |  |  | 0.51 | 0.71 | 7:09 |  |  | 0.7 | 191.32 |  | MFL-A/XT |  | 1160 | 65000 |  | 1342 | 1474.43 | 2047.21
14910 |  | 0.344 | -31.1 | 8.99 | 53264.25 | Dent | N/A |  |  | 1.6 | 0.384 | 18.09 | 5.59 | 6:12 |  |  | 0.7 | 196.26 |  | MFL-A/XT |  | 1160 | 65000 |  | 1342
14920 | 39.96 | 0.344 |  |  | 53273.25 | GirthWeld | [9 empty] | 3 | 0.7 | 197.74 |  |  |  | 1160 | 65000 |  | 1342
14920 |  | 0.344 | -1.69 | 38.27 | 53274.94 | metal loss | External | 13 | 0.045 |  |  | 0.91 | 1.42 | 4:51 |  |  | 0.7 | 198.02 |  | MFL-A/XT |  | 1160 | 65000 |  | 1342 | 1471.02 | 2042.48
14920 |  | 0.344 | -1.99 | 37.97 | 53275.24 | metal loss | External | 10 | 0.034 |  |  | 0.63 | 1.1 | 5:10 |  |  | 0.7 | 198.06 |  | MFL-A/XT |  | 1160 | 65000 |  | 1342
14920 |  | 0.344 | -39.84 | 0.12 | 53313.09 | metal loss | External | 10 | 0.034 |  |  | 0.51 | 0.63 | 6:22 | affecting girth weld |  | 0.7 | 204.12 |  | MFL-A/XT |  | 1160 | 65000 |  | 1342
14930 | 39.95 | 0.344 |  |  | 53313.21 | GirthWeld | [10 empty] | 0.7 | 204.14 |  |  |  | 1160 | 65000 |  | 1342
14940 | 39.89 | 0.344 |  |  | 53353.16 | GirthWeld | [10 empty] | 0.7 | 210.37 |  |  |  | 1160 | 65000 |  | 1342
14950 | 39.98 | 0.344 |  |  | 53393.05 | GirthWeld | [10 empty] | 0.7 | 214.6 |  |  |  | 1160 | 65000 |  | 1342
14960 | 40.08 | 0.344 |  |  | 53433.03 | GirthWeld | [10 empty] | 0.7 | 217.18 |  |  |  | 1160 | 65000 |  | 1342
14970 | 40.12 | 0.344 |  |  | 53473.11 | GirthWeld | [10 empty] | 0.7 | 219.28 |  |  |  | 1160 | 65000 |  | 1342
14980 | 40.08 | 0.344 |  |  | 53513.23 | GirthWeld | [10 empty] | 0.7 | 221.35 |  |  |  | 1160 | 65000 |  | 1342
14990 | 40.02 | 0.344 |  |  | 53553.31 | GirthWeld | [10 empty] | 0.7 | 223.56 |  |  |  | 1160 | 65000 |  | 1342
15000 | 31.32 | 0.344 |  |  | 53593.33 | GirthWeld | [10 empty] | 0.7 | 225.84 |  |  |  | 1160 | 65000 |  | 1342
15010 | 40.12 | 0.344 |  |  | 53624.64 | GirthWeld | [10 empty] | 0.7 | 227.9 |  |  |  | 1160 | 65000 |  | 1342
15020 | 40.1 | 0.344 |  |  | 53664.76 | GirthWeld | [10 empty] | 0.7 | 226.68 |  |  |  | 1160 | 65000 |  | 1342
15030 | 40.05 | 0.344 |  |  | 53704.87 | GirthWeld | [10 empty] | 0.7 | 219.07 |  |  |  | 1160 | 65000 |  | 1342
15040 | 39.92 | 0.344 |  |  | 53744.92 | GirthWeld | [10 empty] | 0.7 | 205.62 |  |  |  | 1160 | 65000 |  | 1342
15050 | 40.04 | 0.344 |  |  | 53784.83 | GirthWeld | [9 empty] | 1 | 0.7 | 187.71 |  |  |  | 1160 | 65000 |  | 1342
15050 |  | 0.344 | -39.15 | 0.88 | 53823.99 | metal loss | External | 15 | 0.052 |  |  | 0.63 | 1.26 | 7:01 |  |  | 0.7 | 168.45 |  | MFL-A/XT |  | 1160 | 65000 |  | 1342 | 1473.08 | 2045.34
15060 | 32.43 | 0.344 |  |  | 53824.87 | GirthWeld | [10 empty] | 0.7 | 168.05 |  |  |  | 1160 | 65000 |  | 1342
15070 | 40 | 0.344 |  |  | 53857.3 | GirthWeld | [10 empty] | 0.7 | 153.93 |  |  |  | 1160 | 65000 |  | 1342
15080 | 39.92 | 0.344 |  |  | 53897.3 | GirthWeld | [10 empty] | 0.7 | 138.66 |  |  |  | 1160 | 65000 |  | 1342
15090 | 39.97 | 0.344 |  |  | 53937.23 | GirthWeld | [10 empty] | 0.7 | 128.37 |  |  |  | 1160 | 65000 |  | 1342
15100 | 40.04 | 0.344 |  |  | 53977.19 | GirthWeld | [10 empty] | 0.7 | 122.92 |  |  |  | 1160 | 65000 |  | 1342
15110 | 40.01 | 0.344 |  |  | 54017.23 | GirthWeld | [10 empty] | 0.7 | 121.05 |  |  |  | 1160 | 65000 |  | 1342
15120 | 40.07 | 0.344 |  |  | 54057.24 | GirthWeld | [10 empty] | 0.7 | 119.58 |  |  |  | 1160 | 65000 |  | 1342
15130 | 31.37 | 0.344 |  |  | 54097.31 | GirthWeld | [10 empty] | 0.7 | 117.16 |  |  |  | 1160 | 65000 |  | 1342
15140 | 40.32 | 0.344 |  |  | 54128.69 | GirthWeld | [10 empty] | 0.7 | 111.22 |  |  |  | 1160 | 65000 |  | 1342
15150 | 13.65 | 0.5 |  |  | 54169.01 | GirthWeld | [10 empty] | 0.7 | 97.21 |  |  |  | 1160 | 60000 |  | 1800
15150 |  |  |  |  | 54176.2 | Bend | [8 empty] | 5.9D - 45° - Sag |  |  | 95.38
15160 | 40.56 | 0.344 |  |  | 54182.66 | GirthWeld | [10 empty] | 0.7 | 97.5 |  |  |  | 1160 | 65000 |  | 1342
15170 | 40.27 | 0.344 |  |  | 54223.22 | GirthWeld | [10 empty] | 0.7 | 114.54 |  |  |  | 1160 | 65000 |  | 1342
15170 |  |  |  |  | 54236.45 | Attachment | [7 empty] | 5:30 | Repair Marker 2012 Dig #38 Recoat |  |  | 117.7
15170 |  |  |  |  | 54236.76 | Area Start Sleeve | [8 empty] | 2012 Dig #38 |  |  | 117.75
15170 |  |  |  |  | 54239.02 | Area End Sleeve | [8 empty] | 2012 Dig #38 |  |  | 118.14
15170 |  |  |  |  | 54247.38 | Area Start Sleeve | [8 empty] | 2012 Dig #38 |  |  | 119.25
15170 |  |  |  |  | 54254.32 | Area End Sleeve | [8 empty] | 2012 Dig #38 |  |  | 119.75
15170 |  |  |  |  | 54254.97 | Attachment | [7 empty] | 5:30 | Repair Marker 2012 Dig #38 Recoat |  |  | 119.78
15180 | 8.25 | 0.344 |  |  | 54263.5 | GirthWeld | [10 empty] | 0.7 | 119.99 |  |  |  | 1160 | 65000 |  | 1342
15190 | 40.03 | 0.344 |  |  | 54271.75 | GirthWeld | [10 empty] | 0.7 | 120.19 |  |  |  | 1160 | 65000 |  | 1342
15200 | 39.95 | 0.344 |  |  | 54311.78 | GirthWeld | [10 empty] | 0.7 | 123.34 |  |  |  | 1160 | 65000 |  | 1342
15210 | 40 | 0.344 |  |  | 54351.73 | GirthWeld | [10 empty] | 0.7 | 129.12 |  |  |  | 1160 | 65000 |  | 1342
15210 |  |  |  |  | 54356.61 | Attachment | [7 empty] | 6:00 | Repair Marker |  |  | 130.15
15210 |  |  |  |  | 54357.76 | Area Start Sleeve | [8 empty] | 2012 Dig #39 |  |  | 130.41
15210 |  |  |  |  | 54359.42 | Area End Sleeve | [8 empty] | 2012 Dig #39 |  |  | 130.79
15210 |  |  |  |  | 54359.76 | Attachment | [7 empty] | 6:00 | Repair Marker |  |  | 130.88
15220 | 40.04 | 0.344 |  |  | 54391.73 | GirthWeld | [10 empty] | 0.7 | 139.25 |  |  |  | 1160 | 65000 |  | 1342
15230 | 40.04 | 0.344 |  |  | 54431.77 | GirthWeld | [10 empty] | 0.7 | 151.86 |  |  |  | 1160 | 65000 |  | 1342
15230 |  |  |  |  | 54470.3 | Attachment | [7 empty] | 6:00 | Repair Marker 2012 Dig #40 Recoat |  |  | 165.44
15240 | 34.46 | 0.344 |  |  | 54471.81 | GirthWeld | [9 empty] | 3 | 0.7 | 166 |  |  |  | 1160 | 65000 |  | 1342
15240 |  | 0.344 | -0.78 | 33.68 | 54472.58 | metal loss | External | 12 | 0.041 |  |  | 1.65 | 0.63 | 5:05 | Recoat |  | 0.7 | 166.28 |  | MFL-A/XT |  | 1160 | 65000 |  | 1342
15240 |  | 0.344 | -0.79 | 33.67 | 54472.6 | metal loss | External | 28 | 0.096 |  |  | 0.83 | 1.46 | 5:30 | Recoat |  | 0.7 | 166.29 |  | MFL-A/XT |  | 1160 | 65000 |  | 1342 | 1465.56 | 2034.89 | 1536.49 | 2133.37 | 1537.71 | 2135.07 | 0.75 | 1.84
15240 |  | 0.344 | -0.79 | 33.66 | 54472.6 | metal loss | External | 23 | 0.079 |  |  | 0.83 | 5.79 | 6:12 | Recoat |  | 0.7 | 166.29 |  | MFL-A/XT |  | 1160 | 65000 |  | 1342 | 1467.79 | 2037.99 | 1539.14 | 2137.06 | 1539.85 | 2138.04 | 0.75 | 1.84
15240 |  |  |  |  | 54472.91 | Attachment | [7 empty] | 6:00 | Repair Marker 2012 Dig #40 Recoat |  |  | 166.4
15250 | 39.96 | 0.344 |  |  | 54506.26 | GirthWeld | [10 empty] | 0.7 | 178.7 |  |  |  | 1160 | 65000 |  | 1342
15260 | 40.13 | 0.344 |  |  | 54546.23 | GirthWeld | [10 empty] | 0.7 | 194.58 |  |  |  | 1160 | 65000 |  | 1342
15270 | 40.26 | 0.344 |  |  | 54586.36 | GirthWeld | [10 empty] | 0.7 | 210.36 |  |  |  | 1160 | 65000 |  | 1342
15270 |  |  |  |  | 54625.49 | Attachment | [7 empty] | 6:00 | Repair Marker 2012 Dig #41 Recoat |  |  | 218.69
15280 | 31.5 | 0.344 |  |  | 54626.62 | GirthWeld | [9 empty] | 1 | 0.7 | 218.81 |  |  |  | 1160 | 65000 |  | 1342
15280 |  | 0.344 | -0.79 | 30.71 | 54627.4 | metal loss | External | 21 | 0.072 |  |  | 0.55 | 2.87 | 6:11 | Recoat |  | 0.7 | 218.9 |  | MFL-A/XT |  | 1160 | 65000 |  | 1342 | 1472.74 | 2044.86 | 1544.7 | 2144.77 | 1544.93 | 2145.1 | 0.75 | 1.85
15280 |  |  |  |  | 54627.81 | Attachment | [7 empty] | 6:00 | Repair Marker 2012 Dig #41 Recoat |  |  | 218.95
15290 | 40.05 | 0.344 |  |  | 54658.12 | GirthWeld | [10 empty] | 1 | 221.05 |  |  |  | 1160 | 65000 |  | 1342
15300 | 40.01 | 0.344 |  |  | 54698.17 | GirthWeld | [10 empty] | 0.7 | 222.46 |  |  |  | 1160 | 65000 |  | 1342
15310 | 39.98 | 0.344 |  |  | 54738.18 | GirthWeld | [10 empty] | 0.7 | 222.49 |  |  |  | 1160 | 65000 |  | 1342
15320 | 40.01 | 0.344 |  |  | 54778.15 | GirthWeld | [10 empty] | 1 | 222.49 |  |  |  | 1160 | 65000 |  | 1342
15330 | 39.99 | 0.344 |  |  | 54818.17 | GirthWeld | [10 empty] | 0.7 | 222.41 |  |  |  | 1160 | 65000 |  | 1342
15340 | 39.97 | 0.344 |  |  | 54858.16 | GirthWeld | [10 empty] | 0.7 | 222.12 |  |  |  | 1160 | 65000 |  | 1342
15350 | 40.03 | 0.344 |  |  | 54898.13 | GirthWeld | [10 empty] | 1 | 222.23 |  |  |  | 1160 | 65000 |  | 1342
15360 | 40.08 | 0.344 |  |  | 54938.17 | GirthWeld | [10 empty] | 0.7 | 222.12 |  |  |  | 1160 | 65000 |  | 1342
15370 | 40.01 | 0.344 |  |  | 54978.24 | GirthWeld | [10 empty] | 0.7 | 221.76 |  |  |  | 1160 | 65000 |  | 1342
15380 | 40.08 | 0.344 |  |  | 55018.26 | GirthWeld | [10 empty] | 0.7 | 222.57 |  |  |  | 1160 | 65000 |  | 1342
15390 | 40.04 | 0.344 |  |  | 55058.33 | GirthWeld | [10 empty] | 1 | 223.49 |  |  |  | 1160 | 65000 |  | 1342
15400 | 40.09 | 0.344 |  |  | 55098.37 | GirthWeld | [10 empty] | 1 | 224.55 |  |  |  | 1160 | 65000 |  | 1342
15410 | 40.1 | 0.344 |  |  | 55138.46 | GirthWeld | [10 empty] | 0.7 | 226.05 |  |  |  | 1160 | 65000 |  | 1342
15420 | 40.13 | 0.344 |  |  | 55178.55 | GirthWeld | [10 empty] | 0.7 | 227.53 |  |  |  | 1160 | 65000 |  | 1342
15430 | 40.06 | 0.344 |  |  | 55218.69 | GirthWeld | [10 empty] | 0.7 | 229.1 |  |  |  | 1160 | 65000 |  | 1342
15440 | 40.12 | 0.344 |  |  | 55258.75 | GirthWeld | [10 empty] | 0.7 | 230.76 |  |  |  | 1160 | 65000 |  | 1342
15450 | 40.08 | 0.344 |  |  | 55298.87 | GirthWeld | [10 empty] | 0.7 | 232.18 |  |  |  | 1160 | 65000 |  | 1342
15460 | 40.1 | 0.344 |  |  | 55338.95 | GirthWeld | [10 empty] | 0.7 | 233.49 |  |  |  | 1160 | 65000 |  | 1342
15470 | 39.91 | 0.344 |  |  | 55379.05 | GirthWeld | [10 empty] | 1 | 234.96 |  |  |  | 1160 | 65000 |  | 1342
15480 | 40.1 | 0.344 |  |  | 55418.96 | GirthWeld | [10 empty] | 0.7 | 235.62 |  |  |  | 1160 | 65000 |  | 1342
15480 |  |  |  |  | 55432.17 | AGM | [8 empty] | AGM#22 AT PLM/ ON ROW |  |  | 235.68
15490 | 40.02 | 0.344 |  |  | 55459.07 | GirthWeld | [10 empty] | 1 | 235.62 |  |  |  | 1160 | 65000 |  | 1342
15500 | 40.04 | 0.344 |  |  | 55499.09 | GirthWeld | [10 empty] | 0.7 | 235.36 |  |  |  | 1160 | 65000 |  | 1342
15510 | 40.1 | 0.344 |  |  | 55539.13 | GirthWeld | [10 empty] | 1 | 234.34 |  |  |  | 1160 | 65000 |  | 1342
15520 | 40.09 | 0.344 |  |  | 55579.22 | GirthWeld | [10 empty] | 0.7 | 232.99 |  |  |  | 1160 | 65000 |  | 1342
15530 | 40.06 | 0.344 |  |  | 55619.31 | GirthWeld | [9 empty] | 1 | 1 | 231.22 |  |  |  | 1160 | 65000 |  | 1342
15530 |  | 0.344 | -34.24 | 5.82 | 55653.55 | metal loss manufacturing | N/A | 11 | 0.038 |  |  | 0.35 | 0.63 | 4:03 |  |  | 1 | 228.78 |  | MFL-A/XT |  | 1160 | 65000 |  | 1342
15540 | 40.1 | 0.344 |  |  | 55659.37 | GirthWeld | [9 empty] | 1 | 0.7 | 228.28 |  |  |  | 1160 | 65000 |  | 1342
15540 |  | 0.344 | -36.98 | 3.12 | 55696.34 | metal loss manufacturing | N/A | 18 | 0.062 |  |  | 0.39 | 0.87 | 3:06 |  |  | 0.7 | 225.06 |  | MFL-A/XT |  | 1160 | 65000 |  | 1342
15550 | 33.07 | 0.344 |  |  | 55699.46 | GirthWeld | [10 empty] | 0.7 | 224.77 |  |  |  | 1160 | 65000 |  | 1342
15560 | 40.12 | 0.344 |  |  | 55732.54 | GirthWeld | [10 empty] | 0.7 | 222.18 |  |  |  | 1160 | 65000 |  | 1342
15560 |  |  |  |  | 55754.38 | Tap | [7 empty] | 12:00 |  |  |  | 220.62
15570 | 40.04 | 0.344 |  |  | 55772.66 | GirthWeld | [10 empty] | 0.7 | 219.31 |  |  |  | 1160 | 65000 |  | 1342
15580 | 40.07 | 0.344 |  |  | 55812.69 | GirthWeld | [10 empty] | 0.7 | 216.53 |  |  |  | 1160 | 65000 |  | 1342
15590 | 40.02 | 0.344 |  |  | 55852.76 | GirthWeld | [10 empty] | 0.7 | 213.85 |  |  |  | 1160 | 65000 |  | 1342
15600 | 36.14 | 0.344 |  |  | 55892.78 | GirthWeld | [10 empty] | 0.7 | 208.89 |  |  |  | 1160 | 65000 |  | 1342
15610 | 40.19 | 0.344 |  |  | 55928.92 | GirthWeld | [10 empty] | 0.7 | 204.2 |  |  |  | 1160 | 65000 |  | 1342
15620 | 40.17 | 0.344 |  |  | 55969.11 | GirthWeld | [10 empty] | 0.7 | 201.54 |  |  |  | 1160 | 65000 |  | 1342
15630 | 28.23 | 0.344 |  |  | 56009.28 | GirthWeld | [10 empty] | 0.7 | 204.06 |  |  |  | 1160 | 65000 |  | 1342
15640 | 40.08 | 0.344 |  |  | 56037.52 | GirthWeld | [10 empty] | 0.7 | 205.56 |  |  |  | 1160 | 65000 |  | 1342
15650 | 30.51 | 0.344 |  |  | 56077.59 | GirthWeld | [10 empty] | 1 | 206.37 |  |  |  | 1160 | 65000 |  | 1342
15660 | 40.04 | 0.344 |  |  | 56108.1 | GirthWeld | [10 empty] | 0.7 | 206.09 |  |  |  | 1160 | 65000 |  | 1342
15670 | 26.32 | 0.344 |  |  | 56148.14 | GirthWeld | [10 empty] | 0.7 | 204.29 |  |  |  | 1160 | 65000 |  | 1342
15680 | 40.09 | 0.344 |  |  | 56174.46 | GirthWeld | [10 empty] | 0.7 | 202.23 |  |  |  | 1160 | 65000 |  | 1342
15690 | 21.55 | 0.344 |  |  | 56214.55 | GirthWeld | [10 empty] | 0.7 | 199.06 |  |  |  | 1160 | 65000 |  | 1342
15700 | 39.9 | 0.344 |  |  | 56236.1 | GirthWeld | [10 empty] | 0.7 | 197.29 |  |  |  | 1160 | 65000 |  | 1342
15710 | 23.49 | 0.344 |  |  | 56276 | GirthWeld | [10 empty] | 0.7 | 195.26 |  |  |  | 1160 | 65000 |  | 1342
15720 | 40.04 | 0.344 |  |  | 56299.49 | GirthWeld | [10 empty] | 0.7 | 194.42 |  |  |  | 1160 | 65000 |  | 1342
15730 | 20.25 | 0.344 |  |  | 56339.53 | GirthWeld | [10 empty] | 0.7 | 193.92 |  |  |  | 1160 | 65000 |  | 1342
15740 | 38.94 | 0.344 |  |  | 56359.77 | GirthWeld | [10 empty] | 0.7 | 194.24 |  |  |  | 1160 | 65000 |  | 1342
15750 | 21.1 | 0.344 |  |  | 56398.71 | GirthWeld | [10 empty] | 0.7 | 195.02 |  |  |  | 1160 | 65000 |  | 1342
15760 | 40.07 | 0.344 |  |  | 56419.81 | GirthWeld | [10 empty] | 0.7 | 195.36 |  |  |  | 1160 | 65000 |  | 1342
15770 | 19.45 | 0.344 |  |  | 56459.87 | GirthWeld | [9 empty] | 2 | 0.7 | 194.3 |  |  |  | 1160 | 65000 |  | 1342
15770 |  | 0.344 | -18.58 | 0.87 | 56478.45 | metal loss | External | 15 | 0.052 |  |  | 0.63 | 1.93 | 8:50 |  |  | 0.7 | 191.19 |  | MFL-A/XT |  | 1160 | 65000 |  | 1342 | 1473.2 | 2045.5
15770 |  | 0.344 | -18.6 | 0.85 | 56478.47 | metal loss | External | 13 | 0.045 |  |  | 0.55 | 1.42 | 6:04 |  |  | 0.7 | 191.18 |  | MFL-A/XT |  | 1160 | 65000 |  | 1342 | 1474.18 | 2046.86
15780 | 40.08 | 0.344 |  |  | 56479.32 | GirthWeld | [9 empty] | 2 | 0.7 | 191.01 |  |  |  | 1160 | 65000 |  | 1342
15780 |  | 0.344 | -0.79 | 39.29 | 56480.11 | metal loss | External | 11 | 0.038 |  |  | 0.91 | 6.54 | 7:07 |  |  | 0.7 | 190.84 |  | MFL-A/XT |  | 1160 | 65000 |  | 1342
15780 |  | 0.344 | -0.8 | 39.28 | 56480.13 | metal loss | External | 11 | 0.038 |  |  | 1.58 | 2.95 | 5:42 |  |  | 0.7 | 190.84 |  | MFL-A/XT |  | 1160 | 65000 |  | 1342
15790 | 19.98 | 0.344 |  |  | 56519.4 | GirthWeld | [10 empty] | 0.7 | 179.83 |  |  |  | 1160 | 65000 |  | 1342
15800 | 40.05 | 0.344 |  |  | 56539.39 | GirthWeld | [10 empty] | 0.7 | 172.34 |  |  |  | 1160 | 65000 |  | 1342
15810 | 25.44 | 0.344 |  |  | 56579.43 | GirthWeld | [10 empty] | 0.7 | 156.85 |  |  |  | 1160 | 65000 |  | 1342
15820 | 30.33 | 0.344 |  |  | 56604.87 | GirthWeld | [10 empty] | 0.7 | 147.38 |  |  |  | 1160 | 65000 |  | 1342
15830 | 29.32 | 0.344 |  |  | 56635.21 | GirthWeld | [10 empty] | 0.7 | 136.98 |  |  |  | 1160 | 65000 |  | 1342
15840 | 40.03 | 0.344 |  |  | 56664.53 | GirthWeld | [10 empty] | 0.7 | 127.68 |  |  |  | 1160 | 65000 |  | 1342
15850 | 31.75 | 0.344 |  |  | 56704.56 | GirthWeld | [9 empty] | 10 | 0.7 | 112.86 |  |  |  | 1160 | 65000 |  | 1342
15850 |  | 0.344 | -7.08 | 24.67 | 56711.64 | metal loss | External | 12 | 0.041 |  |  | 0.87 | 1.58 | 6:27 |  |  | 0.7 | 109.51 |  | MFL-A/XT |  | 1160 | 65000 |  | 1342
15850 |  | 0.344 | -8.41 | 23.33 | 56712.97 | metal loss | External | 10 | 0.034 |  |  | 1.06 | 1.42 | 8:46 |  |  | 0.7 | 108.85 |  | MFL-A/XT |  | 1160 | 65000 |  | 1342
15850 |  | 0.344 | -8.85 | 22.89 | 56713.41 | metal loss | External | 10 | 0.034 |  |  | 0.43 | 1.18 | 4:37 |  |  | 0.7 | 108.63 |  | MFL-A/XT |  | 1160 | 65000 |  | 1342
15850 |  | 0.344 | -9.03 | 22.71 | 56713.59 | metal loss | External | 12 | 0.041 |  |  | 0.71 | 1.73 | 4:10 |  |  | 0.7 | 108.53 |  | MFL-A/XT |  | 1160 | 65000 |  | 1342
15850 |  | 0.344 | -9.05 | 22.69 | 56713.61 | metal loss | External | 24 | 0.083 |  |  | 1.85 | 2.43 | 9:12 |  |  | 0.7 | 108.52 |  | MFL-A/XT |  | 1160 | 65000 |  | 1342 | 1439.3 | 1998.43 | 1506.07 | 2091.14 | 1509.48 | 2095.87 | 0.77 | 1.8
15850 |  | 0.344 | -9.15 | 22.6 | 56713.71 | metal loss | External | 11 | 0.038 |  |  | 0.67 | 1.5 | 4:18 |  |  | 0.7 | 108.47 |  | MFL-A/XT |  | 1160 | 65000 |  | 1342
15850 |  | 0.344 | -9.87 | 21.87 | 56714.43 | metal loss | External | 15 | 0.052 |  |  | 0.83 | 1.61 | 1:48 |  |  | 0.7 | 108.1 |  | MFL-A/XT |  | 1160 | 65000 |  | 1342 | 1471.03 | 2042.48
15850 |  | 0.344 | -9.93 | 21.82 | 56714.49 | cluster | External | 19 | 0.065 |  |  | 2 | 4.48 | 9:55 |  |  | 0.7 | 108.08 |  |  |  | 1160 | 65000 |  | 1342 | 1444.36 | 2005.45
15850 |  | 0.344 | -11.81 | 19.94 | 56716.36 | metal loss | External | 13 | 0.045 |  |  | 1.93 | 1.73 | 9:54 |  |  | 0.7 | 107.1 |  | MFL-A/XT |  | 1160 | 65000 |  | 1342 | 1456.43 | 2022.22
15850 |  | 0.344 | -12.89 | 18.85 | 56717.45 | metal loss | External | 10 | 0.034 |  |  | 2.05 | 2.09 | 9:48 |  |  | 0.7 | 106.52 |  | MFL-A/XT |  | 1160 | 65000 |  | 1342
15860 | 15.21 | 0.5 |  |  | 56736.3 | GirthWeld | [10 empty] | 0.7 | 96.25 |  |  |  | 1160 | 60000 |  | 1800
15860 |  |  |  |  | 56744.06 | Bend | [8 empty] | 6.5D - 46° - Sag |  |  | 93.5
15870 | 40.6 | 0.344 |  |  | 56751.52 | GirthWeld | [10 empty] | 0.7 | 95.79 |  |  |  | 1160 | 65000 |  | 1342
15880 | 17.43 | 0.344 |  |  | 56792.12 | GirthWeld | [9 empty] | 2 | 1 | 113.83 |  |  |  | 1160 | 65000 |  | 1342
15880 |  | 0.344 | -17.28 | 0.16 | 56809.4 | metal loss | External | 10 | 0.034 |  |  | 0.63 | 0.83 | 1:16 | near girth weld |  | 1 | 118.47 |  | MFL-A/XT |  | 1160 | 65000 |  | 1342
15880 |  | 0.344 | -17.29 | 0.14 | 56809.41 | metal loss | External | 10 | 0.034 |  |  | 0.94 | 1.65 | 1:32 | affecting girth weld |  | 1 | 118.48 |  | MFL-A/XT |  | 1160 | 65000 |  | 1342
15890 | 40.23 | 0.344 |  |  | 56809.56 | GirthWeld | [10 empty] | 0.7 | 118.51 |  |  |  | 1160 | 65000 |  | 1342
15900 | 40.13 | 0.344 |  |  | 56849.78 | GirthWeld | [9 empty] | 7 | 1 | 125.82 |  |  |  | 1160 | 65000 |  | 1342
15900 |  | 0.344 | -0.67 | 39.46 | 56850.45 | metal loss | External | 10 | 0.034 |  |  | 0.79 | 1.5 | 8:04 |  |  | 1 | 125.88 |  | MFL-A/XT |  | 1160 | 65000 |  | 1342
15900 |  | 0.344 | -1.16 | 38.98 | 56850.94 | metal loss | External | 14 | 0.048 |  |  | 0.91 | 0.71 | 9:46 |  |  | 1 | 125.93 |  | MFL-A/XT |  | 1160 | 65000 |  | 1342 | 1470.59 | 2041.87
15900 |  | 0.344 | -1.4 | 38.74 | 56851.18 | metal loss | External | 11 | 0.038 |  |  | 1.5 | 1.81 | 9:12 |  |  | 1 | 125.95 |  | MFL-A/XT |  | 1160 | 65000 |  | 1342
15900 |  | 0.344 | -8.89 | 31.24 | 56858.68 | metal loss | External | 11 | 0.038 |  |  | 1.89 | 2.36 | 7:06 |  |  | 1 | 126.65 |  | MFL-A/XT |  | 1160 | 65000 |  | 1342
15900 |  | 0.344 | -18.22 | 21.91 | 56868 | metal loss | External | 12 | 0.041 |  |  | 2.13 | 2.32 | 5:04 |  |  | 1 | 127.46 |  | MFL-A/XT |  | 1160 | 65000 |  | 1342
15900 |  | 0.344 | -28.71 | 11.42 | 56878.5 | metal loss | External | 10 | 0.034 |  |  | 1.22 | 1.81 | 12:36 |  |  | 1 | 128.28 |  | MFL-A/XT |  | 1160 | 65000 |  | 1342
15900 |  | 0.344 | -32.87 | 7.26 | 56882.65 | metal loss | External | 14 | 0.048 |  |  | 0.79 | 1.3 | 10:44 |  |  | 1 | 128.57 |  | MFL-A/XT |  | 1160 | 65000 |  | 1342 | 1471.8 | 2043.55
15910 | 40.06 | 0.344 |  |  | 56889.91 | GirthWeld | [9 empty] | 9 | 0.7 | 129.02 |  |  |  | 1160 | 65000 |  | 1342
15910 |  | 0.344 | -5.96 | 34.1 | 56895.87 | metal loss | External | 11 | 0.038 |  |  | 0.79 | 0.98 | 12:22 |  |  | 0.7 | 129.37 |  | MFL-A/XT |  | 1160 | 65000 |  | 1342
15910 |  | 0.344 | -6.03 | 34.02 | 56895.95 | metal loss | External | 15 | 0.052 |  |  | 0.87 | 1.42 | 11:53 |  |  | 0.7 | 129.37 |  | MFL-A/XT |  | 1160 | 65000 |  | 1342 | 1470.59 | 2041.88
15910 |  | 0.344 | -12.87 | 27.18 | 56902.79 | metal loss | External | 12 | 0.041 |  |  | 1.69 | 2.79 | 4:30 |  |  | 0.7 | 129.75 |  | MFL-A/XT |  | 1160 | 65000 |  | 1342
15910 |  | 0.344 | -13.06 | 26.99 | 56902.98 | metal loss | External | 26 | 0.089 |  |  | 1.1 | 1.81 | 9:51 |  |  | 0.7 | 129.76 |  | MFL-A/XT |  | 1160 | 65000 |  | 1342 | 1459.59 | 2026.6 | 1529.72 | 2123.98 | 1531.46 | 2126.39 | 0.76 | 1.83
15910 |  | 0.344 | -14 | 26.05 | 56903.92 | metal loss | External | 15 | 0.052 |  |  | 1.85 | 2.13 | 9:32 |  |  | 0.7 | 129.81 |  | MFL-A/XT |  | 1160 | 65000 |  | 1342 | 1454.67 | 2019.78
15910 |  | 0.344 | -24.28 | 15.78 | 56914.19 | metal loss | External | 15 | 0.052 |  |  | 2.17 | 1.65 | 9:59 |  |  | 0.7 | 130.45 |  | MFL-A/XT |  | 1160 | 65000 |  | 1342 | 1448.58 | 2011.32
15910 |  | 0.344 | -26.62 | 13.43 | 56916.54 | metal loss | External | 12 | 0.041 |  |  | 0.51 | 0.79 | 10:16 |  |  | 0.7 | 130.62 |  | MFL-A/XT |  | 1160 | 65000 |  | 1342
15910 |  | 0.344 | -32.11 | 7.94 | 56922.03 | metal loss | External | 11 | 0.038 |  |  | 1.85 | 1.34 | 4:55 |  |  | 0.7 | 131.04 |  | MFL-A/XT |  | 1160 | 65000 |  | 1342
15910 |  | 0.344 | -32.16 | 7.89 | 56922.08 | metal loss | External | 10 | 0.034 |  |  | 1.81 | 2.99 | 4:14 |  |  | 0.7 | 131.04 |  | MFL-A/XT |  | 1160 | 65000 |  | 1342
15920 | 17.17 | 0.344 |  |  | 56929.97 | GirthWeld | [10 empty] | 1 | 131.69 |  |  |  | 1160 | 65000 |  | 1342
15930 | 18.46 | 0.344 |  |  | 56947.14 | GirthWeld | [10 empty] | 0.7 | 133.12 |  |  |  | 1160 | 65000 |  | 1342
15940 | 6.13 | 0.344 |  |  | 56965.61 | GirthWeld | [10 empty] | 0.7 | 135.25 |  |  |  | 1160 | 65000 |  | 1342
15940 |  |  |  |  | 56968.7 | Bend | [8 empty] | 10.0D - 30° - Sag |  |  | 135.71
15950 | 40.03 | 0.344 |  |  | 56971.73 | GirthWeld | [9 empty] | 2 | 0.7 | 136.35 |  |  |  | 1160 | 65000 |  | 1342
15950 |  | 0.344 | -0.78 | 39.25 | 56972.51 | metal loss | External | 10 | 0.034 |  |  | 1.06 | 2.28 | 12:27 |  |  | 0.7 | 136.52 |  | MFL-A/XT |  | 1160 | 65000 |  | 1342
15950 |  | 0.344 | -2.5 | 37.53 | 56974.24 | metal loss | External | 18 | 0.062 |  |  | 1.85 | 2.09 | 5:09 |  |  | 0.7 | 136.91 |  | MFL-A/XT |  | 1160 | 65000 |  | 1342 | 1449.87 | 2013.1
15960 | 16.16 | 0.344 |  |  | 57011.76 | GirthWeld | [10 empty] | 0.7 | 145.06 |  |  |  | 1160 | 65000 |  | 1342
15970 | 7.52 | 0.344 |  |  | 57027.92 | GirthWeld | [10 empty] | 0.7 | 148.3 |  |  |  | 1160 | 65000 |  | 1342
15970 |  |  |  |  | 57031.39 | Bend | [8 empty] | 6.8D - 57° - Sag |  |  | 149.05
15980 | 40.16 | 0.344 |  |  | 57035.44 | GirthWeld | [10 empty] | 0.7 | 150.29 |  |  |  | 1160 | 65000 |  | 1342
15990 | 35.29 | 0.344 |  |  | 57075.61 | GirthWeld | [10 empty] | 0.7 | 164.01 |  |  |  | 1160 | 65000 |  | 1342
16000 | 10.23 | 0.344 |  |  | 57110.89 | GirthWeld | [10 empty] | 0.7 | 176.7 |  |  |  | 1160 | 65000 |  | 1342
16000 |  |  |  |  | 57116.16 | Bend | [8 empty] | 6.5D - 48° - Over |  |  | 178.29
16010 | 16.92 | 0.344 |  |  | 57121.12 | GirthWeld | [10 empty] | 0.7 | 178.97 |  |  |  | 1160 | 65000 |  | 1342
16020 | 39.99 | 0.344 |  |  | 57138.04 | GirthWeld | [10 empty] | 0.7 | 180.44 |  |  |  | 1160 | 65000 |  | 1342
16030 | 21.93 | 0.344 |  |  | 57178.03 | GirthWeld | [10 empty] | 1 | 183.77 |  |  |  | 1160 | 65000 |  | 1342
16030 |  |  |  |  | 57185.63 | Bend | [8 empty] | 15.0D - 90° - Right |  |  | 184.27
16040 | 16.74 | 0.344 |  |  | 57199.96 | GirthWeld | [10 empty] | 0.7 | 184.53 |  |  |  | 1160 | 65000 |  | 1342
16040 |  |  |  |  | 57205.77 | Area Start Casing | [11 empty] | 184.58
16050 | 14.45 | 0.344 |  |  | 57216.7 | GirthWeld | [10 empty] | 0.7 | 184.66 |  |  |  | 1160 | 65000 |  | 1342
16050 |  |  |  |  | 57217.8 | Area End Casing | [11 empty] | 184.67
16050 |  |  |  |  | 57223.37 | Bend | [8 empty] | 20.0D - 60° - Sag |  |  | 185.09
16060 | 40.2 | 0.344 |  |  | 57231.15 | GirthWeld | [10 empty] | 0.7 | 187.47 |  |  |  | 1160 | 65000 |  | 1342
16070 | 5.79 | 0.344 |  |  | 57271.34 | GirthWeld | [10 empty] | 0.7 | 202.78 |  |  |  | 1160 | 65000 |  | 1342
16080 | 5.01 | 0.344 |  |  | 57277.14 | GirthWeld | [10 empty] | 0.7 | 204.96 |  |  |  | 1160 | 65000 |  | 1342
16080 |  |  |  |  | 57280.83 | AGM | [8 empty] | RECEIVER VALVE 22'7" U/S OF DOOR |  |  | 206.35
16090 | 18.12 | 0.344 |  |  | 57282.14 | GirthWeld | [10 empty] | 0.7 | 206.85 |  |  |  | 1160 | 65000 |  | 1342
16090 |  |  |  |  | 57288.13 | Magnet | [7 empty] | 12:00 | ROSEN |  |  | 209.12
16100 | 4.62 | 0.5 |  |  | 57300.26 | Area Start Receive Trap | [10 empty] | 0.7 | 212.15 |  |  |  | 1160 | 60000 |  | 1800
16100 |  |  |  |  | 57302.01 | Tee | [7 empty] | 9:00 |  |  |  | 212.18
16110 |  | 0.5 |  |  | 57304.88 | Flange | [10 empty] | 3.9 | 212.17 |  |  |  | 1160 | 60000 |  | 1800
16110 |  |  |  |  | 57310.67 | Tap | [7 empty] | 3:00 |  |  |  | 212.2
16110 |  |  |  |  | 57311.04 | Tap | [7 empty] | 9:00 |  |  |  | 212.2
16110 |  |  |  |  | 57312.38 | Valve | [11 empty] | 212.2
16110 |  |  |  |  | 57313.67 | Tap | [7 empty] | 9:00 |  |  |  | 212.21
16110 |  |  |  |  | 57314.16 | Tap | [7 empty] | 3:00 |  |  |  | 212.21
16110 |  |  |  |  | 57315.86 | Tap | [7 empty] | 6:00 |  |  |  | 212.21
16110 |  |  |  |  | 57316.69 | Tap | [7 empty] | 12:00 |  |  |  | 212.22
16110 |  |  |  |  | 57340 | Area End Receiver | [11 empty] | 212.31

## 2022
Joint Number | Joint Length [ft] | WT [in] | Distance to U/S GW [ft] | Distance to D/S GW [ft] | ILI Wheel Count [ft.] | Event Description | ID/OD | Metal Loss Depth [%] | Metal Loss Depth [in] | Metal Loss Depth + Tolerance [%] | Dimension Classification | Metal Loss Depth Tolerance [%] (includes seamless and HAZ and modified specs) | Dent Depth [%] | Dent Depth [in] | Is any part of the dent affecting the top of the pipe? [Y/N] | Length [in] | Width [in] | O'clock [hh:mm] | Comments | Anomalies per Joint | Was anomaly sizing reviewed by analyst? [Y/N] | Was anomaly sizing/dimensions manually changed? [Y/N] | Magnetization Level [kA/m] for MFL survey or Actual WT [in] for UT Survey | Elevation [ft] | Seam Position [hh:mm] | Distance To Seam Weld [in] | Tool | Evaluation Pressure [PSI] | SMYS [PSI] | Pipe Type | Pipe Diameter (O.D.) [in.] | Pdesign [PSI] | Mod B31G Psafe [PSI] | Mod B31G Pburst [PSI] | Mod B31G Psafe Pressure with Tolerance [PSI] | Mod B31G Pburst Pressure with Tolerance [PSI] | Effective Area Psafe [PSI] | Effective Area Pburst [PSI] | ERF | RPR | Length Tolerance [in] | Width Tolerance [in]
5 | 4.528 | 0.344 |  |  | -2.5 | Girth Weld | [12 empty] | GIRTH WELD - ERW START | 0 |  |  | 5.97 |  | UNKN |  | CMFL | 1025 | 65000 | E.R. WELD | 24 | 1341.6
5 | 4.528 | 0.344 |  |  | -1.565 | Tap | [11 empty] | 9:00 | 1.5 IN OFFTAKE-WELDOLET | 0 |  |  | 5.97 |  | UNKN |  | CMFL | 1025 | 65000 | E.R. WELD | 24 | 1341.6
5 | 4.528 | 0.344 |  |  | -0.003 | Valve | [12 empty] | MOV-0109C LAUNCHER | 0 |  |  | 5.97 | 233.47 | UNKN |  | CMFL | 1025 | 65000 | E.R. WELD | 24 | 1341.6
5 | 4.528 | 0.344 |  |  | 1.243 | Tap | [11 empty] | 9:00 | 1.5 IN OFFTAKE-WELDOLET | 0 |  |  | 5.97 | 233.45 | UNKN |  | CMFL | 1025 | 65000 | E.R. WELD | 24 | 1341.6
15 | 4.551 | 0.344 |  |  | 2.028 | Girth Weld | [12 empty] | GIRTH WELD | 0 |  |  | 5.97 |  | UNKN |  | CMFL | 1025 | 65000 | E.R. WELD | 24 | 1341.6
17 | 2.887 | 0.344 |  |  | 6.575 | Girth Weld | [12 empty] | GIRTH WELD | 0 |  |  | 5.97 |  | UNKN |  | CMFL | 1025 | 65000 | E.R. WELD | 24 | 1341.6
17 | 2.887 | 0.344 |  |  | 8.081 | Tee | [11 empty] | 9:00 | 24 IN OFFTAKE-FORGED-TEE | 0 |  |  | 5.97 | 233.29 | UNKN |  | CMFL | 1025 | 65000 | E.R. WELD | 24 | 1341.6
18 | 11.778 | 0.5 |  |  | 9.462 | Girth Weld | [12 empty] | GIRTH WELD NWT 0.344/0.500IN | 0 |  |  | 4.14 |  | 08:28 |  | CMFL | 1025 | 60000 | E.R. WELD | 24 | 1800
18 | 11.778 | 0.5 |  |  | 10.968 | Tap | [11 empty] | 12:00 | 3 IN OFFTAKE-WELDOLET | 0 |  |  | 4.14 | 233.22 | 08:28 |  | CMFL | 1025 | 60000 | E.R. WELD | 24 | 1800
18 | 11.778 | 0.5 |  |  | 15.351 | Bend | [12 empty] | BEND-HOT PULLED - 6.2D - 31° OVER | 0 |  |  | 4.14 | 232.5 | 08:28 |  | CMFL | 1025 | 60000 | E.R. WELD | 24 | 1800
28 | 7.316 | 0.344 |  |  | 21.24 | Girth Weld | [12 empty] | GIRTH WELD NWT 0.500/0.344IN | 0 |  |  | 5.97 |  | 09:24 |  | CMFL | 1025 | 65000 | E.R. WELD | 24 | 1341.6
30 | 10.784 | 0.5 |  |  | 28.556 | Girth Weld | [12 empty] | GIRTH WELD NWT 0.344/0.500IN | 0 |  |  | 4.14 |  | 08:24 |  | CMFL | 1025 | 60000 | E.R. WELD | 24 | 1800
30 | 10.784 | 0.5 |  |  | 33.747 | Bend | [12 empty] | BEND-HOT PULLED - 5.5D - 42° UNDER | 0 |  |  | 4.14 | 223.142 | 08:24 |  | CMFL | 1025 | 60000 | E.R. WELD | 24 | 1800
40 | 15.299 | 0.5 |  |  | 39.344 | Girth Weld | [12 empty] | GIRTH WELD | 0 |  |  | 4.14 | 221.191 | 12:20 |  | CMFL | 1025 | 60000 | E.R. WELD | 24 | 1800
40 | 15.299 | 0.5 |  |  | 46.552 | Bend | [12 empty] | BEND-HOT PULLED - 5.7D - 53° RIGHT | 0 |  |  | 4.14 | 220.255 | 12:20 |  | CMFL | 1025 | 60000 | E.R. WELD | 24 | 1800
50 | 40.026 | 0.344 |  |  | 54.639 | Girth Weld | [12 empty] | GIRTH WELD NWT 0.500/0.344IN | 0 |  |  | 5.97 | 220.144 | 10:52 |  | CMFL | 1025 | 65000 | E.R. WELD | 24 | 1341.6
50 | 40.026 | 0.344 |  |  | 93.369 | Attachment | [11 empty] | 5:00 | ATTACHMENT | 0 |  |  | 5.97 | 219.132 | 10:52 |  | CMFL | 1025 | 65000 | E.R. WELD | 24 | 1341.6
60 | 9.767 | 0.5 |  |  | 94.665 | Girth Weld | [12 empty] | GIRTH WELD NWT 0.344/0.500IN | 0 |  |  | 4.14 | 219.097 | UNKN |  | CMFL | 1025 | 60000 | E.R. WELD | 24 | 1800
60 | 9.767 | 0.5 |  |  | 99.396 | Bend | [12 empty] | BEND-HOT PULLED - 5.7D - 23° LEFT | 0 |  |  | 4.14 | 218.964 | UNKN |  | CMFL | 1025 | 60000 | E.R. WELD | 24 | 1800
70 | 8.104 | 0.5 |  |  | 104.432 | Girth Weld | [12 empty] | GIRTH WELD | 0 |  |  | 4.14 | 218.814 | UNKN |  | CMFL | 1025 | 60000 | E.R. WELD | 24 | 1800
70 | 8.104 | 0.5 |  |  | 108.353 | Bend | [12 empty] | BEND-HOT PULLED - 5.2D - 18° OVER | 0 |  |  | 4.14 | 218.612 | UNKN |  | CMFL | 1025 | 60000 | E.R. WELD | 24 | 1800
75 | 16.985 | 0.344 |  |  | 112.536 | Girth Weld | [12 empty] | GIRTH WELD NWT 0.500/0.344IN | 4 |  |  | 5.97 | 218.235 | 07:36 |  | CMFL | 1025 | 65000 | E.R. WELD | 24 | 1341.6
75 | 16.985 | 0.344 |  |  | 114.291 | Attachment | [11 empty] | 6:00 | ATTACHMENT | 4 |  |  | 5.97 | 218.077 | 07:36 |  | CMFL | 1025 | 65000 | E.R. WELD | 24 | 1341.6
75 | 16.985 | 0.344 | 13.366 | 3.619 | 125.902 | Metal Loss | External | 17 | 0.058 | 32 | GENE | 20 |  |  |  | 3.4 | 1.8 | 5:42 | EXT ML | 4 | N | N | 5.97 | 213.96 | 07:36 | 11.938 | CMFL | 1025 | 65000 | E.R. WELD | 24 | 1341.6 | 1480.5 | 2056.2 | 1407.2 | 1954.5 | 1468.3 | 2039.3 | 0.692 | 1.104 | 1 | 1.2
75 | 16.985 | 0.344 | 13.842 | 3.143 | 126.378 | Metal Loss | External | 29 | 0.1 | 44 | GENE | 20 |  |  |  | 7 | 6.1 | 9:03 | EXT ML | 4 | N | N | 5.97 | 213.782 | 07:36 | 9.215 | CMFL | 1025 | 65000 | E.R. WELD | 24 | 1341.6 | 1317.3 | 1829.6 | 1174.4 | 1631.1 | 1380.6 | 1917.5 | 0.778 | 0.983 | 1 | 1.2
75 | 16.985 | 0.344 | 16.05 | 0.938 | 128.583 | Metal Loss | External | 21 | 0.072 | 36 | GENE | 20 |  |  |  | 2.4 | 2.6 | 4:39 | EXT ML | 4 | N | N | 5.97 | 212.96 | 07:36 | 18.431 | CMFL | 1025 | 65000 | E.R. WELD | 24 | 1341.6 | 1495.2 | 2076.7 | 1442.6 | 2003.6 | 1483.9 | 2061 | 0.686 | 1.114 | 1 | 1.2
75 | 16.985 | 0.344 | 16.306 | 0.682 | 128.839 | Metal Loss | External | 30 | 0.103 | 45 | GENE | 20 |  |  |  | 3 | 4 | 5:59 | EXT ML | 4 | N | N | 5.97 | 212.865 | 07:36 | 8.796 | CMFL | 1025 | 65000 | E.R. WELD | 24 | 1341.6 | 1434.8 | 1992.7 | 1353.7 | 1880.1 | 1430.7 | 1987.1 | 0.714 | 1.069 | 1 | 1.2
80 | 15.289 | 0.344 |  |  | 129.521 | Girth Weld | [12 empty] | GIRTH WELD | 4 |  |  | 5.97 | 212.611 | 08:56 |  | CMFL | 1025 | 65000 | E.R. WELD | 24 | 1341.6
80 | 15.289 | 0.344 | 13.852 | 1.437 | 143.373 | Metal Loss | External | 32 | 0.11 | 47 | GENE | 20 |  |  |  | 3.4 | 6.9 | 11:30 | EXT ML | 4 | N | N | 5.97 | 207.202 | 08:56 | 18.431 | CMFL | 1025 | 65000 | E.R. WELD | 24 | 1341.6 | 1409.4 | 1957.5 | 1314 | 1825 | 1428.4 | 1983.8 | 0.727 | 1.049 | 1 | 1.2
80 | 15.289 | 0.344 | 14.127 | 1.161 | 143.648 | Metal Loss | External | 25 | 0.086 | 40 | CIGR | 25 |  |  |  | 0.7 | 2.2 | 1:00 | EXT ML | 4 | N | N | 5.97 | 207.094 | 08:56 | 25.552 | CMFL | 1025 | 65000 | E.R. WELD | 24 | 1341.6 | 1540.5 | 2139.5 | 1533.3 | 2129.6 | 1538.7 | 2137.1 | 0.665 | 1.148 | 1 | 1.2
80 | 15.289 | 0.344 | 14.134 | 1.155 | 143.655 | Metal Loss | External | 12 | 0.041 | 27 | GENE | 20 |  |  |  | 3.1 | 3.1 | 8:33 | EXT ML ( NEAR SW ) | 4 | N | N | 5.97 | 207.091 | 08:56 | 2.304 | CMFL | 1025 | 65000 | E.R. WELD | 24 | 1341.6 | 1506.9 | 2092.9 | 1443.2 | 2004.4 | 1498.9 | 2081.8 | 0.68 | 1.123 | 1 | 1.2
80 | 15.289 | 0.344 | 14.154 | 1.135 | 143.675 | Metal Loss | External | 21 | 0.072 | 36 | GENE | 20 |  |  |  | 2.4 | 2.1 | 4:30 | EXT ML | 4 | N | N | 5.97 | 207.083 | 08:56 | 27.855 | CMFL | 1025 | 65000 | E.R. WELD | 24 | 1341.6 | 1492.8 | 2073.3 | 1442.6 | 2003.6 | 1480.9 | 2056.8 | 0.687 | 1.114 | 1 | 1.2
90 | 31.627 | 0.344 |  |  | 144.81 | Girth Weld | [12 empty] | GIRTH WELD | 3 |  |  | 5.97 | 206.636 | 01:12 |  | CMFL | 1025 | 65000 | E.R. WELD | 24 | 1341.6
90 | 31.627 | 0.344 | 1.48 | 30.148 | 146.289 | Metal Loss | External | 23 | 0.079 | 38 | GENE | 20 |  |  |  | 4.1 | 6.1 | 8:29 | EXT ML | 3 | N | N | 5.97 | 206.052 | 01:12 | 27.227 | CMFL | 1025 | 65000 | E.R. WELD | 24 | 1341.6 | 1433.9 | 1991.5 | 1334.8 | 1853.8 | 1430.7 | 1987.1 | 0.715 | 1.067 | 1 | 1.2
90 | 31.627 | 0.344 | 1.65 | 29.977 | 146.46 | Metal Loss | External | 20 | 0.069 | 35 | GENE | 20 |  |  |  | 1.2 | 2 | 11:58 | EXT ML | 3 | N | N | 5.97 | 205.985 | 01:12 | 7.749 | CMFL | 1025 | 65000 | E.R. WELD | 24 | 1341.6 | 1531.2 | 2126.7 | 1514.5 | 2103.5 | 1527.6 | 2121.6 | 0.669 | 1.142 | 1 | 1.2
90 | 31.627 | 0.344 | 30.574 | 1.053 | 175.384 | Metal Loss | External | 15 | 0.052 | 30 | GENE | 20 |  |  |  | 5.7 | 2.9 | 8:07 | EXT ML | 3 | N | N | 5.97 | 194.421 | 01:12 | 31.835 | CMFL | 1025 | 65000 | E.R. WELD | 24 | 1341.6 | 1451.2 | 2015.6 | 1337.6 | 1857.7 | 1432.6 | 1989.7 | 0.706 | 1.081 | 1 | 1.2
100 | 40.102 | 0.344 |  |  | 176.437 | Girth Weld | [12 empty] | GIRTH WELD | 0 |  |  | 5.97 | 193.999 | 02:00 |  | CMFL | 1025 | 65000 | E.R. WELD | 24 | 1341.6
110 | 40.049 | 0.344 |  |  | 216.539 | Girth Weld | [12 empty] | GIRTH WELD | 0 |  |  | 5.97 | 177.763 | 11:16 |  | CMFL | 1025 | 65000 | E.R. WELD | 24 | 1341.6
120 | 13.484 | 0.5 |  |  | 256.588 | Girth Weld | [12 empty] | GIRTH WELD NWT 0.344/0.500IN | 1 |  |  | 4.14 | 161.354 | UNKN |  | CMFL | 1025 | 60000 | E.R. WELD | 24 | 1800
120 | 13.484 | 0.5 |  |  | 263.232 | Bend | [12 empty] | BEND-HOT PULLED - 6.3D - 37° LEFT | 1 |  |  | 4.14 | 159.254 | UNKN |  | CMFL | 1025 | 60000 | E.R. WELD | 24 | 1800
120 | 13.484 | 0.5 | 8.579 | 4.905 | 265.167 | Metal Loss | External | 23 | 0.115 | 38 | GENE | 20 |  |  |  | 2.1 | 3.4 | 12:03 | EXT ML | 1 | N | N | 4.14 | 158.751 | UNKN |  | CMFL | 1025 | 60000 | E.R. WELD | 24 | 1800 | 2051.2 | 2848.8 | 2006.8 | 2787.3 | 2040.3 | 2833.7 | 0.5 | 1.14 | 1 | 1.2
130 | 40.135 | 0.344 |  |  | 270.072 | Girth Weld | [12 empty] | GIRTH WELD NWT 0.500/0.344IN | 0 |  |  | 5.97 | 157.479 | 01:00 |  | CMFL | 1025 | 65000 | E.R. WELD | 24 | 1341.6
130 | 40.135 | 0.344 |  |  | 271.224 | Attachment | [11 empty] | 6:00 | ATTACHMENT | 0 |  |  | 5.97 | 157.179 | 01:00 |  | CMFL | 1025 | 65000 | E.R. WELD | 24 | 1341.6
140 | 40.082 | 0.344 |  |  | 310.207 | Girth Weld | [12 empty] | GIRTH WELD | 0 |  |  | 5.97 | 153.163 | 11:56 |  | CMFL | 1025 | 65000 | E.R. WELD | 24 | 1341.6
150 | 10.377 | 0.5 |  |  | 350.289 | Girth Weld | [12 empty] | GIRTH WELD NWT 0.344/0.500IN | 0 |  |  | 4.14 | 155.649 | UNKN |  | CMFL | 1025 | 60000 | E.R. WELD | 24 | 1800
150 | 10.377 | 0.5 |  |  | 355.335 | Bend | [12 empty] | BEND-HOT PULLED - 5.7D - 26° RIGHT | 0 |  |  | 4.14 | 155.928 | UNKN |  | CMFL | 1025 | 60000 | E.R. WELD | 24 | 1800
160 | 17.005 | 0.344 |  |  | 360.666 | Girth Weld | [12 empty] | GIRTH WELD NWT 0.500/0.344IN | 0 |  |  | 5.97 | 156.134 | 11:52 |  | CMFL | 1025 | 65000 | E.R. WELD | 24 | 1341.6
170 | 8.215 | 0.5 |  |  | 377.671 | Girth Weld | [12 empty] | GIRTH WELD NWT 0.344/0.500IN | 0 |  |  | 4.14 | 157.117 | UNKN |  | CMFL | 1025 | 60000 | E.R. WELD | 24 | 1800
170 | 8.215 | 0.5 |  |  | 381.68 | Bend | [12 empty] | BEND-HOT PULLED - 6.0D - 18° UNDER | 0 |  |  | 4.14 | 157.496 | UNKN |  | CMFL | 1025 | 60000 | E.R. WELD | 24 | 1800
180 | 23.018 | 0.344 |  |  | 385.886 | Girth Weld | [12 empty] | GIRTH WELD NWT 0.500/0.344IN | 0 |  |  | 5.97 | 158.126 | 09:56 |  | CMFL | 1025 | 65000 | E.R. WELD | 24 | 1341.6
190 | 10.194 | 0.5 |  |  | 408.904 | Girth Weld | [12 empty] | GIRTH WELD NWT 0.344/0.500IN | 0 |  |  | 4.14 | 164 | UNKN |  | CMFL | 1025 | 60000 | E.R. WELD | 24 | 1800
190 | 10.194 | 0.5 |  |  | 413.855 | Bend | [12 empty] | BEND-HOT PULLED - 5.8D - 25° UNDER | 0 |  |  | 4.14 | 165.545 | UNKN |  | CMFL | 1025 | 60000 | E.R. WELD | 24 | 1800
200 | 12.087 | 0.344 |  |  | 419.098 | Girth Weld | [12 empty] | GIRTH WELD NWT 0.500/0.344IN | 3 |  |  | 5.97 | 167.417 | UNKN |  | CMFL | 1025 | 65000 | E.R. WELD | 24 | 1341.6
200 | 12.087 | 0.344 | 4.006 | 8.081 | 423.104 | Metal Loss | External | 13 | 0.044 | 28 | GENE | 20 |  |  |  | 2.2 | 2 | 11:18 | EXT ML | 3 | N | N | 5.97 | 169.08 | UNKN |  | CMFL | 1025 | 65000 | E.R. WELD | 24 | 1341.6 | 1521.4 | 2113 | 1482.7 | 2059.3 | 1516.1 | 2105.6 | 0.674 | 1.134 | 1 | 1.2
200 | 12.087 | 0.344 | 4.475 | 7.612 | 423.573 | Metal Loss | External | 12 | 0.041 | 27 | AXGR | 20 |  |  |  | 2.4 | 1 | 11:02 | EXT ML | 3 | N | N | 5.97 | 169.321 | UNKN |  | CMFL | 1025 | 65000 | E.R. WELD | 24 | 1341.6 | 1517.7 | 2107.9 | 1473.5 | 2046.5 | 1511.7 | 2099.6 | 0.675 | 1.132 | 1 | 1.2
200 | 12.087 | 0.344 | 10.115 | 1.972 | 429.213 | Metal Loss | External | 15 | 0.052 | 30 | GENE | 20 |  |  |  | 2.3 | 2.9 | 2:49 | EXT ML | 3 | N | N | 5.97 | 172.204 | UNKN |  | CMFL | 1025 | 65000 | E.R. WELD | 24 | 1341.6 | 1514.2 | 2103 | 1470.8 | 2042.8 | 1507.4 | 2093.6 | 0.677 | 1.129 | 1 | 1.2
210 | 9.304 | 0.5 |  |  | 431.184 | Girth Weld | [12 empty] | GIRTH WELD NWT 0.344/0.500IN | 0 |  |  | 4.14 | 173.212 | UNKN |  | CMFL | 1025 | 60000 | E.R. WELD | 24 | 1800
210 | 9.304 | 0.5 |  |  | 435.771 | Bend | [12 empty] | BEND-HOT PULLED - 5.2D - 25° OVER | 0 |  |  | 4.14 | 174.744 | UNKN |  | CMFL | 1025 | 60000 | E.R. WELD | 24 | 1800
215 | 7.503 | 0.344 |  |  | 440.489 | Girth Weld | [12 empty] | GIRTH WELD NWT 0.500/0.344IN | 1 |  |  | 5.97 | 175.317 | 08:36 |  | CMFL | 1025 | 65000 | E.R. WELD | 24 | 1341.6
215 | 7.503 | 0.344 | 0.315 | 7.188 | 440.804 | Metal Loss | External | 15 | 0.052 | 30 | GENE | 20 |  |  |  | 15 | 8.8 | 6:21 | EXT ML | 1 | N | N | 5.97 | 175.355 | 08:36 | 14.451 | CMFL | 1025 | 65000 | E.R. WELD | 24 | 1341.6 | 1396 | 1938.9 | 1233 | 1712.6 | 1399.6 | 1943.9 | 0.734 | 1.04 | 1 | 1.2
220 | 40.092 | 0.344 |  |  | 447.992 | Girth Weld | [12 empty] | GIRTH WELD | 0 |  |  | 5.97 | 177.408 | 08:56 |  | CMFL | 1025 | 65000 | E.R. WELD | 24 | 1341.6
230 | 40.2 | 0.344 |  |  | 488.084 | Girth Weld | [12 empty] | GIRTH WELD | 4 |  |  | 5.97 | 186.711 | 08:28 |  | CMFL | 1025 | 65000 | E.R. WELD | 24 | 1341.6
230 | 40.2 | 0.344 | 0.161 | 40.039 | 488.245 | Metal Loss | External | 14 | 0.048 | 29 | GENE | 20 |  |  |  | 3.3 | 1.5 | 5:35 | EXT ML | 4 | N | N | 5.97 | 186.747 | 08:28 | 18.012 | CMFL | 1025 | 65000 | E.R. WELD | 24 | 1341.6 | 1496.3 | 2078.2 | 1425 | 1979.2 | 1486.1 | 2064.1 | 0.685 | 1.114 | 1 | 1.2
230 | 40.2 | 0.344 | 29.091 | 11.109 | 517.175 | Seam Weld Manufacturing Anomaly | N/A | [8 empty] | 3.5 |  | 8:31 | SWA | 4 | N | N | 5.97 | 189.334 | 08:28 |  | CMFL | 1025 | 65000 | E.R. WELD | 24 | 1341.6
230 | 40.2 | 0.344 | 35.515 | 4.685 | 523.599 | Seam Weld Manufacturing Anomaly | N/A | [8 empty] | 4.4 |  | 8:34 | *SWA | 4 | Y | Y | 5.97 | 189.832 | 08:28 |  | CMFL | 1025 | 65000 | E.R. WELD | 24 | 1341.6
230 | 40.2 | 0.344 | 38.842 | 1.362 | 526.923 | Metal Loss | External | 17 | 0.058 | 32 | GENE | 20 |  |  |  | 2.6 | 1.7 | 2:57 | EXT ML | 4 | N | N | 5.97 | 190.09 | 08:28 | 34.558 | CMFL | 1025 | 65000 | E.R. WELD | 24 | 1341.6 | 1500.9 | 2084.6 | 1447.2 | 2010 | 1491.3 | 2071.2 | 0.683 | 1.119 | 1 | 1.2
240 | 40.312 | 0.344 |  |  | 528.284 | Girth Weld | [12 empty] | GIRTH WELD | 10 |  |  | 5.97 | 190.196 | 03:20 |  | CMFL | 1025 | 65000 | E.R. WELD | 24 | 1341.6
240 | 40.312 | 0.344 | 0.184 | 40.128 | 528.468 | Metal Loss | External | 23 | 0.079 | 38 | GENE | 20 |  |  |  | 14.9 | 19.6 | 7:02 | EXT ML | 10 | N | N | 5.97 | 190.21 | 03:20 | 27.855 | CMFL | 1025 | 65000 | E.R. WELD | 24 | 1341.6 | 1308.5 | 1817.3 | 1142 | 1586.1 | 1339 | 1859.7 | 0.783 | 0.977 | 1 | 1.2
240 | 40.312 | 0.344 | 0.84 | 39.475 | 529.121 | Metal Loss | External | 11 | 0.038 | 26 | GENE | 20 |  |  |  | 14 | 8.4 | 8:37 | EXT ML | 10 | N | N | 5.97 | 190.261 | 03:20 | 34.976 | CMFL | 1025 | 65000 | E.R. WELD | 24 | 1341.6 | 1437.6 | 1996.6 | 1281.7 | 1780.2 | 1433.4 | 1990.9 | 0.713 | 1.073 | 1 | 1.2
240 | 40.312 | 0.344 | 1.007 | 39.304 | 529.291 | Metal Loss | External | 18 | 0.062 | 33 | GENE | 20 |  |  |  | 2.5 | 2 | 4:13 | EXT ML | 10 | N | N | 5.97 | 190.274 | 03:20 | 5.655 | CMFL | 1025 | 65000 | E.R. WELD | 24 | 1341.6 | 1502.1 | 2086.2 | 1449.7 | 2013.4 | 1492.6 | 2073 | 0.682 | 1.119 | 1 | 1.2
240 | 40.312 | 0.344 | 5.827 | 34.485 | 534.111 | Metal Loss | External | 27 | 0.093 | 42 | GENE | 20 |  |  |  | 1.5 | 3.4 | 9:02 | EXT ML | 10 | N | N | 5.97 | 190.657 | 03:20 | 35.814 | CMFL | 1025 | 65000 | E.R. WELD | 24 | 1341.6 | 1514.6 | 2103.6 | 1485.8 | 2063.6 | 1506.8 | 2092.8 | 0.677 | 1.128 | 1 | 1.2
240 | 40.312 | 0.344 | 6.257 | 34.058 | 534.537 | Metal Loss | External | 12 | 0.041 | 27 | GENE | 20 |  |  |  | 4.1 | 1.8 | 8:56 | EXT ML | 10 | N | N | 5.97 | 190.691 | 03:20 | 35.186 | CMFL | 1025 | 65000 | E.R. WELD | 24 | 1341.6 | 1490.4 | 2070 | 1407.6 | 1955 | 1479.4 | 2054.7 | 0.688 | 1.112 | 1 | 1.2
240 | 40.312 | 0.344 | 6.781 | 33.53 | 535.066 | Metal Loss | External | 15 | 0.052 | 30 | GENE | 20 |  |  |  | 2.7 | 1.4 | 8:50 | EXT ML | 10 | N | N | 5.97 | 190.733 | 03:20 | 34.558 | CMFL | 1025 | 65000 | E.R. WELD | 24 | 1341.6 | 1505.7 | 2091.2 | 1449.3 | 2013 | 1497.2 | 2079.4 | 0.681 | 1.121 | 1 | 1.2
240 | 40.312 | 0.344 | 7.323 | 32.992 | 535.604 | Metal Loss | External | 16 | 0.055 | 31 | GENE | 20 |  |  |  | 1.6 | 1.3 | 8:46 | EXT ML | 10 | N | N | 5.97 | 190.776 | 03:20 | 34.139 | CMFL | 1025 | 65000 | E.R. WELD | 24 | 1341.6 | 1527.3 | 2121.2 | 1501.7 | 2085.6 | 1523 | 2115.2 | 0.671 | 1.138 | 1 | 1.2
240 | 40.312 | 0.344 | 7.7 | 32.612 | 535.984 | Metal Loss | External | 15 | 0.052 | 30 | GENE | 20 |  |  |  | 1.9 | 2.3 | 8:46 | EXT ML | 10 | N | N | 5.97 | 190.807 | 03:20 | 34.139 | CMFL | 1025 | 65000 | E.R. WELD | 24 | 1341.6 | 1523 | 2115.3 | 1488.5 | 2067.3 | 1517.9 | 2108.2 | 0.673 | 1.134 | 1 | 1.2
240 | 40.312 | 0.344 | 38.967 | 1.348 | 567.247 | Metal Loss | External | 13 | 0.044 | 28 | GENE | 20 |  |  |  | 2.5 | 2.8 | 4:36 | EXT ML | 10 | N | N | 5.97 | 193.312 | 03:20 | 7.959 | CMFL | 1025 | 65000 | E.R. WELD | 24 | 1341.6 | 1513.7 | 2102.3 | 1466.4 | 2036.7 | 1506.9 | 2092.9 | 0.677 | 1.129 | 1 | 1.2
240 | 40.312 | 0.344 | 39.459 | 0.853 | 567.743 | Metal Loss | External | 16 | 0.055 | 31 | GENE | 20 |  |  |  | 2.5 | 2.4 | 4:35 | EXT ML | 10 | N | N | 5.97 | 193.351 | 03:20 | 7.959 | CMFL | 1025 | 65000 | E.R. WELD | 24 | 1341.6 | 1506 | 2091.6 | 1457.3 | 2024 | 1497.4 | 2079.7 | 0.681 | 1.123 | 1 | 1.2
250 | 40.135 | 0.344 |  |  | 568.596 | Girth Weld | [12 empty] | GIRTH WELD | 14 |  |  | 5.97 | 193.42 | 02:20 |  | CMFL | 1025 | 65000 | E.R. WELD | 24 | 1341.6
250 | 40.135 | 0.344 | 2.428 | 37.707 | 571.024 | Metal Loss | External | 13 | 0.044 | 28 | GENE | 20 |  |  |  | 2 | 1.9 | 5:58 | EXT ML | 14 | N | N | 5.97 | 193.614 | 02:20 | 22.829 | CMFL | 1025 | 65000 | E.R. WELD | 24 | 1341.6 | 1525.7 | 2119 | 1491.7 | 2071.8 | 1521.2 | 2112.8 | 0.672 | 1.137 | 1 | 1.2
250 | 40.135 | 0.344 | 3.894 | 36.243 | 572.487 | Metal Loss | External | 11 | 0.038 | 26 | GENE | 20 |  |  |  | 2.8 | 2.3 | 6:01 | EXT ML | 14 | N | N | 5.97 | 193.725 | 02:20 | 23.248 | CMFL | 1025 | 65000 | E.R. WELD | 24 | 1341.6 | 1515.8 | 2105.3 | 1463.7 | 2032.9 | 1509.6 | 2096.6 | 0.676 | 1.13 | 1 | 1.2
250 | 40.135 | 0.344 | 4.905 | 35.23 | 573.501 | Metal Loss | External | 16 | 0.055 | 31 | CIGR | 25 |  |  |  | 1.1 | 2.7 | 5:58 | EXT ML | 14 | N | N | 5.97 | 193.802 | 02:20 | 22.829 | CMFL | 1025 | 65000 | E.R. WELD | 24 | 1341.6 | 1538.2 | 2136.5 | 1526 | 2119.4 | 1536.2 | 2133.6 | 0.666 | 1.147 | 1 | 1.2
250 | 40.135 | 0.344 | 7.917 | 32.218 | 576.512 | Metal Loss | External | 13 | 0.044 | 28 | GENE | 20 |  |  |  | 4.6 | 5.2 | 6:21 | EXT ML | 14 | N | N | 5.97 | 194.029 | 02:20 | 23.667 | CMFL | 1025 | 65000 | E.R. WELD | 24 | 1341.6 | 1481.1 | 2057 | 1385.5 | 1924.3 | 1472.1 | 2044.5 | 0.692 | 1.102 | 1 | 1.2
250 | 40.135 | 0.344 | 10.335 | 29.803 | 578.927 | Metal Loss | External | 18 | 0.062 | 33 | GENE | 20 |  |  |  | 1.2 | 3.5 | 6:08 | EXT ML | 14 | N | N | 5.97 | 194.211 | 02:20 | 23.876 | CMFL | 1025 | 65000 | E.R. WELD | 24 | 1341.6 | 1533.2 | 2129.5 | 1517.1 | 2107.1 | 1530.1 | 2125.1 | 0.669 | 1.143 | 1 | 1.2
250 | 40.135 | 0.344 | 10.84 | 29.295 | 579.436 | Metal Loss | External | 13 | 0.044 | 28 | GENE | 20 |  |  |  | 4.5 | 1.9 | 6:08 | EXT ML | 14 | N | N | 5.97 | 194.25 | 02:20 | 24.295 | CMFL | 1025 | 65000 | E.R. WELD | 24 | 1341.6 | 1478.5 | 2053.5 | 1386.8 | 1926.1 | 1491 | 2070.9 | 0.693 | 1.103 | 1 | 1.2
250 | 40.135 | 0.344 | 14.222 | 25.912 | 582.818 | Metal Loss | External | 12 | 0.041 | 27 | PITT | 20 |  |  |  | 1.6 | 1 | 6:12 | EXT ML | 14 | N | N | 5.97 | 194.505 | 02:20 | 24.295 | CMFL | 1025 | 65000 | E.R. WELD | 24 | 1341.6 | 1533.2 | 2129.5 | 1510.8 | 2098.4 | 1530.3 | 2125.4 | 0.669 | 1.143 | 0.6 | 1.2
250 | 40.135 | 0.344 | 15.778 | 24.357 | 584.373 | Metal Loss | External | 11 | 0.038 | 26 | GENE | 20 |  |  |  | 2.6 | 3.6 | 5:51 | EXT ML | 14 | N | N | 5.97 | 194.622 | 02:20 | 22.201 | CMFL | 1025 | 65000 | E.R. WELD | 24 | 1341.6 | 1517.4 | 2107.5 | 1470.2 | 2042 | 1511.5 | 2099.2 | 0.676 | 1.132 | 1 | 1.2
250 | 40.135 | 0.344 | 20.535 | 19.603 | 589.127 | Metal Loss | External | 11 | 0.038 | 26 | GENE | 20 |  |  |  | 9.3 | 4.8 | 6:08 | EXT ML | 14 | N | N | 5.97 | 194.982 | 02:20 | 22.41 | CMFL | 1025 | 65000 | E.R. WELD | 24 | 1341.6 | 1454 | 2019.5 | 1313.8 | 1824.7 | 1437.7 | 1996.8 | 0.705 | 1.084 | 1 | 1.2
250 | 40.135 | 0.344 | 24.042 | 16.096 | 592.635 | Metal Loss | External | 13 | 0.044 | 28 | GENE | 20 |  |  |  | 4.1 | 3.8 | 6:04 | EXT ML | 14 | N | N | 5.97 | 195.246 | 02:20 | 24.295 | CMFL | 1025 | 65000 | E.R. WELD | 24 | 1341.6 | 1484.3 | 2061.5 | 1400 | 1944.5 | 1482.2 | 2058.6 | 0.691 | 1.107 | 1 | 1.2
250 | 40.135 | 0.344 | 25.846 | 14.288 | 594.442 | Metal Loss | External | 11 | 0.038 | 26 | PITT | 20 |  |  |  | 1.6 | 1 | 6:02 | EXT ML | 14 | N | N | 5.97 | 195.383 | 02:20 | 23.248 | CMFL | 1025 | 65000 | E.R. WELD | 24 | 1341.6 | 1533.8 | 2130.3 | 1511 | 2098.6 | 1531 | 2126.5 | 0.668 | 1.144 | 0.6 | 1.2
250 | 40.135 | 0.344 | 26.837 | 13.297 | 595.433 | Metal Loss | External | 13 | 0.044 | 28 | PITT | 20 |  |  |  | 1.5 | 1 | 5:56 | EXT ML | 14 | N | N | 5.97 | 195.457 | 02:20 | 22.619 | CMFL | 1025 | 65000 | E.R. WELD | 24 | 1341.6 | 1534.7 | 2131.5 | 1514 | 2102.7 | 1532 | 2127.8 | 0.668 | 1.144 | 0.6 | 1.2
250 | 40.135 | 0.344 | 39.127 | 1.01 | 607.72 | Metal Loss | External | 11 | 0.038 | 26 | GENE | 20 |  |  |  | 3.1 | 1.6 | 9:38 | EXT ML | 14 | N | N | 5.97 | 196.385 | 02:20 | 29.531 | CMFL | 1025 | 65000 | E.R. WELD | 24 | 1341.6 | 1509.7 | 2096.8 | 1449.4 | 2013 | 1502.3 | 2086.6 | 0.679 | 1.126 | 1 | 1.2
250 | 40.135 | 0.344 | 39.839 | 0.295 | 608.435 | Metal Loss | External | 17 | 0.058 | 32 | GENE | 20 |  |  |  | 2.5 | 4 | 9:11 | EXT ML | 14 | N | N | 5.97 | 196.439 | 02:20 | 32.254 | CMFL | 1025 | 65000 | E.R. WELD | 24 | 1341.6 | 1501.7 | 2085.7 | 1451.4 | 2015.8 | 1492.1 | 2072.4 | 0.683 | 1.12 | 1 | 1.2
260 | 31.342 | 0.344 |  |  | 608.73 | Girth Weld | [12 empty] | GIRTH WELD | 7 |  |  | 5.97 | 196.461 | 02:00 |  | CMFL | 1025 | 65000 | E.R. WELD | 24 | 1341.6
260 | 31.342 | 0.344 | 0.328 | 31.014 | 609.058 | Metal Loss | External | 13 | 0.044 | 28 | GENE | 20 |  |  |  | 3.8 | 1.3 | 10:18 | EXT ML | 7 | N | N | 5.97 | 196.486 | 02:00 | 23.248 | CMFL | 1025 | 65000 | E.R. WELD | 24 | 1341.6 | 1490.6 | 2070.2 | 1411.5 | 1960.4 | 1479.4 | 2054.8 | 0.688 | 1.111 | 1 | 1.2
260 | 31.342 | 0.344 | 0.44 | 30.902 | 609.17 | Metal Loss | External | 13 | 0.044 | 28 | GENE | 20 |  |  |  | 10.4 | 4 | 4:22 | EXT ML | 7 | N | N | 5.97 | 196.495 | 02:00 | 14.451 | CMFL | 1025 | 65000 | E.R. WELD | 24 | 1341.6 | 1432.6 | 1989.7 | 1283.2 | 1782.2 | 1462.2 | 2030.8 | 0.716 | 1.066 | 1 | 1.2
260 | 31.342 | 0.344 | 0.633 | 30.709 | 609.364 | Metal Loss | External | 18 | 0.062 | 33 | GENE | 20 |  |  |  | 4.1 | 4.6 | 8:19 | EXT ML | 7 | N | N | 5.97 | 196.509 | 02:00 | 36.652 | CMFL | 1025 | 65000 | E.R. WELD | 24 | 1341.6 | 1460 | 2027.8 | 1369.3 | 1901.7 | 1460.4 | 2028.3 | 0.702 | 1.088 | 1 | 1.2
260 | 31.342 | 0.344 | 1.329 | 30.013 | 610.059 | Metal Loss | External | 21 | 0.072 | 36 | GENE | 20 |  |  |  | 4.5 | 3.8 | 3:03 | EXT ML | 7 | N | N | 5.97 | 196.562 | 02:00 | 5.864 | CMFL | 1025 | 65000 | E.R. WELD | 24 | 1341.6 | 1429.9 | 1985.9 | 1329.8 | 1846.9 | 1418.1 | 1969.6 | 0.717 | 1.068 | 1 | 1.2
260 | 31.342 | 0.344 |  |  | 638.602 | Start Repair Marker | [12 empty] | REPAIR MARKER 2021 DIG 1 RECOAT START | 7 |  |  | 5.97 | 198.502 | 02:00 |  | CMFL | 1025 | 65000 | E.R. WELD | 24 | 1341.6
260 | 31.342 | 0.344 | 30.354 | 0.988 | 639.085 | Metal Loss | External | 33 | 0.113 | 48 | GENE | 20 |  |  |  | 2.4 | 1.5 | 5:41 | EXT ML | 7 | N | N | 5.97 | 198.535 | 02:00 | 23.248 | CMFL | 1025 | 65000 | E.R. WELD | 24 | 1341.6 | 1457.3 | 2024 | 1392.9 | 1934.6 | 1435.2 | 1993.4 | 0.703 | 1.085 | 1 | 1.2
260 | 31.342 | 0.344 | 30.364 | 0.978 | 639.094 | Metal Loss | External | 17 | 0.058 | 32 | GENE | 20 |  |  |  | 2.6 | 3.6 | 3:01 | EXT ML | 7 | N | N | 5.97 | 198.535 | 02:00 | 6.493 | CMFL | 1025 | 65000 | E.R. WELD | 24 | 1341.6 | 1498.9 | 2081.8 | 1445.1 | 2007.1 | 1488.8 | 2067.8 | 0.684 | 1.118 | 1 | 1.2
260 | 31.342 | 0.344 | 30.446 | 0.896 | 639.177 | Metal Loss | External | 25 | 0.086 | 40 | GENE | 20 |  |  |  | 3 | 3.1 | 4:35 | EXT ML | 7 | N | N | 5.97 | 198.541 | 02:00 | 16.336 | CMFL | 1025 | 65000 | E.R. WELD | 24 | 1341.6 | 1459.2 | 2026.7 | 1385.5 | 1924.3 | 1439.8 | 1999.8 | 0.703 | 1.087 | 1 | 1.2
260 | 31.342 | 0.344 |  |  | 639.357 | Attachment | [11 empty] | 5:00 | ATTACHMENT | 7 |  |  | 5.97 | 198.553 | 02:00 |  | CMFL | 1025 | 65000 | E.R. WELD | 24 | 1341.6
260 | 31.342 | 0.344 |  |  | 639.816 | End Repair Marker | [12 empty] | REPAIR MARKER 2021 DIG 1 RECOAT END | 7 |  |  | 5.97 | 198.584 | 02:00 |  | CMFL | 1025 | 65000 | E.R. WELD | 24 | 1341.6
270 | 9.603 | 0.5 |  |  | 640.072 | Girth Weld | [12 empty] | GIRTH WELD NWT 0.344/0.500IN | 0 |  |  | 4.14 | 198.602 | UNKN |  | CMFL | 1025 | 60000 | E.R. WELD | 24 | 1800
270 | 9.603 | 0.5 |  |  | 644.836 | Bend | [12 empty] | BEND-HOT PULLED - 5.5D - 24° OVER | 0 |  |  | 4.14 | 198.917 | UNKN |  | CMFL | 1025 | 60000 | E.R. WELD | 24 | 1800
280 | 8.278 | 0.5 |  |  | 649.675 | Girth Weld | [12 empty] | GIRTH WELD | 1 |  |  | 4.14 | 199.229 | UNKN |  | CMFL | 1025 | 60000 | E.R. WELD | 24 | 1800
280 | 8.278 | 0.5 |  |  | 653.793 | Bend | [12 empty] | BEND-HOT PULLED - 5.9D - 18° LEFT | 1 |  |  | 4.14 | 199.498 | UNKN |  | CMFL | 1025 | 60000 | E.R. WELD | 24 | 1800
280 | 8.278 | 0.5 | 7.444 | 0.837 | 657.119 | Metal Loss | External | 39 | 0.195 | 54 | GENE | 20 |  |  |  | 3.1 | 3.7 | 5:50 | EXT ML | 1 | N | N | 4.14 | 199.719 | UNKN |  | CMFL | 1025 | 60000 | E.R. WELD | 24 | 1800 | 1926.6 | 2675.9 | 1820.4 | 2528.3 | 1881.6 | 2613.4 | 0.532 | 1.071 | 1 | 1.2
290 | 15.026 | 0.344 |  |  | 657.956 | Girth Weld | [12 empty] | GIRTH WELD NWT 0.500/0.344IN | 4 |  |  | 5.97 | 199.774 | 10:32 |  | CMFL | 1025 | 65000 | E.R. WELD | 24 | 1341.6
290 | 15.026 | 0.344 | 0.381 | 14.646 | 658.333 | Metal Loss | External | 23 | 0.079 | 38 | GENE | 20 |  |  |  | 5.2 | 5.1 | 9:02 | EXT ML | 4 | N | N | 5.97 | 199.799 | 10:32 | 10.263 | CMFL | 1025 | 65000 | E.R. WELD | 24 | 1341.6 | 1403.5 | 1949.4 | 1287.4 | 1788.1 | 1409.1 | 1957 | 0.73 | 1.046 | 1 | 1.2
290 | 15.026 | 0.344 | 0.62 | 14.403 | 658.576 | Metal Loss | External | 17 | 0.058 | 32 | GENE | 20 |  |  |  | 3.3 | 3.4 | 10:15 | EXT ML ( NEAR SW ) | 4 | N | N | 5.97 | 199.815 | 10:32 | 1.676 | CMFL | 1025 | 65000 | E.R. WELD | 24 | 1341.6 | 1485.1 | 2062.6 | 1411 | 1959.7 | 1472.4 | 2045 | 0.69 | 1.105 | 1 | 1.2
290 | 15.026 | 0.344 | 13.081 | 1.942 | 671.037 | Metal Loss | External | 17 | 0.058 | 32 | GENE | 20 |  |  |  | 8.1 | 6.9 | 4:55 | EXT ML | 4 | N | N | 5.97 | 200.687 | 10:32 | 36.652 | CMFL | 1025 | 65000 | E.R. WELD | 24 | 1341.6 | 1411.7 | 1960.6 | 1270 | 1763.9 | 1388.6 | 1928.7 | 0.726 | 1.05 | 1 | 1.2
290 | 15.026 | 0.344 | 13.412 | 1.614 | 671.365 | Metal Loss | External | 26 | 0.089 | 41 | GENE | 20 |  |  |  | 12.1 | 10.2 | 8:56 | EXT ML | 4 | N | N | 5.97 | 200.71 | 10:32 | 8.378 | CMFL | 1025 | 65000 | E.R. WELD | 24 | 1341.6 | 1289.5 | 1791 | 1126.3 | 1564.3 | 1318.6 | 1831.3 | 0.795 | 0.963 | 1 | 1.2
300 | 8.235 | 0.5 |  |  | 672.979 | Girth Weld | [12 empty] | GIRTH WELD NWT 0.344/0.500IN | 0 |  |  | 4.14 | 200.824 | UNKN |  | CMFL | 1025 | 60000 | E.R. WELD | 24 | 1800
300 | 8.235 | 0.5 |  |  | 677.152 | Bend | [12 empty] | BEND-HOT PULLED - 5.6D - 20° UNDER | 0 |  |  | 4.14 | 201.11 | UNKN |  | CMFL | 1025 | 60000 | E.R. WELD | 24 | 1800
310 | 8.77 | 0.344 |  |  | 681.214 | Girth Weld | [12 empty] | GIRTH WELD NWT 0.500/0.344IN | 1 |  |  | 5.97 | 201.377 | 10:00 |  | CMFL | 1025 | 65000 | E.R. WELD | 24 | 1341.6
310 | 8.77 | 0.344 | 0.512 | 8.261 | 681.726 | Metal Loss | External | 24 | 0.082 | 39 | GENE | 20 |  |  |  | 3.3 | 6.5 | 3:10 | EXT ML | 1 | N | N | 5.97 | 201.41 | 10:00 | 30.578 | CMFL | 1025 | 65000 | E.R. WELD | 24 | 1341.6 | 1448.5 | 2011.7 | 1368.9 | 1901.3 | 1442.3 | 2003.2 | 0.708 | 1.081 | 1 | 1.2
320 | 10.279 | 0.344 |  |  | 689.987 | Girth Weld | [12 empty] | GIRTH WELD | 0 |  |  | 5.97 | 202.012 | 01:04 |  | CMFL | 1025 | 65000 | E.R. WELD | 24 | 1341.6
330 | 40.059 | 0.344 |  |  | 700.266 | Girth Weld | [12 empty] | GIRTH WELD | 0 |  |  | 5.97 | 202.805 | 02:28 |  | CMFL | 1025 | 65000 | E.R. WELD | 24 | 1341.6
330 | 40.059 | 0.344 |  |  | 700.371 | AGM | [12 empty] | AGM 1 - AT LINE MARKER / 38' DOWNSTREAM OF SERVICE DR. | 0 |  |  | 5.97 | 202.814 | 02:28 |  | CMFL | 1025 | 65000 | E.R. WELD | 24 | 1341.6
340 | 11.46 | 0.5 |  |  | 740.325 | Girth Weld | [12 empty] | GIRTH WELD NWT 0.344/0.500IN | 0 |  |  | 4.14 | 206.029 | 08:28 |  | CMFL | 1025 | 60000 | E.R. WELD | 24 | 1800
340 | 11.46 | 0.5 |  |  | 746.05 | Bend | [12 empty] | BEND-HOT PULLED - 5.8D - 28° LEFT | 0 |  |  | 4.14 | 206.481 | 08:28 |  | CMFL | 1025 | 60000 | E.R. WELD | 24 | 1800
350 | 6.047 | 0.344 |  |  | 751.785 | Girth Weld | [12 empty] | GIRTH WELD NWT 0.500/0.344IN | 0 |  |  | 5.97 | 206.927 | 01:24 |  | CMFL | 1025 | 65000 | E.R. WELD | 24 | 1341.6
360 | 30.732 | 0.344 |  |  | 757.835 | Girth Weld | [12 empty] | GIRTH WELD | 0 |  |  | 5.97 | 207.431 | 10:36 |  | CMFL | 1025 | 65000 | E.R. WELD | 24 | 1341.6
360 | 30.732 | 0.344 |  |  | 772.854 | Field Bend | [12 empty] | BEND-COLD LEFT | 0 |  |  | 5.97 | 208.709 | 10:36 |  | CMFL | 1025 | 65000 | E.R. WELD | 24 | 1341.6
370 | 37.838 | 0.344 |  |  | 788.563 | Girth Weld | [12 empty] | GIRTH WELD | 8 |  |  | 5.97 | 210.039 | 04:56 |  | CMFL | 1025 | 65000 | E.R. WELD | 24 | 1341.6
370 | 37.838 | 0.344 | 0.469 | 37.369 | 789.035 | Metal Loss | Internal | 12 | 0.041 | 27 | GENE | 20 |  |  |  | 18.5 | 4.1 | 4:51 | INT ML ( ON SW ) | 8 | N | N | 5.97 | 210.078 | 04:56 | 1.257 | CMFL | 1025 | 65000 | E.R. WELD | 24 | 1341.6 | 1424.5 | 1978.5 | 1255.4 | 1743.6 | 1408.8 | 1956.6 | 0.72 | 1.06 | 1 | 1.2
370 | 37.838 | 0.344 | 3.839 | 34.003 | 792.402 | Metal Loss | Internal | 14 | 0.048 | 29 | GENE | 20 |  |  |  | 22.9 | 4.2 | 4:41 | INT ML ( ON SW ) | 8 | N | N | 5.97 | 210.381 | 04:56 | 0.209 | CMFL | 1025 | 65000 | E.R. WELD | 24 | 1341.6 | 1390.8 | 1931.7 | 1223 | 1698.6 | 1426.6 | 1981.3 | 0.737 | 1.04 | 1 | 1.2
370 | 37.838 | 0.344 | 7.077 | 30.764 | 795.64 | Metal Loss | Internal | 13 | 0.044 | 28 | GENE | 20 |  |  |  | 13.5 | 4.1 | 4:58 | INT ML ( ON SW ) | 8 | N | N | 5.97 | 210.696 | 04:56 | 0 | CMFL | 1025 | 65000 | E.R. WELD | 24 | 1341.6 | 1416.7 | 1967.6 | 1262.4 | 1753.4 | 1460.9 | 2029 | 0.724 | 1.059 | 1 | 1.2
370 | 37.838 | 0.344 | 8.491 | 29.35 | 797.054 | Metal Loss | Internal | 10 | 0.034 | 25 | GENE | 20 |  |  |  | 10.4 | 5 | 4:54 | INT ML ( ON SW ) | 8 | N | N | 5.97 | 210.834 | 04:56 | 0 | CMFL | 1025 | 65000 | E.R. WELD | 24 | 1341.6 | 1454.8 | 2020.5 | 1314.4 | 1825.6 | 1483.5 | 2060.4 | 0.705 | 1.087 | 1 | 1.2
370 | 37.838 | 0.344 | 13.858 | 23.983 | 802.421 | Metal Loss | Internal | 12 | 0.041 | 27 | AXGR | 20 |  |  |  | 14 | 1.1 | 4:47 | INT ML ( NEAR SW ) | 8 | N | N | 5.97 | 211.358 | 04:56 | 0.838 | CMFL | 1025 | 65000 | E.R. WELD | 24 | 1341.6 | 1427.8 | 1983.1 | 1270.6 | 1764.7 | 1405.9 | 1952.6 | 0.718 | 1.065 | 1 | 1.2
370 | 37.838 | 0.344 | 19.259 | 18.583 | 807.822 | Metal Loss | Internal | 16 | 0.055 | 31 | GENE | 20 |  |  |  | 7 | 1.8 | 4:48 | INT ML ( ON SW ) | 8 | N | N | 5.97 | 211.884 | 04:56 | 0.838 | CMFL | 1025 | 65000 | E.R. WELD | 24 | 1341.6 | 1425.5 | 1979.8 | 1300.3 | 1806 | 1402.1 | 1947.3 | 0.719 | 1.065 | 1 | 1.2
370 | 37.838 | 0.344 | 25.784 | 12.054 | 814.35 | Metal Loss | Internal | 12 | 0.041 | 27 | GENE | 20 |  |  |  | 10.2 | 1.3 | 4:51 | INT ML ( ON SW ) | 8 | N | N | 5.97 | 212.521 | 04:56 | 0.419 | CMFL | 1025 | 65000 | E.R. WELD | 24 | 1341.6 | 1438.9 | 1998.4 | 1295.9 | 1799.8 | 1418.8 | 1970.5 | 0.712 | 1.074 | 1 | 1.2
370 | 37.838 | 0.344 | 35.797 | 2.044 | 824.36 | Metal Loss | Internal | 10 | 0.034 | 25 | GENE | 20 |  |  |  | 20 | 1.6 | 5:02 | INT ML ( ON SW ) | 8 | N | N | 5.97 | 213.497 | 04:56 | 0.628 | CMFL | 1025 | 65000 | E.R. WELD | 24 | 1341.6 | 1439.6 | 1999.5 | 1274.9 | 1770.7 | 1420.1 | 1972.3 | 0.712 | 1.075 | 1 | 1.2
380 | 40.223 | 0.344 |  |  | 826.404 | Girth Weld | [12 empty] | GIRTH WELD | 0 |  |  | 5.97 | 213.696 | 02:52 |  | CMFL | 1025 | 65000 | E.R. WELD | 24 | 1341.6
390 | 40.082 | 0.344 |  |  | 866.627 | Girth Weld | [12 empty] | GIRTH WELD | 0 |  |  | 5.97 | 224.698 | 01:16 |  | CMFL | 1025 | 65000 | E.R. WELD | 24 | 1341.6
400 | 40.092 | 0.344 |  |  | 906.709 | Girth Weld | [12 empty] | GIRTH WELD | 1 |  |  | 5.97 | 237.018 | 02:56 |  | CMFL | 1025 | 65000 | E.R. WELD | 24 | 1341.6
400 | 40.092 | 0.344 | 25.374 | 14.715 | 932.083 | Metal Loss | External | 11 | 0.038 | 26 | GENE | 15 |  |  |  | 8.2 | 2.4 | 6:07 | *EXT ML | 1 | Y | Y | 5.97 | 243.503 | 02:56 | 20.106 | CMFL | 1025 | 65000 | E.R. WELD | 24 | 1341.6 | 1462.2 | 2030.9 | 1326.9 | 1842.9 | 1446.4 | 2008.9 | 0.701 | 1.088 | 0.8 | 1
410 | 12.533 | 0.5 |  |  | 946.798 | Girth Weld | [12 empty] | GIRTH WELD NWT 0.344/0.500IN | 1 |  |  | 4.14 | 247.179 | UNKN |  | CMFL | 1025 | 60000 | E.R. WELD | 24 | 1800
410 | 12.533 | 0.5 |  |  | 953.104 | Bend | [12 empty] | BEND-HOT PULLED - 5.9D - 33° RIGHT | 1 |  |  | 4.14 | 248.705 | UNKN |  | CMFL | 1025 | 60000 | E.R. WELD | 24 | 1800
410 | 12.533 | 0.5 | 11.722 | 0.807 | 958.524 | Metal Loss | External | 23 | 0.115 | 38 | GENE | 20 |  |  |  | 4.8 | 3.8 | 2:02 | EXT ML | 1 | N | N | 4.14 | 249.989 | UNKN |  | CMFL | 1025 | 60000 | E.R. WELD | 24 | 1800 | 1945 | 2701.3 | 1816 | 2522.2 | 1912.6 | 2656.4 | 0.527 | 1.081 | 1 | 1.2
420 | 29.659 | 0.344 |  |  | 959.331 | Girth Weld | [12 empty] | GIRTH WELD NWT 0.500/0.344IN | 1 |  |  | 5.97 | 250.18 | 09:52 |  | CMFL | 1025 | 65000 | E.R. WELD | 24 | 1341.6
420 | 29.659 | 0.344 | 0.666 | 28.993 | 959.997 | Metal Loss | External | 28 | 0.096 | 43 | GENE | 20 |  |  |  | 15 | 7.2 | 3:20 | EXT ML | 1 | N | N | 5.97 | 250.338 | 09:52 | 31.416 | CMFL | 1025 | 65000 | E.R. WELD | 24 | 1341.6 | 1259.3 | 1749.1 | 1082.4 | 1503.3 | 1362.9 | 1892.9 | 0.814 | 0.936 | 1 | 1.2
430 | 13.76 | 0.5 |  |  | 988.99 | Girth Weld | [12 empty] | GIRTH WELD NWT 0.344/0.500IN | 0 |  |  | 4.14 | 257.934 | UNKN |  | CMFL | 1025 | 60000 | E.R. WELD | 24 | 1800
430 | 13.76 | 0.5 |  |  | 995.863 | Bend | [12 empty] | BEND-HOT PULLED - 6.1D - 37° RIGHT | 0 |  |  | 4.14 | 259.733 | UNKN |  | CMFL | 1025 | 60000 | E.R. WELD | 24 | 1800
440 | 40.177 | 0.344 |  |  | 1002.749 | Girth Weld | [12 empty] | GIRTH WELD NWT 0.500/0.344IN | 0 |  |  | 5.97 | 261.529 | 02:00 |  | CMFL | 1025 | 65000 | E.R. WELD | 24 | 1341.6
440 | 40.177 | 0.344 |  |  | 1012.694 | Field Bend | [12 empty] | BEND-COLD RIGHT | 0 |  |  | 5.97 | 264.208 | 02:00 |  | CMFL | 1025 | 65000 | E.R. WELD | 24 | 1341.6
450 | 39.993 | 0.344 |  |  | 1042.927 | Girth Weld | [12 empty] | GIRTH WELD | 0 |  |  | 5.97 | 272.44 | 08:04 |  | CMFL | 1025 | 65000 | E.R. WELD | 24 | 1341.6
460 | 40.167 | 0.344 |  |  | 1082.923 | Girth Weld | [12 empty] | GIRTH WELD | 0 |  |  | 5.97 | 283.405 | 07:20 |  | CMFL | 1025 | 65000 | E.R. WELD | 24 | 1341.6
470 | 40.003 | 0.344 |  |  | 1123.091 | Girth Weld | [12 empty] | GIRTH WELD | 0 |  |  | 5.97 | 294.499 | 04:20 |  | CMFL | 1025 | 65000 | E.R. WELD | 24 | 1341.6
480 | 40.256 | 0.344 |  |  | 1163.094 | Girth Weld | [12 empty] | GIRTH WELD | 12 |  |  | 5.97 | 305.756 | 02:48 |  | CMFL | 1025 | 65000 | E.R. WELD | 24 | 1341.6
480 | 40.256 | 0.344 | 28.694 | 11.562 | 1191.788 | Metal Loss | Internal | 13 | 0.044 | 28 | GENE | 20 |  |  |  | 6.1 | 2.9 | 4:20 | INT ML | 12 | N | N | 5.97 | 314.412 | 02:48 | 10.053 | CMFL | 1025 | 65000 | E.R. WELD | 24 | 1341.6 | 1459.3 | 2026.7 | 1345.4 | 1868.7 | 1525.4 | 2118.6 | 0.703 | 1.089 | 1 | 1.2
480 | 40.256 | 0.344 | 30.256 | 10 | 1193.35 | Metal Loss | Internal | 14 | 0.048 | 29 | AXGR | 20 |  |  |  | 3.3 | 0.9 | 4:27 | INT ML | 12 | N | N | 5.97 | 314.886 | 02:48 | 10.681 | CMFL | 1025 | 65000 | E.R. WELD | 24 | 1341.6 | 1497 | 2079.2 | 1426.7 | 1981.6 | 1526.5 | 2120.2 | 0.685 | 1.115 | 0.6 | 1.2
480 | 40.256 | 0.344 | 31.07 | 9.186 | 1194.163 | Metal Loss | Internal | 11 | 0.038 | 26 | GENE | 20 |  |  |  | 2.3 | 1.9 | 4:31 | INT ML | 12 | N | N | 5.97 | 315.132 | 02:48 | 10.053 | CMFL | 1025 | 65000 | E.R. WELD | 24 | 1341.6 | 1523.6 | 2116.1 | 1481.8 | 2058.1 | 1530.1 | 2125.1 | 0.673 | 1.135 | 1 | 1.2
480 | 40.256 | 0.344 | 32.795 | 7.461 | 1195.889 | Metal Loss | Internal | 13 | 0.044 | 28 | CIGR | 25 |  |  |  | 0.7 | 2.2 | 4:29 | INT ML | 12 | N | N | 5.97 | 315.657 | 02:48 | 10.681 | CMFL | 1025 | 65000 | E.R. WELD | 24 | 1341.6 | 1544.5 | 2145.1 | 1539.1 | 2137.6 | 1543.8 | 2144.1 | 0.664 | 1.151 | 1 | 1.2
480 | 40.256 | 0.344 | 33.084 | 7.172 | 1196.178 | Metal Loss | Internal | 14 | 0.048 | 29 | PITT | 20 |  |  |  | 0.6 | 0.7 | 4:24 | INT ML | 12 | N | N | 5.97 | 315.744 | 02:48 | 10.053 | CMFL | 1025 | 65000 | E.R. WELD | 24 | 1341.6 | 1544.8 | 2145.6 | 1540.6 | 2139.7 | 1544.2 | 2144.7 | 0.664 | 1.152 | 0.6 | 1.2
480 | 40.256 | 0.344 | 33.32 | 6.936 | 1196.414 | Metal Loss | Internal | 11 | 0.038 | 26 | PITT | 20 |  |  |  | 0.7 | 1 | 4:28 | INT ML | 12 | N | N | 5.97 | 315.816 | 02:48 | 10.472 | CMFL | 1025 | 65000 | E.R. WELD | 24 | 1341.6 | 1545.4 | 2146.4 | 1540.7 | 2139.9 | 1544.9 | 2145.7 | 0.663 | 1.152 | 0.6 | 1.2
480 | 40.256 | 0.344 | 34.242 | 6.014 | 1197.336 | Metal Loss | Internal | 11 | 0.038 | 31 | AXSL | 20 |  |  |  | 0.6 | 0.2 | 4:17 | INT ML | 12 | N | N | 5.97 | 316.096 | 02:48 | 9.425 | CMFL | 1025 | 65000 | E.R. WELD | 24 | 1341.6 | 1545.6 | 2146.6 | 1541.6 | 2141 | 1545.1 | 2145.9 | 0.663 | 1.152 | 1 | 1.2
480 | 40.256 | 0.344 | 34.793 | 5.463 | 1197.887 | Metal Loss | Internal | 12 | 0.041 | 27 | GENE | 20 |  |  |  | 10.4 | 3.1 | 4:19 | INT ML | 12 | N | N | 5.97 | 316.263 | 02:48 | 10.263 | CMFL | 1025 | 65000 | E.R. WELD | 24 | 1341.6 | 1439.1 | 1998.7 | 1293.5 | 1796.5 | 1504.7 | 2089.9 | 0.712 | 1.073 | 1 | 1.2
480 | 40.256 | 0.344 | 37.375 | 2.881 | 1200.469 | Metal Loss | Internal | 11 | 0.038 | 26 | GENE | 20 |  |  |  | 8.3 | 1.7 | 5:51 | INT ML | 12 | N | N | 5.97 | 317.047 | 02:48 | 19.478 | CMFL | 1025 | 65000 | E.R. WELD | 24 | 1341.6 | 1456.5 | 2022.9 | 1325.4 | 1840.8 | 1485.3 | 2062.9 | 0.704 | 1.087 | 1 | 1.2
480 | 40.256 | 0.344 | 37.513 | 2.743 | 1200.607 | Metal Loss | Internal | 12 | 0.041 | 27 | GENE | 20 |  |  |  | 2.6 | 1.6 | 4:18 | INT ML | 12 | N | N | 5.97 | 317.089 | 02:48 | 10.053 | CMFL | 1025 | 65000 | E.R. WELD | 24 | 1341.6 | 1516.4 | 2106.1 | 1468.3 | 2039.3 | 1523.6 | 2116.1 | 0.676 | 1.13 | 1 | 1.2
480 | 40.256 | 0.344 | 38.241 | 2.014 | 1201.335 | Metal Loss | Internal | 11 | 0.038 | 26 | GENE | 25 |  |  |  | 1.2 | 2.6 | 5:54 | INT ML | 12 | N | N | 5.97 | 317.31 | 02:48 | 18.85 | CMFL | 1025 | 65000 | E.R. WELD | 24 | 1341.6 | 1540.1 | 2139.1 | 1525.4 | 2118.6 | 1539.9 | 2138.7 | 0.666 | 1.148 | 1 | 1.2
480 | 40.256 | 0.344 | 38.927 | 1.329 | 1202.021 | Metal Loss | Internal | 18 | 0.062 | 33 | GENE | 25 |  |  |  | 4.3 | 2.2 | 5:55 | INT ML | 12 | N | N | 5.97 | 317.518 | 02:48 | 19.897 | CMFL | 1025 | 65000 | E.R. WELD | 24 | 1341.6 | 1456.2 | 2022.5 | 1361.1 | 1890.4 | 1504.5 | 2089.6 | 0.704 | 1.085 | 1 | 1.2
490 | 40.049 | 0.344 |  |  | 1203.35 | Girth Weld | [12 empty] | GIRTH WELD | 27 |  |  | 5.97 | 317.921 | 09:16 |  | CMFL | 1025 | 65000 | E.R. WELD | 24 | 1341.6
490 | 40.049 | 0.344 | 1.253 | 38.796 | 1204.603 | Metal Loss | Internal | 13 | 0.044 | 28 | PITT | 20 |  |  |  | 0.5 | 0.7 | 5:43 | INT ML | 27 | N | N | 5.97 | 318.302 | 09:16 | 22.201 | CMFL | 1025 | 65000 | E.R. WELD | 24 | 1341.6 | 1546.1 | 2147.3 | 1543.3 | 2143.4 | 1545.7 | 2146.8 | 0.663 | 1.152 | 0.6 | 1.2
490 | 40.049 | 0.344 | 4.14 | 35.909 | 1207.49 | Metal Loss | Internal | 12 | 0.041 | 27 | PITT | 20 |  |  |  | 0.6 | 0.9 | 5:48 | INT ML | 27 | N | N | 5.97 | 319.181 | 09:16 | 21.782 | CMFL | 1025 | 65000 | E.R. WELD | 24 | 1341.6 | 1546.1 | 2147.3 | 1542.8 | 2142.8 | 1545.7 | 2146.8 | 0.663 | 1.152 | 0.6 | 1.2
490 | 40.049 | 0.344 | 4.377 | 35.673 | 1207.726 | Metal Loss | Internal | 18 | 0.062 | 33 | GENE | 20 |  |  |  | 4.2 | 3.9 | 5:56 | INT ML | 27 | N | N | 5.97 | 319.253 | 09:16 | 19.687 | CMFL | 1025 | 65000 | E.R. WELD | 24 | 1341.6 | 1459.8 | 2027.5 | 1366 | 1897.2 | 1494.7 | 2076 | 0.702 | 1.087 | 1 | 1.2
490 | 40.049 | 0.344 | 4.898 | 35.151 | 1208.248 | Metal Loss | Internal | 14 | 0.048 | 29 | CIGR | 25 |  |  |  | 1 | 3.1 | 5:59 | INT ML | 27 | N | N | 5.97 | 319.413 | 09:16 | 19.897 | CMFL | 1025 | 65000 | E.R. WELD | 24 | 1341.6 | 1540.5 | 2139.6 | 1530.5 | 2125.7 | 1540.4 | 2139.5 | 0.665 | 1.148 | 1 | 1.2
490 | 40.049 | 0.344 | 5.358 | 34.692 | 1208.707 | Metal Loss | Internal | 14 | 0.048 | 29 | GENE | 20 |  |  |  | 9 | 3.3 | 6:01 | INT ML | 27 | N | N | 5.97 | 319.553 | 09:16 | 20.735 | CMFL | 1025 | 65000 | E.R. WELD | 24 | 1341.6 | 1429.4 | 1985.3 | 1288.2 | 1789.1 | 1474.3 | 2047.6 | 0.717 | 1.065 | 1 | 1.2
490 | 40.049 | 0.344 | 6.417 | 33.632 | 1209.767 | Metal Loss | Internal | 18 | 0.062 | 33 | CIGR | 25 |  |  |  | 0.4 | 1.5 | 5:55 | INT ML | 27 | N | N | 5.97 | 319.877 | 09:16 | 20.944 | CMFL | 1025 | 65000 | E.R. WELD | 24 | 1341.6 | 1546 | 2147.2 | 1543.8 | 2144.1 | 1545.6 | 2146.6 | 0.663 | 1.152 | 1 | 1.2
490 | 40.049 | 0.344 | 6.896 | 33.153 | 1210.246 | Metal Loss | Internal | 12 | 0.041 | 27 | PITT | 20 |  |  |  | 0.5 | 0.5 | 6:07 | INT ML | 27 | N | N | 5.97 | 320.023 | 09:16 | 19.687 | CMFL | 1025 | 65000 | E.R. WELD | 24 | 1341.6 | 1546.6 | 2148 | 1544.1 | 2144.7 | 1546.3 | 2147.7 | 0.663 | 1.153 | 0.6 | 1.2
490 | 40.049 | 0.344 | 7.602 | 32.448 | 1210.951 | Metal Loss | Internal | 13 | 0.044 | 28 | AXGR | 20 |  |  |  | 5.8 | 0.9 | 6:07 | INT ML | 27 | N | N | 5.97 | 320.238 | 09:16 | 19.897 | CMFL | 1025 | 65000 | E.R. WELD | 24 | 1341.6 | 1466.8 | 2037.3 | 1351.8 | 1877.5 | 1514.6 | 2103.6 | 0.699 | 1.091 | 1 | 1.2
490 | 40.049 | 0.344 | 8.799 | 31.25 | 1212.149 | Metal Loss | Internal | 18 | 0.062 | 33 | GENE | 20 |  |  |  | 5.1 | 2 | 5:53 | INT ML | 27 | N | N | 5.97 | 320.604 | 09:16 | 21.572 | CMFL | 1025 | 65000 | E.R. WELD | 24 | 1341.6 | 1441.6 | 2002.2 | 1330.9 | 1848.4 | 1512.7 | 2101 | 0.711 | 1.073 | 1 | 1.2
490 | 40.049 | 0.344 | 9.537 | 30.512 | 1212.887 | Metal Loss | Internal | 14 | 0.048 | 29 | GENE | 20 |  |  |  | 5.6 | 2.9 | 5:52 | INT ML | 27 | N | N | 5.97 | 320.829 | 09:16 | 20.944 | CMFL | 1025 | 65000 | E.R. WELD | 24 | 1341.6 | 1458.7 | 2025.9 | 1349.7 | 1874.6 | 1505.7 | 2091.2 | 0.703 | 1.088 | 0.6 | 1.2
490 | 40.049 | 0.344 | 10.22 | 29.829 | 1213.57 | Metal Loss | Internal | 13 | 0.044 | 28 | GENE | 20 |  |  |  | 9.6 | 4.3 | 6:00 | INT ML | 27 | N | N | 5.97 | 321.038 | 09:16 | 21.782 | CMFL | 1025 | 65000 | E.R. WELD | 24 | 1341.6 | 1433.5 | 1991 | 1291.5 | 1793.8 | 1464.6 | 2034.2 | 0.715 | 1.069 | 1 | 1.2
490 | 40.049 | 0.344 | 11.276 | 28.773 | 1214.626 | Metal Loss | Internal | 10 | 0.034 | 25 | GENE | 20 |  |  |  | 5 | 3 | 6:03 | INT ML | 27 | N | N | 5.97 | 321.36 | 09:16 | 19.268 | CMFL | 1025 | 65000 | E.R. WELD | 24 | 1341.6 | 1490.4 | 2070.1 | 1392.9 | 1934.6 | 1507.8 | 2094.2 | 0.688 | 1.111 | 0.6 | 1.2
490 | 40.049 | 0.344 | 14.249 | 25.801 | 1217.598 | Metal Loss | Internal | 11 | 0.038 | 26 | GENE | 20 |  |  |  | 5 | 1.8 | 5:54 | INT ML | 27 | N | N | 5.97 | 322.268 | 09:16 | 20.944 | CMFL | 1025 | 65000 | E.R. WELD | 24 | 1341.6 | 1484.1 | 2061.2 | 1386.8 | 1926.2 | 1505.8 | 2091.3 | 0.691 | 1.107 | 1 | 1.2
490 | 40.049 | 0.344 | 14.902 | 25.148 | 1218.251 | Metal Loss | Internal | 15 | 0.052 | 30 | GENE | 20 |  |  |  | 1.3 | 1.4 | 6:05 | INT ML | 27 | N | N | 5.97 | 322.467 | 09:16 | 19.897 | CMFL | 1025 | 65000 | E.R. WELD | 24 | 1341.6 | 1535 | 2131.9 | 1517.6 | 2107.8 | 1532.3 | 2128.2 | 0.668 | 1.144 | 1 | 1.2
490 | 40.049 | 0.344 | 15.423 | 24.626 | 1218.773 | Metal Loss | Internal | 16 | 0.055 | 31 | GENE | 20 |  |  |  | 3.4 | 2.5 | 5:50 | INT ML | 27 | N | N | 5.97 | 322.627 | 09:16 | 20.944 | CMFL | 1025 | 65000 | E.R. WELD | 24 | 1341.6 | 1485.3 | 2062.9 | 1412.7 | 1962.1 | 1513.2 | 2101.6 | 0.69 | 1.107 | 1 | 1.2
490 | 40.049 | 0.344 | 16.273 | 23.776 | 1219.623 | Metal Loss | Internal | 15 | 0.052 | 30 | GENE | 20 |  |  |  | 8.9 | 3.5 | 6:00 | INT ML | 27 | N | N | 5.97 | 322.886 | 09:16 | 19.478 | CMFL | 1025 | 65000 | E.R. WELD | 24 | 1341.6 | 1419.8 | 1971.9 | 1278.7 | 1776 | 1476.3 | 2050.4 | 0.722 | 1.059 | 1 | 1.2
490 | 40.049 | 0.344 | 17.201 | 22.848 | 1220.551 | Metal Loss | Internal | 12 | 0.041 | 32 | AXSL | 20 |  |  |  | 0.7 | 0.2 | 5:46 | INT ML | 27 | N | N | 5.97 | 323.17 | 09:16 | 21.991 | CMFL | 1025 | 65000 | E.R. WELD | 24 | 1341.6 | 1545.1 | 2146 | 1540.4 | 2139.4 | 1544.6 | 2145.2 | 0.663 | 1.152 | 1 | 1.2
490 | 40.049 | 0.344 | 18.471 | 21.578 | 1221.821 | Metal Loss | Internal | 11 | 0.038 | 26 | PITT | 20 |  |  |  | 0.7 | 0.5 | 5:53 | INT ML | 27 | N | N | 5.97 | 323.557 | 09:16 | 21.153 | CMFL | 1025 | 65000 | E.R. WELD | 24 | 1341.6 | 1545 | 2145.9 | 1539.9 | 2138.7 | 1544.4 | 2145.1 | 0.664 | 1.152 | 0.6 | 1.2
490 | 40.049 | 0.344 | 18.77 | 21.28 | 1222.119 | Metal Loss | Internal | 14 | 0.048 | 29 | GENE | 20 |  |  |  | 4.3 | 1.5 | 5:58 | INT ML | 27 | N | N | 5.97 | 323.649 | 09:16 | 20.316 | CMFL | 1025 | 65000 | E.R. WELD | 24 | 1341.6 | 1480 | 2055.5 | 1389.5 | 1929.8 | 1512.9 | 2101.2 | 0.693 | 1.102 | 1 | 1.2
490 | 40.049 | 0.344 | 19.79 | 20.259 | 1223.14 | Metal Loss | Internal | 13 | 0.044 | 28 | GENE | 20 |  |  |  | 6.5 | 3 | 6:04 | INT ML | 27 | N | N | 5.97 | 323.96 | 09:16 | 19.059 | CMFL | 1025 | 65000 | E.R. WELD | 24 | 1341.6 | 1458 | 2025 | 1337.1 | 1857 | 1500.5 | 2084 | 0.703 | 1.086 | 0.6 | 1.2
490 | 40.049 | 0.344 | 21.247 | 18.802 | 1224.596 | Metal Loss | Internal | 14 | 0.048 | 29 | PITT | 20 |  |  |  | 0.4 | 0.5 | 6:16 | INT ML | 27 | N | N | 5.97 | 324.405 | 09:16 | 18.85 | CMFL | 1025 | 65000 | E.R. WELD | 24 | 1341.6 | 1546.5 | 2147.9 | 1544.4 | 2145.1 | 1546.2 | 2147.5 | 0.663 | 1.153 | 0.6 | 1.2
490 | 40.049 | 0.344 | 21.896 | 18.153 | 1225.246 | Metal Loss | Internal | 11 | 0.038 | 26 | GENE | 20 |  |  |  | 2.9 | 3.6 | 6:03 | INT ML | 27 | N | N | 5.97 | 324.604 | 09:16 | 18.85 | CMFL | 1025 | 65000 | E.R. WELD | 24 | 1341.6 | 1514.8 | 2103.9 | 1457.3 | 2024 | 1512.5 | 2100.8 | 0.677 | 1.128 | 1 | 1.2
490 | 40.049 | 0.344 | 22.575 | 17.474 | 1225.925 | Metal Loss | Internal | 19 | 0.065 | 34 | CISL |  |  |  |  | 0.4 | 2.8 | 6:07 | INT ML | 27 | N | N | 5.97 | 324.811 | 09:16 | 19.687 | CMFL | 1025 | 65000 | E.R. WELD | 24 | 1341.6 | 1546.6 | 2148.1 | 1545 | 2145.9 | 1546.3 | 2147.7 | 0.663 | 1.153 | 1 | 1.2
490 | 40.049 | 0.344 | 24.252 | 15.797 | 1227.602 | Metal Loss | Internal | 11 | 0.038 | 26 | GENE | 25 |  |  |  | 2.2 | 2.8 | 6:10 | INT ML | 27 | N | N | 5.97 | 325.323 | 09:16 | 20.106 | CMFL | 1025 | 65000 | E.R. WELD | 24 | 1341.6 | 1526 | 2119.4 | 1486.8 | 2065 | 1524.2 | 2116.9 | 0.672 | 1.137 | 1 | 1.2
490 | 40.049 | 0.344 | 25.636 | 14.413 | 1228.986 | Metal Loss | Internal | 11 | 0.038 | 26 | GENE | 20 |  |  |  | 3.5 | 3.5 | 5:57 | INT ML | 27 | N | N | 5.97 | 325.745 | 09:16 | 20.316 | CMFL | 1025 | 65000 | E.R. WELD | 24 | 1341.6 | 1504.2 | 2089.2 | 1432.9 | 1990.1 | 1512.8 | 2101.1 | 0.682 | 1.121 | 1 | 1.2
490 | 40.049 | 0.344 | 38.005 | 2.044 | 1241.355 | Metal Loss | Internal | 12 | 0.041 | 27 | GENE | 20 |  |  |  | 1.9 | 1.3 | 6:24 | INT ML | 27 | N | N | 5.97 | 329.523 | 09:16 | 18.012 | CMFL | 1025 | 65000 | E.R. WELD | 24 | 1341.6 | 1526.8 | 2120.6 | 1495.9 | 2077.7 | 1522.7 | 2114.8 | 0.671 | 1.139 | 1 | 1.2
490 | 40.049 | 0.344 | 38.993 | 1.056 | 1242.343 | Metal Loss | Internal | 15 | 0.052 | 30 | GENE | 25 |  |  |  | 7.4 | 3 | 6:27 | INT ML | 27 | N | N | 5.97 | 329.824 | 09:16 | 17.593 | CMFL | 1025 | 65000 | E.R. WELD | 24 | 1341.6 | 1435.6 | 1993.9 | 1302.1 | 1808.5 | 1484.1 | 2061.3 | 0.714 | 1.068 | 1 | 1.2
500 | 40.203 | 0.344 |  |  | 1243.399 | Girth Weld | [12 empty] | GIRTH WELD | 0 |  |  | 5.97 | 330.147 | 10:40 |  | CMFL | 1025 | 65000 | E.R. WELD | 24 | 1341.6
510 | 40.013 | 0.344 |  |  | 1283.599 | Girth Weld | [12 empty] | GIRTH WELD | 0 |  |  | 5.97 | 342.811 | 01:04 |  | CMFL | 1025 | 65000 | E.R. WELD | 24 | 1341.6
520 | 40.213 | 0.344 |  |  | 1323.615 | Girth Weld | [12 empty] | GIRTH WELD | 0 |  |  | 5.97 | 357.222 | 10:36 |  | CMFL | 1025 | 65000 | E.R. WELD | 24 | 1341.6
530 | 40.026 | 0.344 |  |  | 1363.829 | Girth Weld | [12 empty] | GIRTH WELD | 0 |  |  | 5.97 | 371.917 | 01:20 |  | CMFL | 1025 | 65000 | E.R. WELD | 24 | 1341.6
540 | 40.246 | 0.344 |  |  | 1403.852 | Girth Weld | [12 empty] | GIRTH WELD | 0 |  |  | 5.97 | 386.503 | 02:48 |  | CMFL | 1025 | 65000 | E.R. WELD | 24 | 1341.6
550 | 34.997 | 0.344 |  |  | 1444.098 | Girth Weld | [12 empty] | GIRTH WELD | 5 |  |  | 5.97 | 401.169 | 01:12 |  | CMFL | 1025 | 65000 | E.R. WELD | 24 | 1341.6
550 | 34.997 | 0.344 | 5.043 | 29.954 | 1449.14 | Seam Weld Manufacturing Anomaly | N/A | [8 empty] | 7.5 |  | 1:02 | SWA | 5 | N | N | 5.97 | 403.01 | 01:12 |  | CMFL | 1025 | 65000 | E.R. WELD | 24 | 1341.6
550 | 34.997 | 0.344 | 7.543 | 27.454 | 1451.64 | Seam Weld Manufacturing Anomaly | N/A | [8 empty] | 5.4 |  | 1:24 | SWA | 5 | N | N | 5.97 | 403.927 | 01:12 |  | CMFL | 1025 | 65000 | E.R. WELD | 24 | 1341.6
550 | 34.997 | 0.344 | 15.335 | 19.662 | 1459.432 | Metal Loss | External | 13 | 0.044 | 28 | GENE | 20 |  |  |  | 7.2 | 2.3 | 1:26 | EXT ML ( NEAR SW ) | 5 | N | N | 5.97 | 406.778 | 01:12 | 1.466 | CMFL | 1025 | 65000 | E.R. WELD | 24 | 1341.6 | 1450.9 | 2015.1 | 1323.1 | 1837.7 | 1432.6 | 1989.8 | 0.707 | 1.081 | 1 | 1.2
550 | 34.997 | 0.344 | 19.039 | 15.958 | 1463.136 | Metal Loss | External | 18 | 0.062 | 33 | GENE | 20 |  |  |  | 6.5 | 2.2 | 1:00 | EXT ML ( NEAR SW ) | 5 | N | N | 5.97 | 408.134 | 01:12 | 1.257 | CMFL | 1025 | 65000 | E.R. WELD | 24 | 1341.6 | 1417.4 | 1968.5 | 1292.4 | 1795 | 1392 | 1933.4 | 0.723 | 1.057 | 1 | 1.2
550 | 34.997 | 0.344 | 27.051 | 7.946 | 1471.148 | Metal Loss | External | 15 | 0.052 | 30 | GENE | 20 |  |  |  | 6 | 1.4 | 1:11 | EXT ML ( ON SW ) | 5 | N | N | 5.97 | 411.067 | 01:12 | 0 | CMFL | 1025 | 65000 | E.R. WELD | 24 | 1341.6 | 1443.9 | 2005.5 | 1329.7 | 1846.8 | 1424 | 1977.7 | 0.71 | 1.078 | 1 | 1.2
560 | 40.223 | 0.344 |  |  | 1479.094 | Girth Weld | [12 empty] | GIRTH WELD | 0 |  |  | 5.97 | 413.975 | 11:48 |  | CMFL | 1025 | 65000 | E.R. WELD | 24 | 1341.6
570 | 40.016 | 0.344 |  |  | 1519.318 | Girth Weld | [12 empty] | GIRTH WELD | 0 |  |  | 5.97 | 428.667 | UNKN |  | CMFL | 1025 | 65000 | E.R. WELD | 24 | 1341.6
580 | 40.2 | 0.344 |  |  | 1559.331 | Girth Weld | [12 empty] | GIRTH WELD | 0 |  |  | 5.97 | 443.562 | UNKN |  | CMFL | 1025 | 65000 | E.R. WELD | 24 | 1341.6
590 | 40.18 | 0.344 |  |  | 1599.534 | Girth Weld | [12 empty] | GIRTH WELD | 0 |  |  | 5.97 | 458.493 | 01:16 |  | CMFL | 1025 | 65000 | E.R. WELD | 24 | 1341.6
600 | 40.157 | 0.344 |  |  | 1639.711 | Girth Weld | [12 empty] | GIRTH WELD | 2 |  |  | 5.97 | 472.459 | 06:12 |  | CMFL | 1025 | 65000 | E.R. WELD | 24 | 1341.6
600 | 40.157 | 0.344 | 39.216 | 0.945 | 1678.927 | Metal Loss | External | 18 | 0.062 | 33 | GENE | 20 |  |  |  | 2.2 | 1.7 | 6:45 | EXT ML | 2 | N | N | 5.97 | 485.792 | 06:12 | 3.56 | CMFL | 1025 | 65000 | E.R. WELD | 24 | 1341.6 | 1507.9 | 2094.4 | 1462.9 | 2031.8 | 1499.6 | 2082.8 | 0.68 | 1.124 | 1 | 1.2
600 | 40.157 | 0.344 | 39.915 | 0.246 | 1679.626 | Metal Loss | External | 18 | 0.062 | 33 | GENE | 20 |  |  |  | 3.3 | 3.2 | 8:01 | EXT ML ( ON GW ) | 2 | N | N | 5.97 | 486.029 | 06:12 | 11.519 | CMFL | 1025 | 65000 | E.R. WELD | 24 | 1341.6 | 1478.7 | 2053.7 | 1403.7 | 1949.5 | 1464.6 | 2034.1 | 0.693 | 1.101 | 1 | 1.2
610 | 40.148 | 0.344 |  |  | 1679.872 | Girth Weld | [12 empty] | GIRTH WELD | 5 |  |  | 5.97 | 486.111 | UNKN |  | CMFL | 1025 | 65000 | E.R. WELD | 24 | 1341.6
610 | 40.148 | 0.344 | 0.344 | 39.803 | 1680.213 | Metal Loss | External | 29 | 0.1 | 44 | GENE | 20 |  |  |  | 10.3 | 5.3 | 7:46 | EXT ML | 5 | N | N | 5.97 | 486.228 | UNKN |  | CMFL | 1025 | 65000 | E.R. WELD | 24 | 1341.6 | 1274.6 | 1770.3 | 1111.4 | 1543.6 | 1376.7 | 1912.1 | 0.804 | 0.95 | 1 | 1.2
610 | 40.148 | 0.344 | 0.837 | 39.308 | 1680.709 | Metal Loss | External | 22 | 0.076 | 37 | GENE | 20 |  |  |  | 2.3 | 3.1 | 12:31 | EXT ML | 5 | N | N | 5.97 | 486.396 | UNKN |  | CMFL | 1025 | 65000 | E.R. WELD | 24 | 1341.6 | 1493.6 | 2074.5 | 1443.7 | 2005.2 | 1489.1 | 2068.2 | 0.686 | 1.114 | 1 | 1.2
610 | 40.148 | 0.344 | 0.909 | 39.239 | 1680.778 | Metal Loss | External | 30 | 0.103 | 45 | GENE | 20 |  |  |  | 1.7 | 1.5 | 9:30 | EXT ML | 5 | N | N | 5.97 | 486.419 | UNKN |  | CMFL | 1025 | 65000 | E.R. WELD | 24 | 1341.6 | 1499.5 | 2082.7 | 1463.1 | 2032.1 | 1487.7 | 2066.3 | 0.684 | 1.118 | 1 | 1.2
610 | 40.148 | 0.344 | 1.024 | 39.124 | 1680.892 | Metal Loss | External | 22 | 0.076 | 37 | GENE | 20 |  |  |  | 3.4 | 2.6 | 6:39 | EXT ML | 5 | N | N | 5.97 | 486.459 | UNKN |  | CMFL | 1025 | 65000 | E.R. WELD | 24 | 1341.6 | 1457.5 | 2024.3 | 1378.7 | 1914.8 | 1438.4 | 1997.8 | 0.703 | 1.087 | 1 | 1.2
610 | 40.148 | 0.344 | 1.312 | 38.832 | 1681.184 | Metal Loss | External | 22 | 0.076 | 37 | GENE | 20 |  |  |  | 1.4 | 1.3 | 4:50 | EXT ML | 5 | N | N | 5.97 | 486.557 | UNKN |  | CMFL | 1025 | 65000 | E.R. WELD | 24 | 1341.6 | 1523.5 | 2116 | 1500.8 | 2084.5 | 1518 | 2108.4 | 0.673 | 1.136 | 1 | 1.2
620 | 40.148 | 0.344 |  |  | 1720.016 | Girth Weld | [12 empty] | GIRTH WELD | 0 |  |  | 5.97 | 499.61 | 04:00 |  | CMFL | 1025 | 65000 | E.R. WELD | 24 | 1341.6
630 | 40.069 | 0.344 |  |  | 1760.164 | Girth Weld | [12 empty] | GIRTH WELD | 0 |  |  | 5.97 | 512.875 | UNKN |  | CMFL | 1025 | 65000 | E.R. WELD | 24 | 1341.6
640 | 27.221 | 0.344 |  |  | 1800.233 | Girth Weld | [12 empty] | GIRTH WELD | 1 |  |  | 5.97 | 525.871 | 11:20 |  | CMFL | 1025 | 65000 | E.R. WELD | 24 | 1341.6
640 | 27.221 | 0.344 | 12.805 | 14.416 | 1813.038 | Seam Weld Manufacturing Anomaly | N/A | [8 empty] | 4.9 |  | 11:26 | SWA | 1 | N | N | 5.97 | 529.974 | 11:20 |  | CMFL | 1025 | 65000 | E.R. WELD | 24 | 1341.6
650 | 39.984 | 0.344 |  |  | 1827.454 | Girth Weld | [12 empty] | GIRTH WELD | 0 |  |  | 5.97 | 534.581 | 06:48 |  | CMFL | 1025 | 65000 | E.R. WELD | 24 | 1341.6
660 | 40.177 | 0.344 |  |  | 1867.438 | Girth Weld | [12 empty] | GIRTH WELD | 0 |  |  | 5.97 | 547.38 | 08:24 |  | CMFL | 1025 | 65000 | E.R. WELD | 24 | 1341.6
660 | 40.177 | 0.344 |  |  | 1883.1 | Field Bend | [12 empty] | BEND-COLD OVER | 0 |  |  | 5.97 | 552.378 | 08:24 |  | CMFL | 1025 | 65000 | E.R. WELD | 24 | 1341.6
670 | 38.825 | 0.344 |  |  | 1907.615 | Girth Weld | [12 empty] | GIRTH WELD | 0 |  |  | 5.97 | 560.193 | 12:56 |  | CMFL | 1025 | 65000 | E.R. WELD | 24 | 1341.6
680 | 40.223 | 0.344 |  |  | 1946.44 | Girth Weld | [12 empty] | GIRTH WELD | 0 |  |  | 5.97 | 572.723 | 10:52 |  | CMFL | 1025 | 65000 | E.R. WELD | 24 | 1341.6
690 | 40.026 | 0.344 |  |  | 1986.66 | Girth Weld | [12 empty] | GIRTH WELD | 0 |  |  | 5.97 | 585.629 | 08:08 |  | CMFL | 1025 | 65000 | E.R. WELD | 24 | 1341.6
700 | 40.289 | 0.344 |  |  | 2026.686 | Girth Weld | [12 empty] | GIRTH WELD | 0 |  |  | 5.97 | 598.312 | 09:56 |  | CMFL | 1025 | 65000 | E.R. WELD | 24 | 1341.6
710 | 40.026 | 0.344 |  |  | 2066.978 | Girth Weld | [12 empty] | GIRTH WELD | 5 |  |  | 5.97 | 610.309 | 02:36 |  | CMFL | 1025 | 65000 | E.R. WELD | 24 | 1341.6
710 | 40.026 | 0.344 | 36.667 | 3.356 | 2103.645 | Metal Loss | Internal | 25 | 0.086 | 40 | GENE | 20 |  |  |  | 1.2 | 2.1 | 11:39 | INT ML | 5 | N | N | 5.97 | 621.109 | 02:36 | 19.268 | CMFL | 1025 | 65000 | E.R. WELD | 24 | 1341.6 | 1527 | 2120.8 | 1507.5 | 2093.7 | 1528.1 | 2122.3 | 0.671 | 1.138 | 0.6 | 1.2
710 | 40.026 | 0.344 | 37.959 | 2.064 | 2104.938 | Metal Loss | Internal | 19 | 0.065 | 34 | GENE | 20 |  |  |  | 1.2 | 1.2 | 11:42 | INT ML | 5 | N | N | 5.97 | 621.489 | 02:36 | 18.221 | CMFL | 1025 | 65000 | E.R. WELD | 24 | 1341.6 | 1533.9 | 2130.4 | 1517.7 | 2107.9 | 1530.8 | 2126.2 | 0.668 | 1.143 | 1 | 1.2
710 | 40.026 | 0.344 | 38.143 | 1.883 | 2105.118 | Metal Loss | Internal | 19 | 0.065 | 34 | AXGR | 20 |  |  |  | 3 | 1.1 | 12:34 | INT ML | 5 | N | N | 5.97 | 621.543 | 02:36 | 12.776 | CMFL | 1025 | 65000 | E.R. WELD | 24 | 1341.6 | 1483.3 | 2060.2 | 1419 | 1970.9 | 1500.4 | 2083.9 | 0.691 | 1.106 | 0.6 | 1.2
710 | 40.026 | 0.344 | 38.392 | 1.634 | 2105.367 | Metal Loss | Internal | 13 | 0.044 | 28 | PITT | 20 |  |  |  | 1 | 1.3 | 11:44 | INT ML | 5 | N | N | 5.97 | 621.616 | 02:36 | 18.012 | CMFL | 1025 | 65000 | E.R. WELD | 24 | 1341.6 | 1540.8 | 2140 | 1530 | 2125.1 | 1539.3 | 2137.9 | 0.665 | 1.148 | 0.6 | 1.2
710 | 40.026 | 0.344 | 39.17 | 0.853 | 2106.148 | Metal Loss | Internal | 23 | 0.079 | 38 | PITT | 20 |  |  |  | 1 | 1.1 | 11:41 | INT ML | 5 | N | N | 5.97 | 621.846 | 02:36 | 18.221 | CMFL | 1025 | 65000 | E.R. WELD | 24 | 1341.6 | 1535.3 | 2132.4 | 1522.7 | 2114.8 | 1532.4 | 2128.4 | 0.668 | 1.144 | 0.6 | 1.2
720 | 40.279 | 0.344 |  |  | 2107.001 | Girth Weld | [12 empty] | GIRTH WELD | 16 |  |  | 5.97 | 622.097 | 04:00 |  | CMFL | 1025 | 65000 | E.R. WELD | 24 | 1341.6
720 | 40.279 | 0.344 | 4.265 | 36.014 | 2111.266 | Metal Loss | Internal | 19 | 0.065 | 34 | AXGR | 20 |  |  |  | 2 | 0.8 | 11:57 | INT ML | 16 | N | N | 5.97 | 623.355 | 04:00 | 25.342 | CMFL | 1025 | 65000 | E.R. WELD | 24 | 1341.6 | 1511.7 | 2099.5 | 1473.2 | 2046.2 | 1504 | 2088.8 | 0.678 | 1.127 | 1 | 1.2
720 | 40.279 | 0.344 | 6.624 | 33.655 | 2113.625 | Metal Loss | Internal | 26 | 0.089 | 41 | AXGR | 20 |  |  |  | 1.6 | 0.5 | 11:57 | INT ML | 16 | N | N | 5.97 | 624.053 | 04:00 | 25.342 | CMFL | 1025 | 65000 | E.R. WELD | 24 | 1341.6 | 1512.7 | 2100.9 | 1482.5 | 2059 | 1504.5 | 2089.6 | 0.678 | 1.127 | 1 | 1.2
720 | 40.279 | 0.344 | 9.432 | 30.846 | 2116.434 | Metal Loss | Internal | 11 | 0.038 | 26 | GENE | 20 |  |  |  | 4.2 | 1.3 | 12:03 | INT ML | 16 | N | N | 5.97 | 624.884 | 04:00 | 24.714 | CMFL | 1025 | 65000 | E.R. WELD | 24 | 1341.6 | 1493.9 | 2074.8 | 1409.9 | 1958.2 | 1483.6 | 2060.5 | 0.686 | 1.114 | 1 | 1.2
720 | 40.279 | 0.344 | 11.22 | 29.058 | 2118.222 | Metal Loss | Internal | 19 | 0.065 | 34 | PITT | 20 |  |  |  | 2 | 1.1 | 12:02 | INT ML | 16 | N | N | 5.97 | 625.413 | 04:00 | 24.923 | CMFL | 1025 | 65000 | E.R. WELD | 24 | 1341.6 | 1511.6 | 2099.5 | 1473.2 | 2046.2 | 1503.9 | 2088.8 | 0.678 | 1.127 | 0.6 | 1.2
720 | 40.279 | 0.344 | 11.926 | 28.353 | 2118.927 | Metal Loss | Internal | 19 | 0.065 | 34 | GENE | 20 |  |  |  | 1.3 | 2.4 | 11:54 | INT ML | 16 | N | N | 5.97 | 625.622 | 04:00 | 25.761 | CMFL | 1025 | 65000 | E.R. WELD | 24 | 1341.6 | 1529.7 | 2124.6 | 1510.1 | 2097.3 | 1525.7 | 2119.1 | 0.67 | 1.14 | 1 | 1.2
720 | 40.279 | 0.344 | 13.711 | 26.568 | 2120.712 | Metal Loss | Internal | 21 | 0.072 | 36 | GENE | 20 |  |  |  | 1.3 | 1.8 | 11:57 | INT ML | 16 | N | N | 5.97 | 626.15 | 04:00 | 25.342 | CMFL | 1025 | 65000 | E.R. WELD | 24 | 1341.6 | 1528.4 | 2122.7 | 1509.1 | 2095.9 | 1524 | 2116.7 | 0.671 | 1.139 | 1 | 1.2
720 | 40.279 | 0.344 | 23.215 | 17.06 | 2130.22 | Metal Loss | Internal | 13 | 0.044 | 28 | GENE | 20 |  |  |  | 2.3 | 1.5 | 11:53 | INT ML | 16 | N | N | 5.97 | 628.963 | 04:00 | 25.761 | CMFL | 1025 | 65000 | E.R. WELD | 24 | 1341.6 | 1517.9 | 2108.2 | 1477.3 | 2051.7 | 1511.9 | 2099.9 | 0.675 | 1.132 | 1 | 1.2
720 | 40.279 | 0.344 | 23.255 | 17.024 | 2130.256 | Metal Loss | Internal | 23 | 0.079 | 38 | GENE | 25 |  |  |  | 8.1 | 2.4 | 12:58 | INT ML | 16 | N | N | 5.97 | 628.974 | 04:00 | 19.478 | CMFL | 1025 | 65000 | E.R. WELD | 24 | 1341.6 | 1354.2 | 1880.8 | 1211.3 | 1682.3 | 1454.8 | 2020.5 | 0.757 | 1.011 | 1 | 1.2
720 | 40.279 | 0.344 | 23.868 | 16.411 | 2130.869 | Metal Loss | Internal | 21 | 0.072 | 36 | GENE | 20 |  |  |  | 4.4 | 2.6 | 11:47 | INT ML | 16 | N | N | 5.97 | 629.155 | 04:00 | 26.389 | CMFL | 1025 | 65000 | E.R. WELD | 24 | 1341.6 | 1431.2 | 1987.8 | 1333.1 | 1851.5 | 1482.7 | 2059.3 | 0.716 | 1.069 | 1 | 1.2
720 | 40.279 | 0.344 | 24.482 | 15.794 | 2131.486 | Metal Loss | Internal | 30 | 0.103 | 45 | GENE | 20 |  |  |  | 3.3 | 2.6 | 11:47 | INT ML | 16 | N | N | 5.97 | 629.337 | 04:00 | 25.342 | CMFL | 1025 | 65000 | E.R. WELD | 24 | 1341.6 | 1423 | 1976.4 | 1336.2 | 1855.9 | 1461.7 | 2030.1 | 0.72 | 1.061 | 0.6 | 1.2
720 | 40.279 | 0.344 | 25.187 | 15.092 | 2132.188 | Metal Loss | Internal | 28 | 0.096 | 43 | PITT | 20 |  |  |  | 0.6 | 1.1 | 11:56 | INT ML | 16 | N | N | 5.97 | 629.545 | 04:00 | 25.552 | CMFL | 1025 | 65000 | E.R. WELD | 24 | 1341.6 | 1540.8 | 2140 | 1535 | 2131.9 | 1539 | 2137.5 | 0.665 | 1.149 | 0.6 | 1.2
720 | 40.279 | 0.344 | 26.844 | 13.432 | 2133.848 | Metal Loss | Internal | 35 | 0.12 | 50 | PITT | 20 |  |  |  | 0.5 | 0.7 | 11:47 | INT ML | 16 | N | N | 5.97 | 630.036 | 04:00 | 26.389 | CMFL | 1025 | 65000 | E.R. WELD | 24 | 1341.6 | 1542.5 | 2142.4 | 1538.5 | 2136.8 | 1541.1 | 2140.4 | 0.665 | 1.15 | 0.6 | 1.2
720 | 40.279 | 0.344 | 34.993 | 5.282 | 2141.998 | Metal Loss | Internal | 17 | 0.058 | 32 | PITT | 20 |  |  |  | 1.2 | 0.9 | 11:51 | INT ML | 16 | N | N | 5.97 | 632.447 | 04:00 | 26.18 | CMFL | 1025 | 65000 | E.R. WELD | 24 | 1341.6 | 1534.2 | 2130.9 | 1518.4 | 2108.9 | 1531.3 | 2126.9 | 0.668 | 1.144 | 0.6 | 1.2
720 | 40.279 | 0.344 | 35.502 | 4.777 | 2142.503 | Metal Loss | Internal | 18 | 0.062 | 33 | GENE | 20 |  |  |  | 4.6 | 1.5 | 11:48 | INT ML | 16 | N | N | 5.97 | 632.598 | 04:00 | 26.389 | CMFL | 1025 | 65000 | E.R. WELD | 24 | 1341.6 | 1446.6 | 2009.1 | 1347.4 | 1871.4 | 1490.7 | 2070.4 | 0.709 | 1.079 | 1 | 1.2
720 | 40.279 | 0.344 | 36.243 | 4.035 | 2143.245 | Metal Loss | Internal | 42 | 0.144 | 57 | PITT | 20 |  |  |  | 0.7 | 0.8 | 11:52 | INT ML | 16 | N | N | 5.97 | 632.817 | 04:00 | 25.97 | CMFL | 1025 | 65000 | E.R. WELD | 24 | 1341.6 | 1534.1 | 2130.7 | 1524.2 | 2117 | 1530 | 2125 | 0.668 | 1.143 | 0.6 | 1.2
720 | 40.279 | 0.344 | 37.605 | 2.674 | 2144.606 | Metal Loss | Internal | 25 | 0.086 | 40 | GENE | 20 |  |  |  | 4.8 | 4.7 | 11:24 | INT ML | 16 | N | N | 5.97 | 633.22 | 04:00 | 27.018 | CMFL | 1025 | 65000 | E.R. WELD | 24 | 1341.6 | 1401.4 | 1946.5 | 1284.9 | 1784.5 | 1443.1 | 2004.3 | 0.731 | 1.042 | 1 | 1.2
730 | 40.036 | 0.344 |  |  | 2147.28 | Girth Weld | [12 empty] | GIRTH WELD | 13 |  |  | 5.97 | 634.011 | 10:12 |  | CMFL | 1025 | 65000 | E.R. WELD | 24 | 1341.6
730 | 40.036 | 0.344 | 3.645 | 36.391 | 2150.925 | Metal Loss | Internal | 11 | 0.038 | 26 | GENE | 20 |  |  |  | 5.3 | 1.7 | 11:29 | INT ML | 13 | N | N | 5.97 | 635.096 | 10:12 | 8.168 | CMFL | 1025 | 65000 | E.R. WELD | 24 | 1341.6 | 1482.9 | 2059.5 | 1378.7 | 1914.9 | 1470.6 | 2042.5 | 0.691 | 1.105 | 1 | 1.2
730 | 40.036 | 0.344 | 5.938 | 34.094 | 2153.222 | Metal Loss | Internal | 28 | 0.096 | 43 | PITT | 20 |  |  |  | 0.9 | 0.9 | 11:52 | INT ML | 13 | N | N | 5.97 | 635.788 | 10:12 | 10.472 | CMFL | 1025 | 65000 | E.R. WELD | 24 | 1341.6 | 1534.9 | 2131.8 | 1524 | 2116.7 | 1531.7 | 2127.3 | 0.668 | 1.144 | 0.6 | 1.2
730 | 40.036 | 0.344 | 7.772 | 32.264 | 2155.052 | Metal Loss | Internal | 23 | 0.079 | 38 | PITT | 20 |  |  |  | 1 | 0.8 | 5:23 | INT ML | 13 | N | N | 5.97 | 636.34 | 10:12 | 30.159 | CMFL | 1025 | 65000 | E.R. WELD | 24 | 1341.6 | 1535.3 | 2132.4 | 1522.7 | 2114.8 | 1532.5 | 2128.4 | 0.668 | 1.144 | 0.6 | 1.2
730 | 40.036 | 0.344 | 8.694 | 31.339 | 2155.978 | Metal Loss | Internal | 14 | 0.048 | 29 | PITT | 20 |  |  |  | 0.9 | 1.2 | 11:33 | INT ML | 13 | N | N | 5.97 | 636.619 | 10:12 | 8.587 | CMFL | 1025 | 65000 | E.R. WELD | 24 | 1341.6 | 1542.1 | 2141.8 | 1534.3 | 2130.9 | 1540.9 | 2140.1 | 0.665 | 1.15 | 0.6 | 1.2
730 | 40.036 | 0.344 | 8.973 | 31.063 | 2156.253 | Metal Loss | Internal | 14 | 0.048 | 29 | GENE | 20 |  |  |  | 8.5 | 2.9 | 11:34 | INT ML | 13 | N | N | 5.97 | 636.703 | 10:12 | 9.425 | CMFL | 1025 | 65000 | E.R. WELD | 24 | 1341.6 | 1428.4 | 1984 | 1294.1 | 1797.4 | 1470.6 | 2042.5 | 0.718 | 1.067 | 1 | 1.2
730 | 40.036 | 0.344 | 12.395 | 27.641 | 2159.675 | Metal Loss | Internal | 15 | 0.052 | 30 | GENE | 20 |  |  |  | 1.9 | 1.5 | 11:59 | INT ML | 13 | N | N | 5.97 | 637.734 | 10:12 | 11.31 | CMFL | 1025 | 65000 | E.R. WELD | 24 | 1341.6 | 1524.6 | 2117.5 | 1492.3 | 2072.7 | 1519.9 | 2111 | 0.672 | 1.136 | 1 | 1.2
730 | 40.036 | 0.344 | 12.7 | 27.336 | 2159.98 | Metal Loss | Internal | 16 | 0.055 | 31 | PITT | 20 |  |  |  | 1.3 | 0.9 | 11:28 | INT ML | 13 | N | N | 5.97 | 637.826 | 10:12 | 7.959 | CMFL | 1025 | 65000 | E.R. WELD | 24 | 1341.6 | 1533.1 | 2129.3 | 1514.5 | 2103.5 | 1530 | 2124.9 | 0.669 | 1.143 | 0.6 | 1.2
730 | 40.036 | 0.344 | 15.01 | 25.023 | 2162.293 | Metal Loss | Internal | 27 | 0.093 | 42 | PITT | 20 |  |  |  | 0.7 | 0.9 | 11:29 | INT ML | 13 | N | N | 5.97 | 638.523 | 10:12 | 8.168 | CMFL | 1025 | 65000 | E.R. WELD | 24 | 1341.6 | 1539.6 | 2138.3 | 1532.2 | 2128.1 | 1537.6 | 2135.6 | 0.666 | 1.148 | 0.6 | 1.2
730 | 40.036 | 0.344 | 18.589 | 21.447 | 2165.869 | Metal Loss | Internal | 42 | 0.144 | 57 | GENE | 20 |  |  |  | 7.7 | 4.6 | 11:49 | INT ML | 13 | N | N | 5.97 | 639.602 | 10:12 | 8.378 | CMFL | 1025 | 65000 | E.R. WELD | 24 | 1341.6 | 1180.3 | 1639.3 | 1010.5 | 1403.5 | 1431.2 | 1987.8 | 0.869 | 0.878 | 1 | 1.2
730 | 40.036 | 0.344 | 27.323 | 12.71 | 2174.606 | Metal Loss | Internal | 14 | 0.048 | 29 | AXGR | 20 |  |  |  | 2.1 | 1 | 10:12 | INT ML ( ON SW ) | 13 | N | N | 5.97 | 642.236 | 10:12 | 0 | CMFL | 1025 | 65000 | E.R. WELD | 24 | 1341.6 | 1520.5 | 2111.8 | 1483.5 | 2060.4 | 1515 | 2104.2 | 0.674 | 1.134 | 1 | 1.2
730 | 40.036 | 0.344 | 28.468 | 11.568 | 2175.748 | Metal Loss | Internal | 14 | 0.048 | 29 | GENE | 20 |  |  |  | 2.5 | 1.4 | 11:58 | INT ML | 13 | N | N | 5.97 | 642.581 | 10:12 | 11.1 | CMFL | 1025 | 65000 | E.R. WELD | 24 | 1341.6 | 1513.7 | 2102.4 | 1464.6 | 2034.2 | 1506.9 | 2092.9 | 0.677 | 1.127 | 1 | 1.2
730 | 40.036 | 0.344 | 33.015 | 7.021 | 2180.295 | Metal Loss | Internal | 19 | 0.065 | 34 | AXGR | 20 |  |  |  | 5 | 0.8 | 11:20 | INT ML | 13 | N | N | 5.97 | 643.952 | 10:12 | 7.33 | CMFL | 1025 | 65000 | E.R. WELD | 24 | 1341.6 | 1436.1 | 1994.6 | 1328.4 | 1845 | 1482.6 | 2059.2 | 0.714 | 1.07 | 1 | 1.2
730 | 40.036 | 0.344 | 36.306 | 3.73 | 2183.586 | Metal Loss | Internal | 20 | 0.069 | 35 | GENE | 20 |  |  |  | 1.7 | 1.6 | 11:42 | INT ML | 13 | N | N | 5.97 | 644.945 | 10:12 | 9.425 | CMFL | 1025 | 65000 | E.R. WELD | 24 | 1341.6 | 1518.2 | 2108.7 | 1486.6 | 2064.8 | 1511.8 | 2099.8 | 0.675 | 1.131 | 1 | 1.2
740 | 40.236 | 0.344 |  |  | 2187.316 | Girth Weld | [12 empty] | GIRTH WELD | 10 |  |  | 5.97 | 646.069 | 11:00 |  | CMFL | 1025 | 65000 | E.R. WELD | 24 | 1341.6
740 | 40.236 | 0.344 | 1.457 | 38.78 | 2188.773 | Metal Loss | Internal | 32 | 0.11 | 47 | PITT | 20 |  |  |  | 1.1 | 0.7 | 4:39 | INT ML | 10 | N | N | 5.97 | 646.509 | 11:00 | 35.605 | CMFL | 1025 | 65000 | E.R. WELD | 24 | 1341.6 | 1521.4 | 2113 | 1501.9 | 2086 | 1514.6 | 2103.6 | 0.674 | 1.134 | 0.6 | 1.2
740 | 40.236 | 0.344 | 8.333 | 31.903 | 2195.65 | Metal Loss | Internal | 26 | 0.089 | 46 | AXSL | 20 |  |  |  | 0.7 | 0.3 | 11:44 | INT ML | 10 | N | N | 5.97 | 648.538 | 11:00 | 4.608 | CMFL | 1025 | 65000 | E.R. WELD | 24 | 1341.6 | 1540.7 | 2139.9 | 1534.4 | 2131.1 | 1539 | 2137.5 | 0.665 | 1.148 | 1 | 1.2
740 | 40.236 | 0.344 | 11.365 | 28.871 | 2198.681 | Metal Loss | Internal | 24 | 0.082 | 39 | PITT | 20 |  |  |  | 0.9 | 1.1 | 11:32 | INT ML | 10 | N | N | 5.97 | 649.429 | 11:00 | 3.351 | CMFL | 1025 | 65000 | E.R. WELD | 24 | 1341.6 | 1536.5 | 2134 | 1525.5 | 2118.7 | 1533.8 | 2130.3 | 0.667 | 1.145 | 0.6 | 1.2
740 | 40.236 | 0.344 | 23.488 | 16.749 | 2210.804 | Metal Loss | Internal | 18 | 0.062 | 33 | PITT | 20 |  |  |  | 1 | 1.1 | 5:49 | INT ML | 10 | N | N | 5.97 | 652.992 | 11:00 | 32.463 | CMFL | 1025 | 65000 | E.R. WELD | 24 | 1341.6 | 1537.9 | 2135.9 | 1525.7 | 2119 | 1535.7 | 2132.9 | 0.667 | 1.146 | 0.6 | 1.2
740 | 40.236 | 0.344 | 26.375 | 13.862 | 2213.691 | Metal Loss | Internal | 11 | 0.038 | 26 | AXGR | 20 |  |  |  | 3.9 | 0.9 | 11:50 | INT ML | 10 | N | N | 5.97 | 653.841 | 11:00 | 5.236 | CMFL | 1025 | 65000 | E.R. WELD | 24 | 1341.6 | 1497.4 | 2079.7 | 1420.3 | 1972.6 | 1487.7 | 2066.2 | 0.685 | 1.117 | 1 | 1.2
740 | 40.236 | 0.344 | 28.435 | 11.801 | 2215.751 | Metal Loss | Internal | 22 | 0.076 | 37 | PITT | 20 |  |  |  | 0.9 | 1.1 | 5:49 | INT ML | 10 | N | N | 5.97 | 654.446 | 11:00 | 32.463 | CMFL | 1025 | 65000 | E.R. WELD | 24 | 1341.6 | 1536.9 | 2134.6 | 1525.4 | 2118.6 | 1534.4 | 2131.1 | 0.667 | 1.145 | 0.6 | 1.2
740 | 40.236 | 0.344 | 34.944 | 5.292 | 2222.26 | Metal Loss | Internal | 21 | 0.072 | 36 | GENE | 20 |  |  |  | 5.3 | 1.2 | 5:58 | INT ML | 10 | N | N | 5.97 | 656.36 | 11:00 | 31.625 | CMFL | 1025 | 65000 | E.R. WELD | 24 | 1341.6 | 1415.1 | 1965.4 | 1300 | 1805.5 | 1490.5 | 2070.1 | 0.724 | 1.055 | 1 | 1.2
740 | 40.236 | 0.344 | 35.6 | 4.636 | 2222.917 | Metal Loss | Internal | 14 | 0.048 | 29 | PITT | 20 |  |  |  | 0.9 | 0.5 | 5:58 | INT ML | 10 | N | N | 5.97 | 656.553 | 11:00 | 31.625 | CMFL | 1025 | 65000 | E.R. WELD | 24 | 1341.6 | 1542.2 | 2141.9 | 1534.3 | 2130.9 | 1541 | 2140.3 | 0.665 | 1.15 | 0.6 | 1.2
740 | 40.236 | 0.344 | 36.496 | 3.74 | 2223.812 | Metal Loss | Internal | 24 | 0.082 | 39 | PITT | 20 |  |  |  | 1.1 | 0.8 | 5:58 | INT ML | 10 | N | N | 5.97 | 656.816 | 11:00 | 31.625 | CMFL | 1025 | 65000 | E.R. WELD | 24 | 1341.6 | 1529.6 | 2124.5 | 1513.4 | 2101.9 | 1525.4 | 2118.6 | 0.67 | 1.14 | 0.6 | 1.2
740 | 40.236 | 0.344 | 37.021 | 3.215 | 2224.337 | Metal Loss | Internal | 18 | 0.062 | 33 | PITT | 20 |  |  |  | 0.6 | 0.9 | 5:58 | INT ML | 10 | N | N | 5.97 | 656.971 | 11:00 | 31.625 | CMFL | 1025 | 65000 | E.R. WELD | 24 | 1341.6 | 1543.8 | 2144.2 | 1539.2 | 2137.7 | 1542.9 | 2142.9 | 0.664 | 1.151 | 0.6 | 1.2
750 | 39.872 | 0.344 |  |  | 2227.552 | Girth Weld | [12 empty] | GIRTH WELD | 14 |  |  | 5.97 | 657.915 | 10:24 |  | CMFL | 1025 | 65000 | E.R. WELD | 24 | 1341.6
750 | 39.872 | 0.344 | 0.768 | 39.104 | 2228.32 | Metal Loss | External | 14 | 0.048 | 29 | GENE | 20 |  |  |  | 3.2 | 5.2 | 5:39 | EXT ML | 14 | N | N | 5.97 | 658.141 | 10:24 | 30.997 | CMFL | 1025 | 65000 | E.R. WELD | 24 | 1341.6 | 1499.7 | 2083 | 1431.9 | 1988.7 | 1490.5 | 2070.2 | 0.684 | 1.116 | 1 | 1.2
750 | 39.872 | 0.344 | 0.85 | 39.022 | 2228.402 | Metal Loss | External | 18 | 0.062 | 33 | GENE | 20 |  |  |  | 22.3 | 6.9 | 11:33 | EXT ML | 14 | N | N | 5.97 | 658.165 | 10:24 | 6.074 | CMFL | 1025 | 65000 | E.R. WELD | 24 | 1341.6 | 1354 | 1880.6 | 1176.9 | 1634.6 | 1358.1 | 1886.3 | 0.757 | 1.007 | 1 | 1.2
750 | 39.872 | 0.344 | 6.181 | 33.691 | 2233.734 | Metal Loss | Internal | 24 | 0.082 | 39 | PITT | 20 |  |  |  | 1.1 | 1.1 | 5:54 | INT ML | 14 | N | N | 5.97 | 659.636 | 10:24 | 28.274 | CMFL | 1025 | 65000 | E.R. WELD | 24 | 1341.6 | 1530.1 | 2125.2 | 1513.4 | 2101.9 | 1526 | 2119.5 | 0.67 | 1.14 | 0.6 | 1.2
750 | 39.872 | 0.344 | 8.235 | 31.637 | 2235.787 | Metal Loss | Internal | 26 | 0.089 | 41 | PITT | 20 |  |  |  | 1.4 | 1.1 | 5:57 | INT ML | 14 | N | N | 5.97 | 660.187 | 10:24 | 28.065 | CMFL | 1025 | 65000 | E.R. WELD | 24 | 1341.6 | 1519 | 2109.7 | 1493.3 | 2074 | 1512.3 | 2100.4 | 0.675 | 1.132 | 0.6 | 1.2
750 | 39.872 | 0.344 | 12.533 | 27.339 | 2240.085 | Metal Loss | Internal | 41 | 0.141 | 56 | PITT | 20 |  |  |  | 0.7 | 0.7 | 5:58 | INT ML | 14 | N | N | 5.97 | 661.338 | 10:24 | 27.855 | CMFL | 1025 | 65000 | E.R. WELD | 24 | 1341.6 | 1534.6 | 2131.4 | 1525 | 2118.1 | 1530.7 | 2126 | 0.668 | 1.144 | 0.6 | 1.2
750 | 39.872 | 0.344 | 12.802 | 27.07 | 2240.354 | Metal Loss | Internal | 32 | 0.11 | 47 | GENE | 20 |  |  |  | 3.2 | 1.3 | 4:29 | INT ML | 14 | N | N | 5.97 | 661.41 | 10:24 | 36.861 | CMFL | 1025 | 65000 | E.R. WELD | 24 | 1341.6 | 1416.3 | 1967 | 1328.9 | 1845.6 | 1471.5 | 2043.7 | 0.724 | 1.056 | 1 | 1.2
750 | 39.872 | 0.344 | 14.272 | 25.6 | 2241.824 | Metal Loss | Internal | 30 | 0.103 | 45 | PITT | 20 |  |  |  | 0.9 | 0.8 | 5:58 | INT ML | 14 | N | N | 5.97 | 661.804 | 10:24 | 27.855 | CMFL | 1025 | 65000 | E.R. WELD | 24 | 1341.6 | 1532.5 | 2128.5 | 1520 | 2111.1 | 1528.6 | 2123.1 | 0.669 | 1.142 | 0.6 | 1.2
750 | 39.872 | 0.344 | 14.741 | 25.131 | 2242.293 | Metal Loss | Internal | 32 | 0.11 | 47 | PITT | 20 |  |  |  | 1.2 | 1 | 5:57 | INT ML | 14 | N | N | 5.97 | 661.929 | 10:24 | 27.855 | CMFL | 1025 | 65000 | E.R. WELD | 24 | 1341.6 | 1520 | 2111.2 | 1499 | 2082 | 1512.9 | 2101.3 | 0.674 | 1.133 | 0.6 | 1.2
750 | 39.872 | 0.344 | 15.699 | 24.177 | 2243.248 | Metal Loss | Internal | 37 | 0.127 | 52 | PITT | 20 |  |  |  | 0.8 | 0.7 | 4:39 | INT ML | 14 | N | N | 5.97 | 662.185 | 10:24 | 36.024 | CMFL | 1025 | 65000 | E.R. WELD | 24 | 1341.6 | 1530.6 | 2125.8 | 1517.9 | 2108.3 | 1525.8 | 2119.1 | 0.67 | 1.141 | 0.6 | 1.2
750 | 39.872 | 0.344 | 18.563 | 21.309 | 2246.115 | Metal Loss | Internal | 52 | 0.179 | 67 | PITT | 15 |  |  |  | 1.3 | 0.7 | 4:45 | *INT ML | 14 | Y | Y | 5.97 | 662.953 | 10:24 | 35.395 | CMFL | 1025 | 65000 | E.R. WELD | 24 | 1341.6 | 1479 | 2054.1 | 1436.8 | 1995.5 | 1455 | 2020.9 | 0.693 | 1.103 | 0.4 | 1
750 | 39.872 | 0.344 | 28.143 | 11.729 | 2255.696 | Metal Loss | Internal | 22 | 0.076 | 37 | GENE | 20 |  |  |  | 15.6 | 2.2 | 6:05 | INT ML | 14 | N | N | 5.97 | 665.519 | 10:24 | 27.646 | CMFL | 1025 | 65000 | E.R. WELD | 24 | 1341.6 | 1320.3 | 1833.7 | 1150.3 | 1597.6 | 1292.4 | 1795 | 0.776 | 0.983 | 1 | 1.2
750 | 39.872 | 0.344 | 32.598 | 7.274 | 2260.151 | Metal Loss | Internal | 22 | 0.076 | 37 | AXGR | 20 |  |  |  | 1.5 | 0.6 | 6:01 | INT ML | 14 | N | N | 5.97 | 666.712 | 10:24 | 27.437 | CMFL | 1025 | 65000 | E.R. WELD | 24 | 1341.6 | 1521.1 | 2112.6 | 1496.2 | 2078.1 | 1515.1 | 2104.3 | 0.674 | 1.134 | 1 | 1.2
750 | 39.872 | 0.344 | 34.446 | 5.43 | 2261.995 | Metal Loss | Internal | 26 | 0.089 | 41 | PITT | 20 |  |  |  | 1 | 0.9 | 6:35 | INT ML | 14 | N | N | 5.97 | 667.207 | 10:24 | 23.876 | CMFL | 1025 | 65000 | E.R. WELD | 24 | 1341.6 | 1532.1 | 2127.9 | 1517.5 | 2107.6 | 1528.3 | 2122.7 | 0.669 | 1.142 | 0.6 | 1.2
750 | 39.872 | 0.344 | 37.274 | 2.598 | 2264.826 | Metal Loss | Internal | 24 | 0.082 | 39 | GENE | 20 |  |  |  | 10.9 | 2.2 | 4:48 | INT ML | 14 | N | N | 5.97 | 667.965 | 10:24 | 34.767 | CMFL | 1025 | 65000 | E.R. WELD | 24 | 1341.6 | 1323.5 | 1838.2 | 1161.2 | 1612.7 | 1345.2 | 1868.3 | 0.775 | 0.984 | 1 | 1.2
760 | 40.312 | 0.344 |  |  | 2267.425 | Girth Weld | [12 empty] | GIRTH WELD | 18 |  |  | 5.97 | 668.661 | 11:36 |  | CMFL | 1025 | 65000 | E.R. WELD | 24 | 1341.6
760 | 40.312 | 0.344 | 2.969 | 37.343 | 2270.394 | Metal Loss | Internal | 16 | 0.055 | 31 | GENE | 20 |  |  |  | 7.6 | 1.7 | 5:12 | INT ML | 18 | N | N | 5.97 | 669.452 | 11:36 | 35.395 | CMFL | 1025 | 65000 | E.R. WELD | 24 | 1341.6 | 1425.9 | 1980.5 | 1288.7 | 1789.8 | 1444.3 | 2006 | 0.719 | 1.06 | 1 | 1.2
760 | 40.312 | 0.344 | 3.835 | 36.476 | 2271.26 | Metal Loss | Internal | 27 | 0.093 | 42 | PITT | 20 |  |  |  | 1.2 | 1 | 5:17 | INT ML | 18 | N | N | 5.97 | 669.678 | 11:36 | 35.814 | CMFL | 1025 | 65000 | E.R. WELD | 24 | 1341.6 | 1524 | 2116.7 | 1504.4 | 2089.5 | 1518.3 | 2108.7 | 0.673 | 1.136 | 0.6 | 1.2
760 | 40.312 | 0.344 | 4.101 | 36.211 | 2271.526 | Metal Loss | Internal | 19 | 0.065 | 34 | AXGR | 20 |  |  |  | 5.2 | 1 | 4:34 | INT ML | 18 | N | N | 5.97 | 669.747 | 11:36 | 31.206 | CMFL | 1025 | 65000 | E.R. WELD | 24 | 1341.6 | 1427.7 | 1983 | 1319 | 1832 | 1477.3 | 2051.8 | 0.718 | 1.066 | 1 | 1.2
760 | 40.312 | 0.344 | 4.514 | 35.797 | 2271.939 | Metal Loss | Internal | 29 | 0.1 | 44 | PITT | 20 |  |  |  | 1 | 0.7 | 5:16 | INT ML | 18 | N | N | 5.97 | 669.855 | 11:36 | 35.605 | CMFL | 1025 | 65000 | E.R. WELD | 24 | 1341.6 | 1530.9 | 2126.3 | 1516.4 | 2106.1 | 1526.8 | 2120.5 | 0.67 | 1.141 | 0.6 | 1.2
760 | 40.312 | 0.344 | 5.128 | 35.184 | 2272.552 | Metal Loss | Internal | 19 | 0.065 | 34 | PITT | 20 |  |  |  | 1.5 | 0.8 | 4:52 | INT ML | 18 | N | N | 5.97 | 670.014 | 11:36 | 33.091 | CMFL | 1025 | 65000 | E.R. WELD | 24 | 1341.6 | 1525.9 | 2119.2 | 1501.9 | 2086 | 1521.1 | 2112.7 | 0.672 | 1.137 | 0.6 | 1.2
760 | 40.312 | 0.344 | 9.544 | 30.768 | 2276.969 | Metal Loss | Internal | 11 | 0.038 | 26 | GENE | 20 |  |  |  | 5.4 | 1.5 | 4:56 | INT ML | 18 | N | N | 5.97 | 671.164 | 11:36 | 33.51 | CMFL | 1025 | 65000 | E.R. WELD | 24 | 1341.6 | 1482.9 | 2059.6 | 1375.9 | 1910.9 | 1470.7 | 2042.6 | 0.691 | 1.104 | 1 | 1.2
760 | 40.312 | 0.344 | 10.702 | 29.61 | 2278.127 | Metal Loss | Internal | 34 | 0.117 | 49 | PITT | 20 |  |  |  | 1.3 | 0.9 | 6:08 | INT ML | 18 | N | N | 5.97 | 671.464 | 11:36 | 34.348 | CMFL | 1025 | 65000 | E.R. WELD | 24 | 1341.6 | 1510.6 | 2098 | 1482.6 | 2059.2 | 1500.9 | 2084.6 | 0.679 | 1.126 | 0.6 | 1.2
760 | 40.312 | 0.344 | 11.66 | 28.652 | 2279.085 | Metal Loss | Internal | 19 | 0.065 | 34 | AXGR | 20 |  |  |  | 2.2 | 1 | 4:53 | INT ML | 18 | N | N | 5.97 | 671.714 | 11:36 | 33.301 | CMFL | 1025 | 65000 | E.R. WELD | 24 | 1341.6 | 1506.9 | 2092.9 | 1464.1 | 2033.4 | 1498.2 | 2080.9 | 0.68 | 1.123 | 1 | 1.2
760 | 40.312 | 0.344 | 13.77 | 26.542 | 2281.194 | Metal Loss | Internal | 20 | 0.069 | 35 | GENE | 20 |  |  |  | 2.2 | 1.2 | 6:15 | INT ML | 18 | N | N | 5.97 | 672.263 | 11:36 | 33.51 | CMFL | 1025 | 65000 | E.R. WELD | 24 | 1341.6 | 1504.4 | 2089.5 | 1458.4 | 2025.5 | 1495.2 | 2076.7 | 0.681 | 1.121 | 1 | 1.2
760 | 40.312 | 0.344 | 17.152 | 23.159 | 2284.577 | Metal Loss | Internal | 16 | 0.055 | 31 | PITT | 20 |  |  |  | 1.7 | 1.1 | 4:54 | INT ML | 18 | N | N | 5.97 | 673.143 | 11:36 | 33.301 | CMFL | 1025 | 65000 | E.R. WELD | 24 | 1341.6 | 1526.8 | 2120.6 | 1499.7 | 2083 | 1522.5 | 2114.5 | 0.671 | 1.138 | 0.6 | 1.2
760 | 40.312 | 0.344 | 19.314 | 20.997 | 2286.739 | Metal Loss | Internal | 21 | 0.072 | 36 | PITT | 20 |  |  |  | 1.7 | 1.1 | 4:57 | INT ML | 18 | N | N | 5.97 | 673.706 | 11:36 | 33.72 | CMFL | 1025 | 65000 | E.R. WELD | 24 | 1341.6 | 1517.2 | 2107.2 | 1486.6 | 2064.7 | 1510.5 | 2097.9 | 0.676 | 1.131 | 0.6 | 1.2
760 | 40.312 | 0.344 | 27.684 | 12.628 | 2295.108 | Metal Loss | Internal | 12 | 0.041 | 27 | AXGR | 20 |  |  |  | 6.3 | 0.9 | 4:57 | INT ML | 18 | N | N | 5.97 | 675.884 | 11:36 | 33.72 | CMFL | 1025 | 65000 | E.R. WELD | 24 | 1341.6 | 1464.3 | 2033.8 | 1348.7 | 1873.2 | 1448.6 | 2012 | 0.7 | 1.092 | 1 | 1.2
760 | 40.312 | 0.344 | 29.423 | 10.889 | 2296.847 | Metal Loss | Internal | 14 | 0.048 | 29 | GENE | 20 |  |  |  | 4.7 | 2.3 | 5:01 | INT ML | 18 | N | N | 5.97 | 676.337 | 11:36 | 34.139 | CMFL | 1025 | 65000 | E.R. WELD | 24 | 1341.6 | 1468.3 | 2039.2 | 1373.6 | 1907.7 | 1452.8 | 2017.8 | 0.698 | 1.096 | 1 | 1.2
760 | 40.312 | 0.344 | 30.551 | 9.76 | 2297.976 | Metal Loss | Internal | 29 | 0.1 | 44 | AXGR | 20 |  |  |  | 1.9 | 0.6 | 5:03 | INT ML | 18 | N | N | 5.97 | 676.63 | 11:36 | 34.348 | CMFL | 1025 | 65000 | E.R. WELD | 24 | 1341.6 | 1495 | 2076.3 | 1453.3 | 2018.5 | 1482.3 | 2058.8 | 0.686 | 1.114 | 1 | 1.2
760 | 40.312 | 0.344 | 35.266 | 5.046 | 2302.69 | Metal Loss | Internal | 13 | 0.044 | 28 | PITT | 20 |  |  |  | 1 | 1.2 | 5:35 | INT ML | 18 | N | N | 5.97 | 677.857 | 11:36 | 37.699 | CMFL | 1025 | 65000 | E.R. WELD | 24 | 1341.6 | 1541.6 | 2141.1 | 1531.3 | 2126.8 | 1540.3 | 2139.3 | 0.665 | 1.149 | 0.6 | 1.2
760 | 40.312 | 0.344 | 35.896 | 4.416 | 2303.32 | Metal Loss | Internal | 21 | 0.072 | 36 | PITT | 20 |  |  |  | 0.9 | 0.7 | 5:21 | INT ML | 18 | N | N | 5.97 | 678.021 | 11:36 | 36.233 | CMFL | 1025 | 65000 | E.R. WELD | 24 | 1341.6 | 1538.6 | 2137 | 1529.6 | 2124.4 | 1536.5 | 2134.1 | 0.666 | 1.147 | 0.6 | 1.2
760 | 40.312 | 0.344 | 37.093 | 3.219 | 2304.518 | Metal Loss | Internal | 16 | 0.055 | 31 | AXGR | 20 |  |  |  | 4.3 | 0.9 | 5:34 | INT ML | 18 | N | N | 5.97 | 678.332 | 11:36 | 37.699 | CMFL | 1025 | 65000 | E.R. WELD | 24 | 1341.6 | 1464.8 | 2034.4 | 1373.3 | 1907.3 | 1494.6 | 2075.8 | 0.7 | 1.093 | 1 | 1.2
760 | 40.312 | 0.344 | 37.904 | 2.408 | 2305.328 | Metal Loss | Internal | 19 | 0.065 | 34 | AXGR | 20 |  |  |  | 2.1 | 0.9 | 5:34 | INT ML | 18 | N | N | 5.97 | 678.543 | 11:36 | 37.49 | CMFL | 1025 | 65000 | E.R. WELD | 24 | 1341.6 | 1507.6 | 2093.9 | 1466.4 | 2036.6 | 1506.3 | 2092.1 | 0.68 | 1.124 | 0.6 | 1.2
770 | 10.312 | 0.344 |  |  | 2307.736 | Girth Weld | [12 empty] | GIRTH WELD | 3 |  |  | 5.97 | 679.17 | 06:36 |  | CMFL | 1025 | 65000 | E.R. WELD | 24 | 1341.6
770 | 10.312 | 0.344 | 4.308 | 6.007 | 2312.041 | Metal Loss | Internal | 20 | 0.069 | 35 | AXGR | 20 |  |  |  | 2.3 | 0.9 | 5:26 | INT ML | 3 | N | N | 5.97 | 680.297 | 06:36 | 7.33 | CMFL | 1025 | 65000 | E.R. WELD | 24 | 1341.6 | 1502.2 | 2086.3 | 1453.6 | 2018.9 | 1492.5 | 2072.9 | 0.682 | 1.119 | 1 | 1.2
770 | 10.312 | 0.344 | 8.668 | 1.644 | 2316.404 | Metal Loss | Internal | 35 | 0.12 | 50 | PITT | 20 |  |  |  | 1 | 0.9 | 5:08 | INT ML | 3 | N | N | 5.97 | 681.448 | 06:36 | 9.215 | CMFL | 1025 | 65000 | E.R. WELD | 24 | 1341.6 | 1525.5 | 2118.8 | 1509.1 | 2096 | 1519.5 | 2110.5 | 0.672 | 1.137 | 0.6 | 1.2
770 | 10.312 | 0.344 | 9.314 | 0.997 | 2317.051 | Metal Loss | Internal | 28 | 0.096 | 43 | GENE | 20 |  |  |  | 5.4 | 3.8 | 5:21 | INT ML | 3 | N | N | 5.97 | 681.617 | 06:36 | 6.493 | CMFL | 1025 | 65000 | E.R. WELD | 24 | 1341.6 | 1361.4 | 1890.9 | 1234.4 | 1714.5 | 1491.9 | 2072.2 | 0.753 | 1.014 | 1 | 1.2
780 | 40.246 | 0.344 |  |  | 2318.048 | Girth Weld | [12 empty] | GIRTH WELD | 2 |  |  | 5.97 | 681.881 | 05:12 |  | CMFL | 1025 | 65000 | E.R. WELD | 24 | 1341.6
780 | 40.246 | 0.344 | 31.358 | 8.888 | 2349.406 | Seam Weld Manufacturing Anomaly | N/A | [8 empty] | 12.9 |  | 5:15 | SWA | 2 | N | N | 5.97 | 689.116 | 05:12 |  | CMFL | 1025 | 65000 | E.R. WELD | 24 | 1341.6
780 | 40.246 | 0.344 | 33.025 | 7.221 | 2351.073 | Seam Weld Manufacturing Anomaly | N/A | [8 empty] | 11.7 |  | 5:12 | SWA | 2 | N | N | 5.97 | 689.496 | 05:12 |  | CMFL | 1025 | 65000 | E.R. WELD | 24 | 1341.6
790 | 15.2 | 0.5 |  |  | 2358.294 | Girth Weld | [12 empty] | GIRTH WELD NWT 0.344/0.500IN | 0 |  |  | 4.14 | 691.141 | UNKN |  | CMFL | 1025 | 60000 | E.R. WELD | 24 | 1800
790 | 15.2 | 0.5 |  |  | 2365.768 | Bend | [12 empty] | BEND-HOT PULLED - 6.3D - 43° LEFT | 0 |  |  | 4.14 | 692.662 | UNKN |  | CMFL | 1025 | 60000 | E.R. WELD | 24 | 1800
800 | 23.753 | 0.344 |  |  | 2373.494 | Girth Weld | [12 empty] | GIRTH WELD NWT 0.500/0.344IN | 8 |  |  | 5.97 | 694.142 | UNKN |  | CMFL | 1025 | 65000 | E.R. WELD | 24 | 1341.6
800 | 23.753 | 0.344 | 8.087 | 15.666 | 2381.581 | Metal Loss | Internal | 11 | 0.038 | 26 | AXGR | 20 |  |  |  | 2.9 | 0.9 | 6:48 | INT ML | 8 | N | N | 5.97 | 695.733 | UNKN |  | CMFL | 1025 | 65000 | E.R. WELD | 24 | 1341.6 | 1514.7 | 2103.8 | 1457.3 | 2024 | 1508.3 | 2094.9 | 0.677 | 1.128 | 1 | 1.2
800 | 23.753 | 0.344 | 8.717 | 15.036 | 2382.211 | Metal Loss | Internal | 13 | 0.044 | 28 | GENE | 20 |  |  |  | 2.4 | 1.7 | 6:49 | INT ML | 8 | N | N | 5.97 | 695.859 | UNKN |  | CMFL | 1025 | 65000 | E.R. WELD | 24 | 1341.6 | 1516.1 | 2105.7 | 1470 | 2041.7 | 1509.8 | 2097 | 0.676 | 1.13 | 1 | 1.2
800 | 23.753 | 0.344 | 10.994 | 12.759 | 2384.488 | Metal Loss | Internal | 12 | 0.041 | 27 | GENE | 20 |  |  |  | 13.9 | 2.5 | 7:03 | INT ML | 8 | N | N | 5.97 | 696.312 | UNKN |  | CMFL | 1025 | 65000 | E.R. WELD | 24 | 1341.6 | 1427.5 | 1982.6 | 1271 | 1765.3 | 1447.1 | 2009.9 | 0.718 | 1.065 | 1 | 1.2
800 | 23.753 | 0.344 | 11.198 | 12.556 | 2384.692 | Metal Loss | Internal | 13 | 0.044 | 28 | AXGR | 20 |  |  |  | 5.2 | 1 | 4:13 | INT ML | 8 | N | N | 5.97 | 696.352 | UNKN |  | CMFL | 1025 | 65000 | E.R. WELD | 24 | 1341.6 | 1470 | 2041.7 | 1366.9 | 1898.4 | 1455.1 | 2021 | 0.697 | 1.096 | 1 | 1.2
800 | 23.753 | 0.344 | 12.953 | 10.801 | 2386.447 | Metal Loss | Internal | 10 | 0.034 | 25 | AXGR | 20 |  |  |  | 3.5 | 0.4 | 7:07 | INT ML | 8 | N | N | 5.97 | 696.701 | UNKN |  | CMFL | 1025 | 65000 | E.R. WELD | 24 | 1341.6 | 1508.1 | 2094.6 | 1440.9 | 2001.2 | 1500.5 | 2084.1 | 0.68 | 1.125 | 1 | 1.2
800 | 23.753 | 0.344 | 16.49 | 7.264 | 2389.984 | Metal Loss | Internal | 11 | 0.038 | 26 | AXGR | 20 |  |  |  | 14.4 | 1.1 | 3:53 | INT ML | 8 | N | N | 5.97 | 697.406 | UNKN |  | CMFL | 1025 | 65000 | E.R. WELD | 24 | 1341.6 | 1434.7 | 1992.7 | 1279.8 | 1777.5 | 1443.8 | 2005.3 | 0.715 | 1.072 | 1 | 1.2
800 | 23.753 | 0.344 | 19.393 | 4.36 | 2392.887 | Metal Loss | Internal | 11 | 0.038 | 26 | AXGR | 20 |  |  |  | 1.1 | 0.5 | 3:44 | INT ML | 8 | N | N | 5.97 | 697.984 | UNKN |  | CMFL | 1025 | 65000 | E.R. WELD | 24 | 1341.6 | 1541 | 2140.3 | 1529.3 | 2124 | 1539.7 | 2138.4 | 0.665 | 1.149 | 1 | 1.2
800 | 23.753 | 0.344 | 21.637 | 2.116 | 2395.131 | Metal Loss | Internal | 11 | 0.038 | 26 | AXGR | 20 |  |  |  | 1.1 | 0.5 | 3:39 | INT ML | 8 | N | N | 5.97 | 698.431 | UNKN |  | CMFL | 1025 | 65000 | E.R. WELD | 24 | 1341.6 | 1541.8 | 2141.4 | 1530.5 | 2125.7 | 1540.6 | 2139.7 | 0.665 | 1.149 | 1 | 1.2
810 | 40.072 | 0.344 |  |  | 2397.247 | Girth Weld | [12 empty] | GIRTH WELD | 0 |  |  | 5.97 | 698.852 | 10:28 |  | CMFL | 1025 | 65000 | E.R. WELD | 24 | 1341.6
820 | 40.266 | 0.344 |  |  | 2437.32 | Girth Weld | [12 empty] | GIRTH WELD | 0 |  |  | 5.97 | 706.636 | 10:36 |  | CMFL | 1025 | 65000 | E.R. WELD | 24 | 1341.6
830 | 40.026 | 0.344 |  |  | 2477.585 | Girth Weld | [12 empty] | GIRTH WELD | 0 |  |  | 5.97 | 714.22 | 08:00 |  | CMFL | 1025 | 65000 | E.R. WELD | 24 | 1341.6
840 | 40.279 | 0.344 |  |  | 2517.612 | Girth Weld | [12 empty] | GIRTH WELD | 0 |  |  | 5.97 | 721.375 | 08:48 |  | CMFL | 1025 | 65000 | E.R. WELD | 24 | 1341.6
850 | 40.102 | 0.344 |  |  | 2557.89 | Girth Weld | [12 empty] | GIRTH WELD | 0 |  |  | 5.97 | 726.979 | 03:16 |  | CMFL | 1025 | 65000 | E.R. WELD | 24 | 1341.6
860 | 40.256 | 0.344 |  |  | 2597.992 | Girth Weld | [12 empty] | GIRTH WELD | 0 |  |  | 5.97 | 732.318 | 01:28 |  | CMFL | 1025 | 65000 | E.R. WELD | 24 | 1341.6
870 | 40.092 | 0.344 |  |  | 2638.248 | Girth Weld | [12 empty] | GIRTH WELD | 0 |  |  | 5.97 | 736.43 | 03:12 |  | CMFL | 1025 | 65000 | E.R. WELD | 24 | 1341.6
880 | 40.21 | 0.344 |  |  | 2678.34 | Girth Weld | [12 empty] | GIRTH WELD | 0 |  |  | 5.97 | 739.84 | 01:48 |  | CMFL | 1025 | 65000 | E.R. WELD | 24 | 1341.6
890 | 40.092 | 0.344 |  |  | 2718.55 | Girth Weld | [12 empty] | GIRTH WELD | 0 |  |  | 5.97 | 742.921 | 02:04 |  | CMFL | 1025 | 65000 | E.R. WELD | 24 | 1341.6
900 | 40.233 | 0.344 |  |  | 2758.642 | Girth Weld | [12 empty] | GIRTH WELD | 0 |  |  | 5.97 | 745.727 | 03:32 |  | CMFL | 1025 | 65000 | E.R. WELD | 24 | 1341.6
910 | 40.007 | 0.344 |  |  | 2798.875 | Girth Weld | [12 empty] | GIRTH WELD | 0 |  |  | 5.97 | 746.791 | 07:12 |  | CMFL | 1025 | 65000 | E.R. WELD | 24 | 1341.6
920 | 40.207 | 0.344 |  |  | 2838.881 | Girth Weld | [12 empty] | GIRTH WELD | 0 |  |  | 5.97 | 747.525 | 08:24 |  | CMFL | 1025 | 65000 | E.R. WELD | 24 | 1341.6
920 | 40.207 | 0.344 |  |  | 2850.423 | Field Bend | [12 empty] | BEND-COLD OVER | 0 |  |  | 5.97 | 747.714 | 08:24 |  | CMFL | 1025 | 65000 | E.R. WELD | 24 | 1341.6
920 | 40.207 | 0.344 |  |  | 2869.377 | Field Bend | [12 empty] | BEND-COLD OVER | 0 |  |  | 5.97 | 748.015 | 08:24 |  | CMFL | 1025 | 65000 | E.R. WELD | 24 | 1341.6
930 | 8.72 | 0.5 |  |  | 2879.088 | Girth Weld | [12 empty] | GIRTH WELD NWT 0.344/0.500IN | 0 |  |  | 4.14 | 748.17 | UNKN |  | CMFL | 1025 | 60000 | E.R. WELD | 24 | 1800
930 | 8.72 | 0.5 |  |  | 2883.432 | Bend | [12 empty] | BEND-HOT PULLED - 5.4D - 19° LEFT | 0 |  |  | 4.14 | 748.233 | UNKN |  | CMFL | 1025 | 60000 | E.R. WELD | 24 | 1800
940 | 30.85 | 0.344 |  |  | 2887.808 | Girth Weld | [12 empty] | GIRTH WELD NWT 0.500/0.344IN | 0 |  |  | 5.97 | 748.288 | 02:12 |  | CMFL | 1025 | 65000 | E.R. WELD | 24 | 1341.6
940 | 30.85 | 0.344 |  |  | 2909.787 | Field Bend | [12 empty] | BEND-COLD OVER | 0 |  |  | 5.97 | 748.516 | 02:12 |  | CMFL | 1025 | 65000 | E.R. WELD | 24 | 1341.6
950 | 40.354 | 0.344 |  |  | 2918.661 | Girth Weld | [12 empty] | GIRTH WELD | 0 |  |  | 5.97 | 748.605 | 02:32 |  | CMFL | 1025 | 65000 | E.R. WELD | 24 | 1341.6
950 | 40.354 | 0.344 |  |  | 2928.75 | Field Bend | [12 empty] | BEND-COLD OVER | 0 |  |  | 5.97 | 748.69 | 02:32 |  | CMFL | 1025 | 65000 | E.R. WELD | 24 | 1341.6
960 | 39.984 | 0.344 |  |  | 2959.016 | Girth Weld | [12 empty] | GIRTH WELD | 0 |  |  | 5.97 | 748.93 | 08:24 |  | CMFL | 1025 | 65000 | E.R. WELD | 24 | 1341.6
960 | 39.984 | 0.344 |  |  | 2970.515 | Field Bend | [12 empty] | BEND-COLD OVER | 0 |  |  | 5.97 | 749.094 | 08:24 |  | CMFL | 1025 | 65000 | E.R. WELD | 24 | 1341.6
970 | 39.993 | 0.344 |  |  | 2998.999 | Girth Weld | [12 empty] | GIRTH WELD | 0 |  |  | 5.97 | 749.55 | 07:52 |  | CMFL | 1025 | 65000 | E.R. WELD | 24 | 1341.6
980 | 40.026 | 0.344 |  |  | 3038.99 | Girth Weld | [12 empty] | GIRTH WELD | 0 |  |  | 5.97 | 750.565 | 03:16 |  | CMFL | 1025 | 65000 | E.R. WELD | 24 | 1341.6
980 | 40.026 | 0.344 |  |  | 3071.181 | Field Bend | [12 empty] | BEND-COLD OVER | 0 |  |  | 5.97 | 749.487 | 03:16 |  | CMFL | 1025 | 65000 | E.R. WELD | 24 | 1341.6
990 | 40.157 | 0.344 |  |  | 3079.016 | Girth Weld | [12 empty] | GIRTH WELD | 0 |  |  | 5.97 | 749.186 | 02:32 |  | CMFL | 1025 | 65000 | E.R. WELD | 24 | 1341.6
990 | 40.157 | 0.344 |  |  | 3085.059 | Tap | [11 empty] | 12:00 | 2 IN OFFTAKE-WELDOLET | 0 |  |  | 5.97 | 748.944 | 02:32 |  | CMFL | 1025 | 65000 | E.R. WELD | 24 | 1341.6
1000 | 38.442 | 0.344 |  |  | 3119.173 | Girth Weld | [12 empty] | GIRTH WELD | 0 |  |  | 5.97 | 747.542 | 07:04 |  | CMFL | 1025 | 65000 | E.R. WELD | 24 | 1341.6
1000 | 38.442 | 0.344 |  |  | 3149.495 | Field Bend | [12 empty] | BEND-COLD OVER | 0 |  |  | 5.97 | 746.839 | 07:04 |  | CMFL | 1025 | 65000 | E.R. WELD | 24 | 1341.6
1010 | 40.233 | 0.344 |  |  | 3157.615 | Girth Weld | [12 empty] | GIRTH WELD | 2 |  |  | 5.97 | 746.664 | 08:44 |  | CMFL | 1025 | 65000 | E.R. WELD | 24 | 1341.6
1010 | 40.233 | 0.344 | 5.554 | 34.678 | 3163.169 | Metal Loss Manufacturing Anomaly | Internal | 26 | 0.089 |  | PITT |  |  |  |  | 0.4 | 0.6 | 6:09 | *INT MFG | 2 | Y | Y | 5.97 | 746.596 | 08:44 | 16.127 | CMFL | 1025 | 65000 | E.R. WELD | 24 | 1341.6 | 1545.4 | 2146.4 | 1543.2 | 2143.3 | 1544.8 | 2145.6 | 0.663 | 1.152
1010 | 40.233 | 0.344 | 5.846 | 34.386 | 3163.461 | Metal Loss Manufacturing Anomaly | Internal | 20 | 0.069 |  | PITT |  |  |  |  | 0.7 | 1.1 | 5:58 | *INT MFG | 2 | Y | Y | 5.97 | 746.595 | 08:44 | 17.383 | CMFL | 1025 | 65000 | E.R. WELD | 24 | 1341.6 | 1541.4 | 2140.9 | 1534.6 | 2131.4 | 1540 | 2138.8 | 0.665 | 1.149
1020 | 40.026 | 0.344 |  |  | 3197.848 | Girth Weld | [12 empty] | GIRTH WELD | 0 |  |  | 5.97 | 746.441 | 09:48 |  | CMFL | 1025 | 65000 | E.R. WELD | 24 | 1341.6
1030 | 40.279 | 0.344 |  |  | 3237.874 | Girth Weld | [12 empty] | GIRTH WELD | 0 |  |  | 5.97 | 748.306 | 11:24 |  | CMFL | 1025 | 65000 | E.R. WELD | 24 | 1341.6
1030 | 40.279 | 0.344 |  |  | 3268.045 | Field Bend | [12 empty] | BEND-COLD RIGHT | 0 |  |  | 5.97 | 750.34 | 11:24 |  | CMFL | 1025 | 65000 | E.R. WELD | 24 | 1341.6
1040 | 40.115 | 0.344 |  |  | 3278.153 | Girth Weld | [12 empty] | GIRTH WELD | 0 |  |  | 5.97 | 751.038 | 12:28 |  | CMFL | 1025 | 65000 | E.R. WELD | 24 | 1341.6
1040 | 40.115 | 0.344 |  |  | 3289.718 | Field Bend | [12 empty] | BEND-COLD RIGHT | 0 |  |  | 5.97 | 751.911 | 12:28 |  | CMFL | 1025 | 65000 | E.R. WELD | 24 | 1341.6
1040 | 40.115 | 0.344 |  |  | 3310.387 | Field Bend | [12 empty] | BEND-COLD RIGHT | 0 |  |  | 5.97 | 753.508 | 12:28 |  | CMFL | 1025 | 65000 | E.R. WELD | 24 | 1341.6
1050 | 40.364 | 0.344 |  |  | 3318.268 | Girth Weld | [12 empty] | GIRTH WELD | 2 |  |  | 5.97 | 754.117 | 11:24 |  | CMFL | 1025 | 65000 | E.R. WELD | 24 | 1341.6
1050 | 40.364 | 0.344 | 39.304 | 1.063 | 3357.569 | Metal Loss | External | 22 | 0.076 | 37 | GENE | 20 |  |  |  | 6.8 | 5 | 7:27 | EXT ML | 2 | N | N | 5.97 | 757.447 | 11:24 | 25.97 | CMFL | 1025 | 65000 | E.R. WELD | 24 | 1341.6 | 1385.9 | 1924.8 | 1248.8 | 1734.4 | 1363.1 | 1893.2 | 0.74 | 1.03 | 1 | 1.2
1050 | 40.364 | 0.344 | 39.56 | 0.804 | 3357.828 | Metal Loss | External | 30 | 0.103 | 45 | GENE | 20 |  |  |  | 2.1 | 1.4 | 4:00 | EXT ML | 2 | N | N | 5.97 | 757.468 | 11:24 | 28.903 | CMFL | 1025 | 65000 | E.R. WELD | 24 | 1341.6 | 1477.5 | 2052 | 1427 | 1981.9 | 1460.6 | 2028.6 | 0.694 | 1.102 | 1 | 1.2
1060 | 40.059 | 0.344 |  |  | 3358.632 | Girth Weld | [12 empty] | GIRTH WELD | 0 |  |  | 5.97 | 757.537 | 09:08 |  | CMFL | 1025 | 65000 | E.R. WELD | 24 | 1341.6
1070 | 40.236 | 0.344 |  |  | 3398.691 | Girth Weld | [12 empty] | GIRTH WELD | 10 |  |  | 5.97 | 761.135 | 10:32 |  | CMFL | 1025 | 65000 | E.R. WELD | 24 | 1341.6
1070 | 40.236 | 0.344 | 16.545 | 23.688 | 3415.236 | Metal Loss | External | 22 | 0.076 | 37 | GENE | 20 |  |  |  | 3.3 | 3.1 | 5:55 | EXT ML | 10 | N | N | 5.97 | 762.764 | 10:32 | 28.903 | CMFL | 1025 | 65000 | E.R. WELD | 24 | 1341.6 | 1462.3 | 2031 | 1383.1 | 1921 | 1444.3 | 2006 | 0.701 | 1.089 | 1 | 1.2
1070 | 40.236 | 0.344 | 18.071 | 22.162 | 3416.762 | Metal Loss | External | 26 | 0.089 | 41 | GENE | 20 |  |  |  | 2.7 | 3.7 | 5:40 | EXT ML | 10 | N | N | 5.97 | 762.916 | 10:32 | 30.578 | CMFL | 1025 | 65000 | E.R. WELD | 24 | 1341.6 | 1466.5 | 2036.8 | 1401.9 | 1947.2 | 1448.2 | 2011.4 | 0.699 | 1.093 | 1 | 1.2
1070 | 40.236 | 0.344 | 20.417 | 19.816 | 3419.108 | Metal Loss | External | 20 | 0.069 | 35 | GENE | 20 |  |  |  | 6.3 | 2.7 | 4:56 | EXT ML | 10 | N | N | 5.97 | 763.151 | 10:32 | 35.186 | CMFL | 1025 | 65000 | E.R. WELD | 24 | 1341.6 | 1405.7 | 1952.4 | 1279.3 | 1776.7 | 1388.9 | 1929 | 0.729 | 1.047 | 1 | 1.2
1070 | 40.236 | 0.344 |  |  | 3427.49 | Field Bend | [12 empty] | BEND-COLD UNDER | 10 |  |  | 5.97 | 763.989 | 10:32 |  | CMFL | 1025 | 65000 | E.R. WELD | 24 | 1341.6
1070 | 40.236 | 0.344 | 39.314 | 0.919 | 3438.005 | Metal Loss | External | 18 | 0.062 | 33 | GENE | 20 |  |  |  | 1.7 | 2.4 | 8:44 | EXT ML | 10 | N | N | 5.97 | 765.039 | 10:32 | 11.31 | CMFL | 1025 | 65000 | E.R. WELD | 24 | 1341.6 | 1521.3 | 2112.9 | 1491.3 | 2071.3 | 1515.6 | 2105.1 | 0.674 | 1.134 | 1 | 1.2
1070 | 40.236 | 0.344 | 39.35 | 0.883 | 3438.041 | Metal Loss | External | 19 | 0.065 | 34 | GENE | 20 |  |  |  | 3.8 | 5.2 | 7:24 | EXT ML | 10 | N | N | 5.97 | 765.043 | 10:32 | 17.802 | CMFL | 1025 | 65000 | E.R. WELD | 24 | 1341.6 | 1463.9 | 2033.3 | 1376.8 | 1912.2 | 1462.8 | 2031.6 | 0.7 | 1.09 | 1 | 1.2
1070 | 40.236 | 0.344 | 39.534 | 0.699 | 3438.225 | Metal Loss | External | 22 | 0.076 | 37 | GENE | 20 |  |  |  | 1.5 | 1.9 | 3:01 | EXT ML | 10 | N | N | 5.97 | 765.061 | 10:32 | 28.274 | CMFL | 1025 | 65000 | E.R. WELD | 24 | 1341.6 | 1523.2 | 2115.6 | 1498.5 | 2081.3 | 1517.7 | 2108 | 0.673 | 1.135 | 1 | 1.2
1070 | 40.236 | 0.344 | 39.573 | 0.659 | 3438.264 | Metal Loss | External | 18 | 0.062 | 33 | GENE | 20 |  |  |  | 3.4 | 1.5 | 4:36 | EXT ML | 10 | N | N | 5.97 | 765.065 | 10:32 | 37.28 | CMFL | 1025 | 65000 | E.R. WELD | 24 | 1341.6 | 1475.4 | 2049.2 | 1399.8 | 1944.1 | 1460.7 | 2028.7 | 0.695 | 1.1 | 1 | 1.2
1070 | 40.236 | 0.344 | 39.656 | 0.581 | 3438.343 | Metal Loss | External | 19 | 0.065 | 34 | GENE | 25 |  |  |  | 15.4 | 13.6 | 5:18 | EXT ML ( ON GW ) | 10 | N | N | 5.97 | 765.073 | 10:32 | 36.233 | CMFL | 1025 | 65000 | E.R. WELD | 24 | 1341.6 | 1355.9 | 1883.1 | 1185.7 | 1646.8 | 1358.1 | 1886.3 | 0.756 | 1.008 | 1.2 | 1.4
1070 | 40.236 | 0.344 | 40.01 | 0.223 | 3438.701 | Metal Loss | External | 23 | 0.079 | 38 | GENE | 30 |  |  |  | 6.3 | 4.5 | 3:02 | EXT ML ( ON GW ) | 10 | N | N | 5.97 | 765.109 | 10:32 | 27.855 | CMFL | 1025 | 65000 | E.R. WELD | 24 | 1341.6 | 1380.2 | 1916.9 | 1251.7 | 1738.5 | 1408.3 | 1956 | 0.743 | 1.03 | 1.2 | 1.4
1070 | 40.236 | 0.344 | 40.059 | 0.177 | 3438.747 | Metal Loss | External | 17 | 0.058 | 32 | GENE | 25 |  |  |  | 2.8 | 3.8 | 11:59 | EXT ML ( ON GW ) | 10 | N | N | 5.97 | 765.114 | 10:32 | 9.215 | CMFL | 1025 | 65000 | E.R. WELD | 24 | 1341.6 | 1495.3 | 2076.7 | 1436.8 | 1995.5 | 1484.5 | 2061.8 | 0.686 | 1.115 | 1.2 | 1.4
1080 | 39.984 | 0.344 |  |  | 3438.924 | Girth Weld | [12 empty] | GIRTH WELD | 0 |  |  | 5.97 | 765.131 | 02:00 |  | CMFL | 1025 | 65000 | E.R. WELD | 24 | 1341.6
1090 | 40.233 | 0.344 |  |  | 3478.907 | Girth Weld | [12 empty] | GIRTH WELD | 2 |  |  | 5.97 | 769.289 | 12:44 |  | CMFL | 1025 | 65000 | E.R. WELD | 24 | 1341.6
1090 | 40.233 | 0.344 | 14.564 | 25.669 | 3493.471 | Metal Loss | External | 13 | 0.044 | 28 | GENE | 20 |  |  |  | 8.9 | 1.8 | 12:42 | EXT ML ( ON SW ) | 2 | N | N | 5.97 | 770.735 | 12:44 | 0.209 | CMFL | 1025 | 65000 | E.R. WELD | 24 | 1341.6 | 1436.9 | 1995.7 | 1299.4 | 1804.8 | 1416.2 | 1967 | 0.713 | 1.072 | 1 | 1.2
1090 | 40.233 | 0.344 | 24.957 | 15.276 | 3503.865 | Metal Loss | External | 13 | 0.044 | 28 | GENE | 20 |  |  |  | 4.8 | 1.2 | 12:13 | EXT ML | 2 | N | N | 5.97 | 771.755 | 12:44 | 3.142 | CMFL | 1025 | 65000 | E.R. WELD | 24 | 1341.6 | 1476.5 | 2050.7 | 1377 | 1912.5 | 1462.9 | 2031.7 | 0.694 | 1.1 | 1 | 1.2
1100 | 40.049 | 0.344 |  |  | 3519.14 | Girth Weld | [12 empty] | GIRTH WELD | 0 |  |  | 5.97 | 773.255 | 01:08 |  | CMFL | 1025 | 65000 | E.R. WELD | 24 | 1341.6
1110 | 40.387 | 0.344 |  |  | 3559.19 | Girth Weld | [12 empty] | GIRTH WELD | 0 |  |  | 5.97 | 776.697 | 12:04 |  | CMFL | 1025 | 65000 | E.R. WELD | 24 | 1341.6
1110 | 40.387 | 0.344 |  |  | 3582.247 | Field Bend | [12 empty] | BEND-COLD LEFT | 0 |  |  | 5.97 | 777.969 | 12:04 |  | CMFL | 1025 | 65000 | E.R. WELD | 24 | 1341.6
1120 | 40.092 | 0.344 |  |  | 3599.577 | Girth Weld | [12 empty] | GIRTH WELD | 0 |  |  | 5.97 | 778.861 | 11:20 |  | CMFL | 1025 | 65000 | E.R. WELD | 24 | 1341.6
1120 | 40.092 | 0.344 |  |  | 3619.859 | Field Bend | [12 empty] | BEND-COLD LEFT | 0 |  |  | 5.97 | 779.633 | 11:20 |  | CMFL | 1025 | 65000 | E.R. WELD | 24 | 1341.6
1130 | 40.256 | 0.344 |  |  | 3639.669 | Girth Weld | [12 empty] | GIRTH WELD | 0 |  |  | 5.97 | 780.35 | 09:44 |  | CMFL | 1025 | 65000 | E.R. WELD | 24 | 1341.6
1140 | 39.993 | 0.344 |  |  | 3679.925 | Girth Weld | [12 empty] | GIRTH WELD | 0 |  |  | 5.97 | 777.448 | 09:36 |  | CMFL | 1025 | 65000 | E.R. WELD | 24 | 1341.6
1150 | 34.843 | 0.344 |  |  | 3719.918 | Girth Weld | [12 empty] | GIRTH WELD | 0 |  |  | 5.97 | 771.269 | 12:40 |  | CMFL | 1025 | 65000 | E.R. WELD | 24 | 1341.6
1160 | 39.652 | 0.344 |  |  | 3754.76 | Girth Weld | [12 empty] | GIRTH WELD | 0 |  |  | 5.97 | 769.384 | 12:56 |  | CMFL | 1025 | 65000 | E.R. WELD | 24 | 1341.6
1170 | 40.269 | 0.344 |  |  | 3794.413 | Girth Weld | [12 empty] | GIRTH WELD | 0 |  |  | 5.97 | 777.921 | 11:24 |  | CMFL | 1025 | 65000 | E.R. WELD | 24 | 1341.6
1180 | 39.993 | 0.344 |  |  | 3834.682 | Girth Weld | [12 empty] | GIRTH WELD | 0 |  |  | 5.97 | 789.718 | 12:00 |  | CMFL | 1025 | 65000 | E.R. WELD | 24 | 1341.6
1190 | 40.213 | 0.344 |  |  | 3874.675 | Girth Weld | [12 empty] | GIRTH WELD | 0 |  |  | 5.97 | 803.773 | 10:40 |  | CMFL | 1025 | 65000 | E.R. WELD | 24 | 1341.6
1200 | 40.026 | 0.344 |  |  | 3914.888 | Girth Weld | [12 empty] | GIRTH WELD | 2 |  |  | 5.97 | 816.158 | 09:48 |  | CMFL | 1025 | 65000 | E.R. WELD | 24 | 1341.6
1200 | 40.026 | 0.344 | 12.244 | 27.782 | 3927.133 | Metal Loss | External | 12 | 0.041 | 27 | GENE | 20 |  |  |  | 6 | 3.1 | 10:16 | EXT ML | 2 | N | N | 5.97 | 817.185 | 09:48 | 2.932 | CMFL | 1025 | 65000 | E.R. WELD | 24 | 1341.6 | 1465.5 | 2035.5 | 1355.4 | 1882.4 | 1450.1 | 2014.1 | 0.7 | 1.095 | 1 | 1.2
1200 | 40.026 | 0.344 | 19.856 | 20.171 | 3934.744 | Metal Loss | External | 13 | 0.044 | 28 | GENE | 20 |  |  |  | 4.6 | 2.2 | 10:28 | EXT ML | 2 | N | N | 5.97 | 817.393 | 09:48 | 4.189 | CMFL | 1025 | 65000 | E.R. WELD | 24 | 1341.6 | 1481.3 | 2057.3 | 1385.5 | 1924.3 | 1469.8 | 2041.4 | 0.692 | 1.102 | 1 | 1.2
1210 | 40.364 | 0.344 |  |  | 3954.915 | Girth Weld | [12 empty] | GIRTH WELD | 0 |  |  | 5.97 | 817.942 | 10:56 |  | CMFL | 1025 | 65000 | E.R. WELD | 24 | 1341.6
1220 | 40.069 | 0.344 |  |  | 3995.279 | Girth Weld | [12 empty] | GIRTH WELD | 0 |  |  | 5.97 | 812.541 | 10:56 |  | CMFL | 1025 | 65000 | E.R. WELD | 24 | 1341.6
1220 | 40.069 | 0.344 |  |  | 4013.921 | Field Bend | [12 empty] | BEND-COLD RIGHT | 0 |  |  | 5.97 | 809.343 | 10:56 |  | CMFL | 1025 | 65000 | E.R. WELD | 24 | 1341.6
1230 | 40.41 | 0.344 |  |  | 4035.348 | Girth Weld | [12 empty] | GIRTH WELD | 0 |  |  | 5.97 | 805.577 | 11:44 |  | CMFL | 1025 | 65000 | E.R. WELD | 24 | 1341.6
1240 | 28.173 | 0.344 |  |  | 4075.758 | Girth Weld | [12 empty] | GIRTH WELD | 2 |  |  | 5.97 | 795.318 | 02:48 |  | CMFL | 1025 | 65000 | E.R. WELD | 24 | 1341.6
1240 | 28.173 | 0.344 | 16.808 | 11.365 | 4092.566 | Metal Loss | External | 22 | 0.076 | 37 | PITT | 20 |  |  |  | 0.7 | 1 | 12:01 | EXT ML | 2 | N | N | 5.97 | 791.48 | 02:48 | 17.383 | CMFL | 1025 | 65000 | E.R. WELD | 24 | 1341.6 | 1542.3 | 2142.1 | 1536.3 | 2133.8 | 1541 | 2140.3 | 0.665 | 1.149 | 0.6 | 1.2
1240 | 28.173 | 0.344 | 17.257 | 10.915 | 4093.015 | Metal Loss | External | 25 | 0.086 | 40 | PITT | 20 |  |  |  | 0.7 | 1.2 | 12:02 | EXT ML | 2 | N | N | 5.97 | 791.38 | 02:48 | 17.383 | CMFL | 1025 | 65000 | E.R. WELD | 24 | 1341.6 | 1540.9 | 2140.2 | 1534.9 | 2131.8 | 1539.3 | 2137.9 | 0.665 | 1.149 | 0.6 | 1.2
1240 | 28.173 | 0.344 |  |  | 4094.98 | AGM | [12 empty] | AGM 2 - 2' WEST OF T-POST AT LINE MARKER / 7' EAST OF TWO TRACK | 2 |  |  | 5.97 | 790.943 | 02:48 |  | CMFL | 1025 | 65000 | E.R. WELD | 24 | 1341.6
1250 | 40.344 | 0.344 |  |  | 4103.93 | Girth Weld | [12 empty] | GIRTH WELD | 0 |  |  | 5.97 | 788.947 | 01:24 |  | CMFL | 1025 | 65000 | E.R. WELD | 24 | 1341.6
1260 | 40.069 | 0.344 |  |  | 4144.272 | Girth Weld | [12 empty] | GIRTH WELD | 0 |  |  | 5.97 | 781.24 | 12:56 |  | CMFL | 1025 | 65000 | E.R. WELD | 24 | 1341.6
1260 | 40.069 | 0.344 |  |  | 4157.041 | Field Bend | [12 empty] | BEND-COLD RIGHT | 0 |  |  | 5.97 | 779.406 | 12:56 |  | CMFL | 1025 | 65000 | E.R. WELD | 24 | 1341.6
1270 | 40.266 | 0.344 |  |  | 4184.344 | Girth Weld | [12 empty] | GIRTH WELD | 0 |  |  | 5.97 | 775.782 | 11:40 |  | CMFL | 1025 | 65000 | E.R. WELD | 24 | 1341.6
1280 | 40.049 | 0.344 |  |  | 4224.61 | Girth Weld | [12 empty] | GIRTH WELD | 0 |  |  | 5.97 | 770.423 | 09:32 |  | CMFL | 1025 | 65000 | E.R. WELD | 24 | 1341.6
1290 | 40.236 | 0.344 |  |  | 4264.659 | Girth Weld | [12 empty] | GIRTH WELD | 0 |  |  | 5.97 | 765.083 | 07:20 |  | CMFL | 1025 | 65000 | E.R. WELD | 24 | 1341.6
1300 | 40.125 | 0.344 |  |  | 4304.892 | Girth Weld | [12 empty] | GIRTH WELD | 0 |  |  | 5.97 | 759.61 | 09:20 |  | CMFL | 1025 | 65000 | E.R. WELD | 24 | 1341.6
1300 | 40.125 | 0.344 |  |  | 4336.056 | Start Sleeve | [12 empty] | SLEEVE START | 0 |  |  | 5.97 | 754.655 | 09:20 |  | CMFL | 1025 | 65000 | E.R. WELD | 24 | 1341.6
1300 | 40.125 | 0.344 |  |  | 4338.514 | End Sleeve | [12 empty] | SLEEVE END | 0 |  |  | 5.97 | 754.259 | 09:20 |  | CMFL | 1025 | 65000 | E.R. WELD | 24 | 1341.6
1310 | 40.308 | 0.344 |  |  | 4345.016 | Girth Weld | [12 empty] | GIRTH WELD | 0 |  |  | 5.97 | 753.212 | 10:28 |  | CMFL | 1025 | 65000 | E.R. WELD | 24 | 1341.6
1310 | 40.308 | 0.344 |  |  | 4351.693 | Field Bend | [12 empty] | BEND-COLD LEFT | 0 |  |  | 5.97 | 751.785 | 10:28 |  | CMFL | 1025 | 65000 | E.R. WELD | 24 | 1341.6
1320 | 40.082 | 0.344 |  |  | 4385.328 | Girth Weld | [12 empty] | GIRTH WELD | 0 |  |  | 5.97 | 743.533 | 09:56 |  | CMFL | 1025 | 65000 | E.R. WELD | 24 | 1341.6
1330 | 40.256 | 0.344 |  |  | 4425.41 | Girth Weld | [12 empty] | GIRTH WELD | 2 |  |  | 5.97 | 731.105 | 11:16 |  | CMFL | 1025 | 65000 | E.R. WELD | 24 | 1341.6
1330 | 40.256 | 0.344 |  |  | 4431.506 | Field Bend | [12 empty] | BEND-COLD LEFT | 2 |  |  | 5.97 | 729.028 | 11:16 |  | CMFL | 1025 | 65000 | E.R. WELD | 24 | 1341.6
1330 | 40.256 | 0.344 | 25.774 | 14.482 | 4451.184 | Seam Weld Manufacturing Anomaly | N/A | [8 empty] | 5.4 |  | 11:23 | SWA | 2 | N | N | 5.97 | 721.959 | 11:16 |  | CMFL | 1025 | 65000 | E.R. WELD | 24 | 1341.6
1330 | 40.256 | 0.344 | 37.283 | 2.972 | 4462.694 | Seam Weld Manufacturing Anomaly | N/A | [8 empty] | 9.3 |  | 11:28 | SWA | 2 | N | N | 5.97 | 717.825 | 11:16 |  | CMFL | 1025 | 65000 | E.R. WELD | 24 | 1341.6
1340 | 39.993 | 0.344 |  |  | 4465.666 | Girth Weld | [12 empty] | GIRTH WELD | 0 |  |  | 5.97 | 716.757 | 12:32 |  | CMFL | 1025 | 65000 | E.R. WELD | 24 | 1341.6
1340 | 39.993 | 0.344 |  |  | 4479.252 | Field Bend | [12 empty] | BEND-COLD UNDER | 0 |  |  | 5.97 | 711.853 | 12:32 |  | CMFL | 1025 | 65000 | E.R. WELD | 24 | 1341.6
1350 | 40.256 | 0.344 |  |  | 4505.659 | Girth Weld | [12 empty] | GIRTH WELD | 4 |  |  | 5.97 | 702.313 | 02:48 |  | CMFL | 1025 | 65000 | E.R. WELD | 24 | 1341.6
1350 | 40.256 | 0.344 | 39.117 | 1.138 | 4544.777 | Metal Loss | External | 22 | 0.076 | 37 | GENE | 20 |  |  |  | 5.4 | 8.7 | 6:29 | EXT ML | 4 | N | N | 5.97 | 688.184 | 02:48 | 24.295 | CMFL | 1025 | 65000 | E.R. WELD | 24 | 1341.6 | 1407.8 | 1955.3 | 1288.8 | 1790.1 | 1431 | 1987.5 | 0.728 | 1.048 | 1 | 1.2
1350 | 40.256 | 0.344 | 39.229 | 1.027 | 4544.888 | Metal Loss | External | 25 | 0.086 | 40 | GENE | 20 |  |  |  | 2.2 | 2.3 | 2:05 | EXT ML | 4 | N | N | 5.97 | 688.143 | 02:48 | 4.398 | CMFL | 1025 | 65000 | E.R. WELD | 24 | 1341.6 | 1491.6 | 2071.7 | 1443.2 | 2004.4 | 1478.9 | 2054.1 | 0.687 | 1.112 | 1 | 1.2
1350 | 40.256 | 0.344 | 39.275 | 0.981 | 4544.934 | Metal Loss | External | 22 | 0.076 | 37 | GENE | 20 |  |  |  | 1.6 | 1.7 | 8:05 | EXT ML | 4 | N | N | 5.97 | 688.126 | 02:48 | 33.301 | CMFL | 1025 | 65000 | E.R. WELD | 24 | 1341.6 | 1519.9 | 2111 | 1491.5 | 2071.5 | 1513.7 | 2102.4 | 0.674 | 1.132 | 1 | 1.2
1350 | 40.256 | 0.344 | 39.311 | 0.945 | 4544.97 | Metal Loss | External | 22 | 0.076 | 37 | GENE | 20 |  |  |  | 3.3 | 4.5 | 3:27 | EXT ML | 4 | N | N | 5.97 | 688.113 | 02:48 | 2.932 | CMFL | 1025 | 65000 | E.R. WELD | 24 | 1341.6 | 1460.6 | 2028.6 | 1383.1 | 1921 | 1452.1 | 2016.8 | 0.702 | 1.089 | 1 | 1.2
1360 | 40.049 | 0.344 |  |  | 4545.915 | Girth Weld | [12 empty] | GIRTH WELD | 3 |  |  | 5.97 | 687.772 | 08:28 |  | CMFL | 1025 | 65000 | E.R. WELD | 24 | 1341.6
1360 | 40.049 | 0.344 | 0.725 | 39.324 | 4546.637 | Metal Loss | External | 11 | 0.038 | 26 | GENE | 20 |  |  |  | 4.3 | 2.3 | 7:35 | EXT ML | 3 | N | N | 5.97 | 687.511 | 08:28 | 5.445 | CMFL | 1025 | 65000 | E.R. WELD | 24 | 1341.6 | 1496.6 | 2078.7 | 1408.6 | 1956.4 | 1486.9 | 2065.1 | 0.685 | 1.114 | 1 | 1.2
1360 | 40.049 | 0.344 | 0.817 | 39.232 | 4546.729 | Metal Loss | External | 30 | 0.103 | 45 | GENE | 20 |  |  |  | 2.6 | 1.9 | 3:33 | EXT ML | 3 | N | N | 5.97 | 687.477 | 08:28 | 30.788 | CMFL | 1025 | 65000 | E.R. WELD | 24 | 1341.6 | 1457.3 | 2024 | 1390.9 | 1931.8 | 1436.1 | 1994.6 | 0.703 | 1.086 | 1 | 1.2
1360 | 40.049 | 0.344 | 22.457 | 17.589 | 4568.373 | Metal Loss | External | 16 | 0.055 | 31 | GENE | 20 |  |  |  | 3.6 | 2.8 | 6:30 | EXT ML | 3 | N | N | 5.97 | 679.593 | 08:28 | 12.357 | CMFL | 1025 | 65000 | E.R. WELD | 24 | 1341.6 | 1478 | 2052.7 | 1402.1 | 1947.3 | 1464 | 2033.3 | 0.694 | 1.103 | 1 | 1.2
1370 | 40.213 | 0.344 |  |  | 4585.961 | Girth Weld | [12 empty] | GIRTH WELD | 3 |  |  | 5.97 | 673.181 | 07:56 |  | CMFL | 1025 | 65000 | E.R. WELD | 24 | 1341.6
1370 | 40.213 | 0.344 |  |  | 4621.762 | Start Recoat | [12 empty] | 2021 DIG 2 RECOAT START | 3 |  |  | 5.97 | 660.188 | 07:56 |  | CMFL | 1025 | 65000 | E.R. WELD | 24 | 1341.6
1370 | 40.213 | 0.344 | 36.827 | 3.386 | 4622.789 | Metal Loss | External | 36 | 0.124 | 51 | GENE | 20 |  |  |  | 4.2 | 5.4 | 5:40 | EXT ML | 3 | N | N | 5.97 | 659.815 | 07:56 | 15.08 | CMFL | 1025 | 65000 | E.R. WELD | 24 | 1341.6 | 1341.6 | 1863.3 | 1224.4 | 1700.6 | 1293.8 | 1797 | 0.764 | 1.001 | 1 | 1.2
1370 | 40.213 | 0.344 | 39.147 | 1.066 | 4625.108 | Metal Loss | External | 12 | 0.041 | 27 | GENE | 20 |  |  |  | 3.9 | 5.2 | 5:26 | EXT ML | 3 | N | N | 5.97 | 658.974 | 07:56 | 17.383 | CMFL | 1025 | 65000 | E.R. WELD | 24 | 1341.6 | 1494.2 | 2075.3 | 1413.1 | 1962.6 | 1485.8 | 2063.6 | 0.686 | 1.113 | 1 | 1.2
1370 | 40.213 | 0.344 | 39.183 | 1.03 | 4625.144 | Metal Loss | External | 20 | 0.069 | 35 | GENE | 20 |  |  |  | 2.8 | 2.4 | 6:28 | EXT ML | 3 | N | N | 5.97 | 658.96 | 07:56 | 9.215 | CMFL | 1025 | 65000 | E.R. WELD | 24 | 1341.6 | 1486.7 | 2064.9 | 1423.1 | 1976.6 | 1474 | 2047.2 | 0.69 | 1.107 | 1 | 1.2
1380 | 39.98 | 0.344 |  |  | 4626.175 | Girth Weld | [12 empty] | GIRTH WELD | 0 |  |  | 5.97 | 658.587 | 12:20 |  | CMFL | 1025 | 65000 | E.R. WELD | 24 | 1341.6
1380 | 39.98 | 0.344 |  |  | 4626.175 | End Recoat | [12 empty] | 2021 DIG 2 RECOAT END | 0 |  |  | 5.97 | 658.587 | 12:20 |  | CMFL | 1025 | 65000 | E.R. WELD | 24 | 1341.6
1390 | 40.157 | 0.344 |  |  | 4666.155 | Girth Weld | [12 empty] | GIRTH WELD | 0 |  |  | 5.97 | 645.002 | 11:00 |  | CMFL | 1025 | 65000 | E.R. WELD | 24 | 1341.6
1400 | 40.026 | 0.344 |  |  | 4706.312 | Girth Weld | [12 empty] | GIRTH WELD | 1 |  |  | 5.97 | 631.844 | 08:40 |  | CMFL | 1025 | 65000 | E.R. WELD | 24 | 1341.6
1400 | 40.026 | 0.344 | 29.216 | 10.807 | 4735.531 | Seam Weld Manufacturing Anomaly | N/A | [8 empty] | 12.3 |  | 8:48 | SWA | 1 | N | N | 5.97 | 622.211 | 08:40 |  | CMFL | 1025 | 65000 | E.R. WELD | 24 | 1341.6
1410 | 40.266 | 0.344 |  |  | 4746.339 | Girth Weld | [12 empty] | GIRTH WELD | 0 |  |  | 5.97 | 618.644 | 06:32 |  | CMFL | 1025 | 65000 | E.R. WELD | 24 | 1341.6
1420 | 39.993 | 0.344 |  |  | 4786.608 | Girth Weld | [12 empty] | GIRTH WELD | 0 |  |  | 5.97 | 605.449 | 01:16 |  | CMFL | 1025 | 65000 | E.R. WELD | 24 | 1341.6
1430 | 40.213 | 0.344 |  |  | 4826.601 | Girth Weld | [12 empty] | GIRTH WELD | 0 |  |  | 5.97 | 592.255 | 11:08 |  | CMFL | 1025 | 65000 | E.R. WELD | 24 | 1341.6
1430 | 40.213 | 0.344 |  |  | 4853.652 | Field Bend | [12 empty] | BEND-COLD OVER | 0 |  |  | 5.97 | 583.511 | 11:08 |  | CMFL | 1025 | 65000 | E.R. WELD | 24 | 1341.6
1440 | 40.026 | 0.344 |  |  | 4866.811 | Girth Weld | [12 empty] | GIRTH WELD | 0 |  |  | 5.97 | 579.266 | 08:48 |  | CMFL | 1025 | 65000 | E.R. WELD | 24 | 1341.6
1450 | 28.14 | 0.344 |  |  | 4906.837 | Girth Weld | [12 empty] | GIRTH WELD | 4 |  |  | 5.97 | 567.591 | 08:12 |  | CMFL | 1025 | 65000 | E.R. WELD | 24 | 1341.6
1450 | 28.14 | 0.344 | 10.518 | 17.618 | 4917.359 | Metal Loss | External | 16 | 0.055 | 31 | GENE | 20 |  |  |  | 9.1 | 2 | 7:54 | EXT ML ( NEAR SW ) | 4 | N | N | 5.97 | 564.639 | 08:12 | 1.885 | CMFL | 1025 | 65000 | E.R. WELD | 24 | 1341.6 | 1411.7 | 1960.7 | 1266.7 | 1759.4 | 1386.1 | 1925.1 | 0.726 | 1.051 | 1 | 1.2
1450 | 28.14 | 0.344 | 13.156 | 14.984 | 4919.993 | Metal Loss | External | 14 | 0.048 | 29 | GENE | 20 |  |  |  | 9.1 | 2.7 | 7:57 | EXT ML ( NEAR SW ) | 4 | N | N | 5.97 | 563.906 | 08:12 | 1.466 | CMFL | 1025 | 65000 | E.R. WELD | 24 | 1341.6 | 1429.6 | 1985.5 | 1287.2 | 1787.8 | 1407.5 | 1954.9 | 0.717 | 1.065 | 1 | 1.2
1450 | 28.14 | 0.344 | 14.678 | 13.458 | 4921.519 | Metal Loss | External | 14 | 0.048 | 29 | GENE | 20 |  |  |  | 11.1 | 3 | 7:46 | EXT ML | 4 | N | N | 5.97 | 563.483 | 08:12 | 2.723 | CMFL | 1025 | 65000 | E.R. WELD | 24 | 1341.6 | 1414.6 | 1964.7 | 1267.5 | 1760.4 | 1389.9 | 1930.5 | 0.725 | 1.057 | 1 | 1.2
1450 | 28.14 | 0.344 | 26.617 | 1.519 | 4933.458 | Metal Loss | External | 13 | 0.044 | 28 | GENE | 20 |  |  |  | 13.7 | 3.1 | 8:14 | EXT ML ( ON SW ) | 4 | N | N | 5.97 | 560.166 | 08:12 | 0.838 | CMFL | 1025 | 65000 | E.R. WELD | 24 | 1341.6 | 1422.5 | 1975.6 | 1261 | 1751.4 | 1411.8 | 1960.9 | 0.721 | 1.058 | 1 | 1.2
1460 | 39.934 | 0.344 |  |  | 4934.977 | Girth Weld | [12 empty] | GIRTH WELD | 0 |  |  | 5.97 | 559.744 | 11:04 |  | CMFL | 1025 | 65000 | E.R. WELD | 24 | 1341.6
1470 | 39.865 | 0.344 |  |  | 4974.915 | Girth Weld | [12 empty] | GIRTH WELD | 3 |  |  | 5.97 | 549.693 | 10:44 |  | CMFL | 1025 | 65000 | E.R. WELD | 24 | 1341.6
1470 | 39.865 | 0.344 | 11.02 | 28.842 | 4985.935 | Metal Loss | External | 16 | 0.055 | 31 | GENE | 20 |  |  |  | 6.3 | 1.4 | 10:41 | EXT ML ( ON SW ) | 3 | N | N | 5.97 | 547.341 | 10:44 | 0.209 | CMFL | 1025 | 65000 | E.R. WELD | 24 | 1341.6 | 1435.7 | 1994 | 1314.7 | 1825.9 | 1414.1 | 1964 | 0.714 | 1.07 | 1 | 1.2
1470 | 39.865 | 0.344 | 14.77 | 25.092 | 4989.685 | Metal Loss | External | 14 | 0.048 | 29 | GENE | 20 |  |  |  | 6.6 | 1.7 | 10:38 | EXT ML ( ON SW ) | 3 | N | N | 5.97 | 546.581 | 10:44 | 0.628 | CMFL | 1025 | 65000 | E.R. WELD | 24 | 1341.6 | 1451.3 | 2015.6 | 1326 | 1841.7 | 1433 | 1990.3 | 0.706 | 1.079 | 1 | 1.2
1470 | 39.865 | 0.344 | 24.419 | 15.446 | 4999.331 | Metal Loss | External | 12 | 0.041 | 27 | GENE | 20 |  |  |  | 6.5 | 1.3 | 10:52 | EXT ML ( NEAR SW ) | 3 | N | N | 5.97 | 544.625 | 10:44 | 0.838 | CMFL | 1025 | 65000 | E.R. WELD | 24 | 1341.6 | 1463.2 | 2032.2 | 1344 | 1866.7 | 1447.3 | 2010.1 | 0.701 | 1.091 | 1 | 1.2
1480 | 36.677 | 0.344 |  |  | 5014.777 | Girth Weld | [12 empty] | GIRTH WELD | 2 |  |  | 5.97 | 541.494 | 09:12 |  | CMFL | 1025 | 65000 | E.R. WELD | 24 | 1341.6
1480 | 36.677 | 0.344 | 35.692 | 0.981 | 5050.472 | Metal Loss | External | 19 | 0.065 | 34 | GENE | 20 |  |  |  | 1.3 | 1.8 | 4:58 | EXT ML | 2 | N | N | 5.97 | 534.499 | 09:12 | 26.599 | CMFL | 1025 | 65000 | E.R. WELD | 24 | 1341.6 | 1532.1 | 2128 | 1514 | 2102.7 | 1528.8 | 2123.3 | 0.669 | 1.142 | 1 | 1.2
1480 | 36.677 | 0.344 | 36.339 | 0.335 | 5051.119 | Metal Loss | External | 12 | 0.041 | 27 | GENE | 20 |  |  |  | 2.2 | 2.4 | 4:55 | EXT ML | 2 | N | N | 5.97 | 534.373 | 09:12 | 26.808 | CMFL | 1025 | 65000 | E.R. WELD | 24 | 1341.6 | 1522.6 | 2114.7 | 1482.1 | 2058.5 | 1517.6 | 2107.7 | 0.673 | 1.135 | 1 | 1.2
1490 | 40.02 | 0.344 |  |  | 5051.453 | Girth Weld | [12 empty] | GIRTH WELD | 0 |  |  | 5.97 | 534.307 | 12:12 |  | CMFL | 1025 | 65000 | E.R. WELD | 24 | 1341.6
1500 | 30.653 | 0.344 |  |  | 5091.473 | Girth Weld | [12 empty] | GIRTH WELD | 0 |  |  | 5.97 | 526.432 | 02:12 |  | CMFL | 1025 | 65000 | E.R. WELD | 24 | 1341.6
1510 | 40.003 | 0.344 |  |  | 5122.129 | Girth Weld | [12 empty] | GIRTH WELD | 0 |  |  | 5.97 | 520.448 | 08:28 |  | CMFL | 1025 | 65000 | E.R. WELD | 24 | 1341.6
1520 | 40.289 | 0.344 |  |  | 5162.129 | Girth Weld | [12 empty] | GIRTH WELD | 0 |  |  | 5.97 | 512.646 | 09:28 |  | CMFL | 1025 | 65000 | E.R. WELD | 24 | 1341.6
1530 | 38.691 | 0.344 |  |  | 5202.421 | Girth Weld | [12 empty] | GIRTH WELD | 0 |  |  | 5.97 | 504.872 | 07:12 |  | CMFL | 1025 | 65000 | E.R. WELD | 24 | 1341.6
1530 | 38.691 | 0.344 |  |  | 5217.3 | AGM | [12 empty] | AGM 3 - AT LINE MARKER ON RIGHT OF WAY | 0 |  |  | 5.97 | 502.787 | 07:12 |  | CMFL | 1025 | 65000 | E.R. WELD | 24 | 1341.6
1540 | 40.246 | 0.344 |  |  | 5241.112 | Girth Weld | [12 empty] | GIRTH WELD | 0 |  |  | 5.97 | 499.704 | 09:08 |  | CMFL | 1025 | 65000 | E.R. WELD | 24 | 1341.6
1550 | 40.013 | 0.344 |  |  | 5281.358 | Girth Weld | [12 empty] | GIRTH WELD | 6 |  |  | 5.97 | 497.223 | 07:08 |  | CMFL | 1025 | 65000 | E.R. WELD | 24 | 1341.6
1550 | 40.013 | 0.344 | 29.114 | 10.899 | 5310.472 | Metal Loss | External | 33 | 0.113 | 48 | GENE | 20 |  |  |  | 2.9 | 2.3 | 6:16 | EXT ML | 6 | N | N | 5.97 | 495.503 | 07:08 | 4.817 | CMFL | 1025 | 65000 | E.R. WELD | 24 | 1341.6 | 1424.6 | 1978.6 | 1344.6 | 1867.5 | 1425.7 | 1980.2 | 0.72 | 1.063 | 1 | 1.2
1550 | 40.013 | 0.344 | 29.777 | 10.236 | 5311.135 | Metal Loss | External | 20 | 0.069 | 35 | GENE | 20 |  |  |  | 3.3 | 2.2 | 6:38 | EXT ML | 6 | N | N | 5.97 | 495.464 | 07:08 | 3.142 | CMFL | 1025 | 65000 | E.R. WELD | 24 | 1341.6 | 1469.2 | 2040.5 | 1394.5 | 1936.9 | 1452.8 | 2017.8 | 0.698 | 1.096 | 1 | 1.2
1550 | 40.013 | 0.344 | 30.663 | 9.354 | 5312.018 | Metal Loss | External | 21 | 0.072 | 36 | GENE | 15 |  |  |  | 4.4 | 1.4 | 5:39 | *EXT ML | 6 | Y | Y | 5.97 | 495.412 | 07:08 | 9.425 | CMFL | 1025 | 65000 | E.R. WELD | 24 | 1341.6 | 1432.7 | 1989.9 | 1333.1 | 1851.5 | 1473.6 | 2046.7 | 0.716 | 1.069 | 0.8 | 1
1550 | 40.013 | 0.344 | 33.957 | 6.056 | 5315.315 | Metal Loss | External | 13 | 0.044 | 28 | PITT | 20 |  |  |  | 1.5 | 0.9 | 5:31 | EXT ML | 6 | N | N | 5.97 | 495.216 | 07:08 | 10.053 | CMFL | 1025 | 65000 | E.R. WELD | 24 | 1341.6 | 1533.3 | 2129.6 | 1512.4 | 2100.5 | 1530.4 | 2125.5 | 0.669 | 1.143 | 0.6 | 1.2
1550 | 40.013 | 0.344 | 34.508 | 5.505 | 5315.866 | Metal Loss | External | 16 | 0.055 | 31 | GENE | 20 |  |  |  | 1.3 | 1.2 | 5:28 | EXT ML | 6 | N | N | 5.97 | 495.184 | 07:08 | 10.472 | CMFL | 1025 | 65000 | E.R. WELD | 24 | 1341.6 | 1534.1 | 2130.7 | 1516.3 | 2105.9 | 1531.2 | 2126.6 | 0.668 | 1.143 | 1 | 1.2
1550 | 40.013 | 0.344 | 34.839 | 5.177 | 5316.194 | Metal Loss | External | 13 | 0.044 | 28 | PITT | 20 |  |  |  | 2.1 | 1.1 | 5:25 | EXT ML | 6 | N | N | 5.97 | 495.164 | 07:08 | 10.681 | CMFL | 1025 | 65000 | E.R. WELD | 24 | 1341.6 | 1523.9 | 2116.6 | 1486.3 | 2064.3 | 1519.2 | 2109.9 | 0.673 | 1.135 | 0.6 | 1.2
1560 | 40.269 | 0.344 |  |  | 5321.371 | Girth Weld | [12 empty] | GIRTH WELD | 30 |  |  | 5.97 | 494.857 | 08:52 |  | CMFL | 1025 | 65000 | E.R. WELD | 24 | 1341.6
1560 | 40.269 | 0.344 | 0.938 | 39.331 | 5322.31 | Metal Loss | External | 11 | 0.038 | 26 | GENE | 20 |  |  |  | 8.3 | 3 | 5:25 | EXT ML | 30 | N | N | 5.97 | 494.802 | 08:52 | 21.572 | CMFL | 1025 | 65000 | E.R. WELD | 24 | 1341.6 | 1455.5 | 2021.6 | 1325.4 | 1840.8 | 1440.7 | 2001 | 0.704 | 1.087 | 1 | 1.2
1560 | 40.269 | 0.344 | 3.176 | 37.093 | 5324.547 | Metal Loss | External | 25 | 0.086 | 40 | GENE | 15 |  |  |  | 3.2 | 1.5 | 5:34 | *EXT ML | 30 | Y | Y | 5.97 | 494.689 | 08:52 | 20.735 | CMFL | 1025 | 65000 | E.R. WELD | 24 | 1341.6 | 1449.5 | 2013.2 | 1372.7 | 1906.5 | 1428 | 1983.4 | 0.707 | 1.082 | 0.8 | 1
1560 | 40.269 | 0.344 | 3.78 | 36.49 | 5325.151 | Metal Loss | External | 17 | 0.058 | 32 | CIGR | 25 |  |  |  | 1 | 3.1 | 5:28 | EXT ML | 30 | N | N | 5.97 | 494.671 | 08:52 | 21.363 | CMFL | 1025 | 65000 | E.R. WELD | 24 | 1341.6 | 1538.5 | 2136.8 | 1526.6 | 2120.2 | 1536.5 | 2134 | 0.666 | 1.147 | 1 | 1.2
1560 | 40.269 | 0.344 | 4.098 | 36.171 | 5325.469 | Metal Loss | External | 37 | 0.127 | 52 | GENE | 20 |  |  |  | 6.9 | 2.8 | 5:34 | EXT ML | 30 | N | N | 5.97 | 494.662 | 08:52 | 21.363 | CMFL | 1025 | 65000 | E.R. WELD | 24 | 1341.6 | 1241.9 | 1724.9 | 1091.3 | 1515.6 | 1314.8 | 1826.1 | 0.825 | 0.929 | 1 | 1.2
1560 | 40.269 | 0.344 | 4.974 | 35.295 | 5326.345 | Metal Loss | External | 43 | 0.148 | 58 | GENE | 20 |  |  |  | 2.3 | 2.3 | 5:28 | EXT ML | 30 | N | N | 5.97 | 494.635 | 08:52 | 21.363 | CMFL | 1025 | 65000 | E.R. WELD | 24 | 1341.6 | 1424.1 | 1977.9 | 1347.2 | 1871.1 | 1389.8 | 1930.3 | 0.72 | 1.06 | 1 | 1.2
1560 | 40.269 | 0.344 | 5.436 | 34.833 | 5326.808 | Metal Loss | External | 34 | 0.117 | 49 | GENE | 20 |  |  |  | 14.4 | 3.9 | 5:27 | EXT ML | 30 | N | N | 5.97 | 494.621 | 08:52 | 22.41 | CMFL | 1025 | 65000 | E.R. WELD | 24 | 1341.6 | 1190.7 | 1653.8 | 1013.8 | 1408.1 | 1242.5 | 1725.7 | 0.861 | 0.888 | 1 | 1.2
1560 | 40.269 | 0.344 | 5.82 | 34.449 | 5327.192 | Metal Loss | External | 23 | 0.079 | 38 | GENE | 20 |  |  |  | 2.2 | 2 | 6:29 | EXT ML | 30 | N | N | 5.97 | 494.61 | 08:52 | 14.87 | CMFL | 1025 | 65000 | E.R. WELD | 24 | 1341.6 | 1494.5 | 2075.6 | 1447.8 | 2010.8 | 1482.7 | 2059.3 | 0.686 | 1.115 | 1 | 1.2
1560 | 40.269 | 0.344 | 6.365 | 33.904 | 5327.736 | Metal Loss | External | 22 | 0.076 | 37 | GENE | 20 |  |  |  | 5.6 | 2 | 6:26 | EXT ML | 30 | N | N | 5.97 | 494.594 | 08:52 | 15.499 | CMFL | 1025 | 65000 | E.R. WELD | 24 | 1341.6 | 1402.4 | 1947.7 | 1282.2 | 1780.9 | 1421.2 | 1973.9 | 0.731 | 1.045 | 1 | 1.2
1560 | 40.269 | 0.344 | 7.129 | 33.136 | 5328.504 | Metal Loss | External | 10 | 0.034 | 25 | GENE | 20 |  |  |  | 6.2 | 2.3 | 6:46 | EXT ML | 30 | N | N | 5.97 | 494.571 | 08:52 | 13.195 | CMFL | 1025 | 65000 | E.R. WELD | 24 | 1341.6 | 1478.3 | 2053.2 | 1367.5 | 1899.3 | 1465.3 | 2035.2 | 0.693 | 1.104 | 1 | 1.2
1560 | 40.269 | 0.344 | 7.897 | 32.372 | 5329.268 | Metal Loss | External | 16 | 0.055 | 31 | GENE | 20 |  |  |  | 6.8 | 3.5 | 5:10 | EXT ML | 30 | N | N | 5.97 | 494.548 | 08:52 | 22.829 | CMFL | 1025 | 65000 | E.R. WELD | 24 | 1341.6 | 1433.3 | 1990.7 | 1303.5 | 1810.4 | 1449.3 | 2012.9 | 0.715 | 1.066 | 1 | 1.2
1560 | 40.269 | 0.344 | 9.209 | 31.06 | 5330.581 | Metal Loss | External | 27 | 0.093 | 42 | GENE | 20 |  |  |  | 22 | 3.9 | 6:15 | EXT ML | 30 | N | N | 5.97 | 494.508 | 08:52 | 15.289 | CMFL | 1025 | 65000 | E.R. WELD | 24 | 1341.6 | 1251.7 | 1738.5 | 1069.2 | 1485 | 1341.3 | 1863 | 0.819 | 0.93 | 1 | 1.2
1560 | 40.269 | 0.344 | 9.885 | 30.384 | 5331.257 | Metal Loss | External | 20 | 0.069 | 35 | GENE | 20 |  |  |  | 2.5 | 1.8 | 5:29 | EXT ML | 30 | N | N | 5.97 | 494.488 | 08:52 | 21.153 | CMFL | 1025 | 65000 | E.R. WELD | 24 | 1341.6 | 1492.1 | 2072.3 | 1439.4 | 1999.2 | 1480.2 | 2055.8 | 0.687 | 1.113 | 1 | 1.2
1560 | 40.269 | 0.344 | 10.285 | 29.984 | 5331.657 | Metal Loss | External | 27 | 0.093 | 42 | GENE | 20 |  |  |  | 3.5 | 2.2 | 5:26 | EXT ML | 30 | N | N | 5.97 | 494.476 | 08:52 | 21.572 | CMFL | 1025 | 65000 | E.R. WELD | 24 | 1341.6 | 1431.8 | 1988.6 | 1342.6 | 1864.8 | 1406.3 | 1953.2 | 0.716 | 1.066 | 1 | 1.2
1560 | 40.269 | 0.344 | 11.302 | 28.967 | 5332.674 | Metal Loss | External | 17 | 0.058 | 32 | GENE | 20 |  |  |  | 2.4 | 1.9 | 6:24 | EXT ML | 30 | N | N | 5.97 | 494.445 | 08:52 | 15.499 | CMFL | 1025 | 65000 | E.R. WELD | 24 | 1341.6 | 1508.2 | 2094.7 | 1459.9 | 2027.6 | 1500 | 2083.4 | 0.68 | 1.123 | 1 | 1.2
1560 | 40.269 | 0.344 | 11.647 | 28.622 | 5333.018 | Metal Loss | External | 23 | 0.079 | 38 | PITT | 20 |  |  |  | 0.9 | 1.1 | 5:24 | EXT ML | 30 | N | N | 5.97 | 494.435 | 08:52 | 21.782 | CMFL | 1025 | 65000 | E.R. WELD | 24 | 1341.6 | 1535.7 | 2132.9 | 1524.5 | 2117.4 | 1532.9 | 2129 | 0.668 | 1.145 | 0.6 | 1.2
1560 | 40.269 | 0.344 | 11.978 | 28.291 | 5333.35 | Metal Loss | External | 35 | 0.12 | 50 | GENE | 20 |  |  |  | 13.9 | 4.4 | 6:34 | EXT ML | 30 | N | N | 5.97 | 494.425 | 08:52 | 13.823 | CMFL | 1025 | 65000 | E.R. WELD | 24 | 1341.6 | 1180.1 | 1639 | 1004.9 | 1395.7 | 1258.4 | 1747.7 | 0.869 | 0.881 | 1 | 1.2
1560 | 40.269 | 0.344 | 12.382 | 27.884 | 5333.757 | Metal Loss | External | 19 | 0.065 | 34 | AXGR | 20 |  |  |  | 2.2 | 1 | 5:18 | EXT ML | 30 | N | N | 5.97 | 494.413 | 08:52 | 22.41 | CMFL | 1025 | 65000 | E.R. WELD | 24 | 1341.6 | 1506.5 | 2092.3 | 1464.1 | 2033.4 | 1497.7 | 2080.1 | 0.681 | 1.123 | 1 | 1.2
1560 | 40.269 | 0.344 | 12.762 | 27.507 | 5334.134 | Metal Loss | External | 35 | 0.12 | 50 | GENE | 20 |  |  |  | 11.3 | 2.7 | 5:20 | EXT ML | 30 | N | N | 5.97 | 494.401 | 08:52 | 22.829 | CMFL | 1025 | 65000 | E.R. WELD | 24 | 1341.6 | 1201.5 | 1668.7 | 1029.1 | 1429.4 | 1319.7 | 1832.9 | 0.853 | 0.895 | 1 | 1.2
1560 | 40.269 | 0.344 | 13.622 | 26.647 | 5334.993 | Metal Loss | External | 28 | 0.096 | 43 | GENE | 20 |  |  |  | 1.9 | 1.6 | 6:45 | EXT ML | 30 | N | N | 5.97 | 494.376 | 08:52 | 13.195 | CMFL | 1025 | 65000 | E.R. WELD | 24 | 1341.6 | 1497.7 | 2080.1 | 1456.5 | 2023 | 1485.9 | 2063.8 | 0.684 | 1.116 | 1 | 1.2
1560 | 40.269 | 0.344 | 13.947 | 26.319 | 5335.322 | Metal Loss | External | 34 | 0.117 | 49 | GENE | 20 |  |  |  | 2.9 | 2.1 | 6:43 | EXT ML | 30 | N | N | 5.97 | 494.366 | 08:52 | 13.404 | CMFL | 1025 | 65000 | E.R. WELD | 24 | 1341.6 | 1422.9 | 1976.3 | 1338.3 | 1858.8 | 1393 | 1934.8 | 0.72 | 1.059 | 1 | 1.2
1560 | 40.269 | 0.344 | 15.735 | 24.534 | 5337.106 | Metal Loss | External | 18 | 0.062 | 33 | GENE | 20 |  |  |  | 2.3 | 2 | 7:01 | EXT ML | 30 | N | N | 5.97 | 494.312 | 08:52 | 11.519 | CMFL | 1025 | 65000 | E.R. WELD | 24 | 1341.6 | 1506.6 | 2092.5 | 1460.7 | 2028.7 | 1498 | 2080.5 | 0.68 | 1.123 | 1 | 1.2
1560 | 40.269 | 0.344 | 19.413 | 20.856 | 5340.784 | Metal Loss | External | 16 | 0.055 | 31 | GENE | 20 |  |  |  | 2.2 | 1.6 | 5:04 | EXT ML | 30 | N | N | 5.97 | 494.202 | 08:52 | 23.876 | CMFL | 1025 | 65000 | E.R. WELD | 24 | 1341.6 | 1514.3 | 2103.2 | 1471.6 | 2043.9 | 1507.4 | 2093.6 | 0.677 | 1.128 | 1 | 1.2
1560 | 40.269 | 0.344 | 19.862 | 20.407 | 5341.234 | Metal Loss | External | 24 | 0.082 | 39 | GENE | 20 |  |  |  | 2.5 | 2 | 5:09 | EXT ML | 30 | N | N | 5.97 | 494.188 | 08:52 | 23.248 | CMFL | 1025 | 65000 | E.R. WELD | 24 | 1341.6 | 1481 | 2056.9 | 1425 | 1979.2 | 1466.2 | 2036.3 | 0.692 | 1.105 | 1 | 1.2
1560 | 40.269 | 0.344 | 20.361 | 19.905 | 5341.736 | Metal Loss | External | 26 | 0.089 | 41 | GENE | 20 |  |  |  | 3.1 | 3 | 5:13 | EXT ML | 30 | N | N | 5.97 | 494.173 | 08:52 | 22.829 | CMFL | 1025 | 65000 | E.R. WELD | 24 | 1341.6 | 1450.8 | 2015.1 | 1374.6 | 1909.2 | 1429.4 | 1985.3 | 0.707 | 1.081 | 1 | 1.2
1560 | 40.269 | 0.344 | 20.978 | 19.291 | 5342.349 | Metal Loss | External | 20 | 0.069 | 35 | GENE | 20 |  |  |  | 4.3 | 2.4 | 5:37 | EXT ML | 30 | N | N | 5.97 | 494.155 | 08:52 | 20.316 | CMFL | 1025 | 65000 | E.R. WELD | 24 | 1341.6 | 1441.9 | 2002.6 | 1345.4 | 1868.6 | 1420.4 | 1972.8 | 0.711 | 1.076 | 1 | 1.2
1560 | 40.269 | 0.344 | 21.191 | 19.078 | 5342.562 | Metal Loss | External | 18 | 0.062 | 33 | GENE | 20 |  |  |  | 1.8 | 1.9 | 6:42 | EXT ML | 30 | N | N | 5.97 | 494.148 | 08:52 | 13.614 | CMFL | 1025 | 65000 | E.R. WELD | 24 | 1341.6 | 1519.5 | 2110.4 | 1489.2 | 2068.3 | 1513.5 | 2102 | 0.675 | 1.133 | 1 | 1.2
1560 | 40.269 | 0.344 | 23.848 | 16.421 | 5345.22 | Dent | [8 empty] | N |  |  | 5:15 | DENT | 30 | N | N | 5.97 | 494.068 | 08:52 | 22.619 | CMFL | 1025 | 65000 | E.R. WELD | 24 | 1341.6
1560 | 40.269 | 0.344 | 38.196 | 2.073 | 5359.567 | Metal Loss | External | 25 | 0.086 | 40 | PITT | 20 |  |  |  | 1.1 | 1.3 | 5:24 | EXT ML | 30 | N | N | 5.97 | 493.637 | 08:52 | 21.782 | CMFL | 1025 | 65000 | E.R. WELD | 24 | 1341.6 | 1531.5 | 2127 | 1516.5 | 2106.2 | 1527.6 | 2121.7 | 0.669 | 1.141 | 0.6 | 1.2
1560 | 40.269 | 0.344 | 38.547 | 1.722 | 5359.918 | Metal Loss | External | 15 | 0.052 | 30 | GENE | 20 |  |  |  | 6.8 | 3.8 | 5:34 | EXT ML | 30 | N | N | 5.97 | 493.627 | 08:52 | 20.735 | CMFL | 1025 | 65000 | E.R. WELD | 24 | 1341.6 | 1437.4 | 1996.4 | 1313.3 | 1824 | 1416.3 | 1967.1 | 0.713 | 1.072 | 1 | 1.2
1560 | 40.269 | 0.344 | 39.101 | 1.168 | 5360.472 | Metal Loss | External | 11 | 0.038 | 26 | AXGR | 20 |  |  |  | 4.2 | 0.9 | 4:26 | EXT ML | 30 | N | N | 5.97 | 493.61 | 08:52 | 27.855 | CMFL | 1025 | 65000 | E.R. WELD | 24 | 1341.6 | 1492.4 | 2072.7 | 1409.9 | 1958.2 | 1481.8 | 2058 | 0.687 | 1.114 | 1 | 1.2
1560 | 40.269 | 0.344 | 39.173 | 1.093 | 5360.548 | Metal Loss | External | 25 | 0.086 | 40 | GENE | 20 |  |  |  | 2.2 | 2.1 | 1:02 | EXT ML | 30 | N | N | 5.97 | 493.608 | 08:52 | 26.18 | CMFL | 1025 | 65000 | E.R. WELD | 24 | 1341.6 | 1488.7 | 2067.6 | 1440.3 | 2000.5 | 1475.3 | 2049.1 | 0.689 | 1.11 | 1 | 1.2
1570 | 40.069 | 0.344 |  |  | 5361.64 | Girth Weld | [12 empty] | GIRTH WELD | 16 |  |  | 5.97 | 493.575 | 02:52 |  | CMFL | 1025 | 65000 | E.R. WELD | 24 | 1341.6
1570 | 40.069 | 0.344 | 0.935 | 39.134 | 5362.575 | Metal Loss | External | 18 | 0.062 | 33 | GENE | 20 |  |  |  | 1.6 | 1.7 | 12:47 | EXT ML | 16 | N | N | 5.97 | 493.547 | 02:52 | 12.985 | CMFL | 1025 | 65000 | E.R. WELD | 24 | 1341.6 | 1525.6 | 2119 | 1499.7 | 2082.9 | 1520.9 | 2112.4 | 0.672 | 1.137 | 1 | 1.2
1570 | 40.069 | 0.344 | 0.958 | 39.111 | 5362.598 | Metal Loss | External | 13 | 0.044 | 28 | PITT | 20 |  |  |  | 1.3 | 1 | 4:09 | EXT ML | 16 | N | N | 5.97 | 493.546 | 02:52 | 8.168 | CMFL | 1025 | 65000 | E.R. WELD | 24 | 1341.6 | 1537.1 | 2134.8 | 1520.2 | 2111.4 | 1534.9 | 2131.8 | 0.667 | 1.146 | 0.6 | 1.2
1570 | 40.069 | 0.344 | 1.076 | 38.993 | 5362.717 | Metal Loss | External | 21 | 0.072 | 36 | GENE | 20 |  |  |  | 1.6 | 1.2 | 2:25 | EXT ML | 16 | N | N | 5.97 | 493.543 | 02:52 | 2.723 | CMFL | 1025 | 65000 | E.R. WELD | 24 | 1341.6 | 1519.6 | 2110.6 | 1491.3 | 2071.2 | 1513.4 | 2102 | 0.675 | 1.133 | 1 | 1.2
1570 | 40.069 | 0.344 | 2.927 | 37.142 | 5364.567 | Metal Loss | External | 25 | 0.086 | 40 | GENE | 20 |  |  |  | 25 | 8.4 | 5:33 | EXT ML | 16 | N | N | 5.97 | 493.489 | 02:52 | 16.336 | CMFL | 1025 | 65000 | E.R. WELD | 24 | 1341.6 | 1262.6 | 1753.6 | 1086.1 | 1508.5 | 1310 | 1819.4 | 0.812 | 0.944 | 1 | 1.2
1570 | 40.069 | 0.344 | 2.989 | 37.08 | 5364.629 | Metal Loss | External | 16 | 0.055 | 31 | GENE | 20 |  |  |  | 2.6 | 4 | 7:00 | EXT ML | 16 | N | N | 5.97 | 493.488 | 02:52 | 25.97 | CMFL | 1025 | 65000 | E.R. WELD | 24 | 1341.6 | 1502.5 | 2086.8 | 1449.2 | 2012.7 | 1493.3 | 2074 | 0.682 | 1.12 | 1 | 1.2
1570 | 40.069 | 0.344 | 6.325 | 33.743 | 5367.966 | Metal Loss | External | 18 | 0.062 | 33 | GENE | 20 |  |  |  | 1.6 | 1.6 | 6:49 | EXT ML | 16 | N | N | 5.97 | 493.405 | 02:52 | 24.923 | CMFL | 1025 | 65000 | E.R. WELD | 24 | 1341.6 | 1525.5 | 2118.8 | 1499.7 | 2082.9 | 1520.8 | 2112.2 | 0.672 | 1.137 | 1 | 1.2
1570 | 40.069 | 0.344 |  |  | 5375.436 | Field Bend | [12 empty] | BEND-COLD UNDER | 16 |  |  | 5.97 | 493.221 | 02:52 |  | CMFL | 1025 | 65000 | E.R. WELD | 24 | 1341.6
1570 | 40.069 | 0.344 | 17.096 | 22.972 | 5378.737 | Metal Loss | External | 24 | 0.082 | 39 | GENE | 20 |  |  |  | 1.9 | 2.2 | 5:36 | EXT ML | 16 | N | N | 5.97 | 493.139 | 02:52 | 17.174 | CMFL | 1025 | 65000 | E.R. WELD | 24 | 1341.6 | 1506.5 | 2092.4 | 1468.6 | 2039.7 | 1497.3 | 2079.5 | 0.68 | 1.122 | 1 | 1.2
1570 | 40.069 | 0.344 | 17.621 | 22.448 | 5379.262 | Metal Loss | External | 19 | 0.065 | 34 | GENE | 20 |  |  |  | 2.4 | 2.1 | 6:55 | EXT ML | 16 | N | N | 5.97 | 493.126 | 02:52 | 25.552 | CMFL | 1025 | 65000 | E.R. WELD | 24 | 1341.6 | 1498.2 | 2080.9 | 1448 | 2011.1 | 1487.8 | 2066.4 | 0.684 | 1.117 | 1 | 1.2
1570 | 40.069 | 0.344 | 18.11 | 21.959 | 5379.751 | Metal Loss | External | 47 | 0.161 | 62 | GENE | 15 |  |  |  | 20.2 | 10 | 7:14 | *EXT ML | 16 | Y | Y | 5.97 | 493.114 | 02:52 | 26.389 | CMFL | 1025 | 65000 | E.R. WELD | 24 | 1341.6 | 1008.8 | 1401.1 | 821 | 1140.2 | 1232.3 | 1711.5 | 1.016 | 0.755 | 1 | 1.2
1570 | 40.069 | 0.344 | 18.789 | 21.28 | 5380.43 | Metal Loss | External | 49 | 0.169 | 64 | GENE | 15 |  |  |  | 29.8 | 6.4 | 4:25 | *EXT ML | 16 | Y | Y | 5.97 | 493.098 | 02:52 | 8.796 | CMFL | 1025 | 65000 | E.R. WELD | 24 | 1341.6 | 960.6 | 1334.2 | 767.7 | 1066.3 | 1159.8 | 1610.8 | 1.067 | 0.718 | 1 | 1.2
1570 | 40.069 | 0.344 | 19.482 | 20.587 | 5381.122 | Metal Loss | External | 25 | 0.086 | 40 | GENE | 20 |  |  |  | 24.2 | 7.4 | 5:52 | EXT ML | 16 | N | N | 5.97 | 493.08 | 02:52 | 19.268 | CMFL | 1025 | 65000 | E.R. WELD | 24 | 1341.6 | 1271.5 | 1766 | 1088.2 | 1511.3 | 1285.3 | 1785.1 | 0.806 | 0.945 | 1 | 1.2
1570 | 40.069 | 0.344 | 21.253 | 18.816 | 5382.894 | Metal Loss | External | 15 | 0.052 | 35 | AXSL | 20 |  |  |  | 0.8 | 0.3 | 7:26 | EXT ML | 16 | N | N | 5.97 | 493.037 | 02:52 | 28.693 | CMFL | 1025 | 65000 | E.R. WELD | 24 | 1341.6 | 1542.9 | 2142.9 | 1536 | 2133.4 | 1541.8 | 2141.4 | 0.664 | 1.15 | 1 | 1.2
1570 | 40.069 | 0.344 | 21.437 | 18.632 | 5383.077 | Metal Loss | External | 17 | 0.058 | 32 | GENE | 20 |  |  |  | 12.1 | 6.7 | 6:46 | *EXT ML | 16 | Y | Y | 5.97 | 493.032 | 02:52 | 25.97 | CMFL | 1025 | 65000 | E.R. WELD | 24 | 1341.6 | 1386.3 | 1925.4 | 1227.4 | 1704.7 | 1401.2 | 1946.2 | 0.739 | 1.032 | 1 | 1.2
1570 | 40.069 | 0.344 | 21.499 | 18.57 | 5383.14 | Metal Loss | External | 28 | 0.096 | 43 | GENE | 20 |  |  |  | 4 | 2.8 | 4:13 | EXT ML | 16 | N | N | 5.97 | 493.031 | 02:52 | 9.215 | CMFL | 1025 | 65000 | E.R. WELD | 24 | 1341.6 | 1402.6 | 1948.1 | 1302.2 | 1808.5 | 1398.2 | 1941.9 | 0.731 | 1.047 | 1 | 1.2
1570 | 40.069 | 0.344 | 22.123 | 17.946 | 5383.763 | Metal Loss | External | 49 | 0.169 | 64 | GENE | 15 |  |  |  | 30.2 | 16.8 | 6:32 | *EXT ML | 16 | Y | Y | 5.97 | 493.015 | 02:52 | 27.018 | CMFL | 1025 | 65000 | E.R. WELD | 24 | 1341.6 | 964.1 | 1339.1 | 767 | 1065.3 | 1190.3 | 1653.2 | 1.063 | 0.717 | 1 | 1.2
1570 | 40.069 | 0.344 | 22.339 | 17.73 | 5383.98 | Metal Loss | External | 19 | 0.065 | 34 | GENE | 20 |  |  |  | 2 | 1.6 | 4:27 | EXT ML | 16 | N | N | 5.97 | 493.01 | 02:52 | 10.053 | CMFL | 1025 | 65000 | E.R. WELD | 24 | 1341.6 | 1511 | 2098.6 | 1471 | 2043 | 1503.2 | 2087.7 | 0.678 | 1.126 | 1 | 1.2
1570 | 40.069 | 0.344 |  |  | 5396.946 | Start Sleeve | [12 empty] | 2021 DIG 3 SLEEVE START | 16 |  |  | 5.97 | 492.689 | 02:52 |  | CMFL | 1025 | 65000 | E.R. WELD | 24 | 1341.6
1570 | 40.069 | 0.344 |  |  | 5400.62 | End Sleeve | [12 empty] | 2021 DIG 3 SLEEVE END | 16 |  |  | 5.97 | 492.599 | 02:52 |  | CMFL | 1025 | 65000 | E.R. WELD | 24 | 1341.6
1580 | 40.233 | 0.344 |  |  | 5401.709 | Girth Weld | [12 empty] | GIRTH WELD | 2 |  |  | 5.97 | 492.572 | 01:48 |  | CMFL | 1025 | 65000 | E.R. WELD | 24 | 1341.6
1580 | 40.233 | 0.344 | 39.049 | 1.184 | 5440.758 | Metal Loss | External | 41 | 0.141 | 56 | GENE | 20 |  |  |  | 1.5 | 1.3 | 6:20 | EXT ML | 2 | N | N | 5.97 | 491.665 | 01:48 | 28.484 | CMFL | 1025 | 65000 | E.R. WELD | 24 | 1341.6 | 1485 | 2062.5 | 1444.3 | 2006 | 1467.1 | 2037.6 | 0.69 | 1.107 | 1 | 1.2
1580 | 40.233 | 0.344 | 39.409 | 0.82 | 5441.122 | Metal Loss | External | 14 | 0.048 | 29 | GENE | 20 |  |  |  | 1.3 | 2.6 | 6:03 | EXT ML | 2 | N | N | 5.97 | 491.657 | 01:48 | 26.808 | CMFL | 1025 | 65000 | E.R. WELD | 24 | 1341.6 | 1536.3 | 2133.8 | 1520.5 | 2111.8 | 1534 | 2130.5 | 0.667 | 1.145 | 1 | 1.2
1590 | 22.933 | 0.344 |  |  | 5441.942 | Girth Weld | [12 empty] | GIRTH WELD | 2 |  |  | 5.97 | 491.638 | 09:12 |  | CMFL | 1025 | 65000 | E.R. WELD | 24 | 1341.6
1590 | 22.933 | 0.344 | 0.617 | 22.316 | 5442.562 | Metal Loss | External | 16 | 0.055 | 31 | GENE | 20 |  |  |  | 2.1 | 2.5 | 4:19 | EXT ML | 2 | N | N | 5.97 | 491.623 | 09:12 | 30.578 | CMFL | 1025 | 65000 | E.R. WELD | 24 | 1341.6 | 1516.3 | 2105.9 | 1475.7 | 2049.6 | 1509.8 | 2096.9 | 0.676 | 1.129 | 1 | 1.2
1590 | 22.933 | 0.344 | 0.781 | 22.156 | 5442.723 | Metal Loss | External | 21 | 0.072 | 36 | GENE | 20 |  |  |  | 2.7 | 1.7 | 2:55 | EXT ML | 2 | N | N | 5.97 | 491.62 | 09:12 | 36.024 | CMFL | 1025 | 65000 | E.R. WELD | 24 | 1341.6 | 1485.5 | 2063.2 | 1425.6 | 1980 | 1472.2 | 2044.8 | 0.69 | 1.107 | 1 | 1.2
1600 | 40.069 | 0.344 |  |  | 5464.879 | Girth Weld | [12 empty] | GIRTH WELD | 5 |  |  | 5.97 | 491.126 | 12:12 |  | CMFL | 1025 | 65000 | E.R. WELD | 24 | 1341.6
1600 | 40.069 | 0.344 | 0.509 | 39.56 | 5465.387 | Metal Loss | External | 21 | 0.072 | 36 | GENE | 20 |  |  |  | 5.9 | 3.8 | 7:42 | EXT ML | 5 | N | N | 5.97 | 491.114 | 12:12 | 27.855 | CMFL | 1025 | 65000 | E.R. WELD | 24 | 1341.6 | 1401.7 | 1946.7 | 1280.1 | 1777.9 | 1421 | 1973.7 | 0.731 | 1.046 | 1 | 1.2
1600 | 40.069 | 0.344 | 5.564 | 34.505 | 5470.443 | Metal Loss | External | 12 | 0.041 | 27 | GENE | 20 |  |  |  | 7.2 | 2.5 | 12:47 | EXT ML | 5 | N | N | 5.97 | 491.002 | 12:12 | 3.77 | CMFL | 1025 | 65000 | E.R. WELD | 24 | 1341.6 | 1460.2 | 2028.1 | 1331.5 | 1849.2 | 1443.8 | 2005.3 | 0.702 | 1.086 | 1 | 1.2
1600 | 40.069 | 0.344 | 10.636 | 29.436 | 5475.512 | Metal Loss | External | 13 | 0.044 | 28 | GENE | 20 |  |  |  | 5 | 2.2 | 12:13 | EXT ML ( ON SW ) | 5 | N | N | 5.97 | 490.889 | 12:12 | 0.209 | CMFL | 1025 | 65000 | E.R. WELD | 24 | 1341.6 | 1475.5 | 2049.3 | 1373.5 | 1907.7 | 1461.7 | 2030.1 | 0.695 | 1.098 | 1 | 1.2
1600 | 40.069 | 0.344 | 31.942 | 8.127 | 5496.821 | Seam Weld Manufacturing Anomaly | N/A | [8 empty] | 28 |  | 12:21 | SWA | 5 | N | N | 5.97 | 490.416 | 12:12 |  | CMFL | 1025 | 65000 | E.R. WELD | 24 | 1341.6
1600 | 40.069 | 0.344 | 33.064 | 7.008 | 5497.94 | Seam Weld Manufacturing Anomaly | N/A | [8 empty] | 17.9 |  | 12:16 | *SWA | 5 | Y | Y | 5.97 | 490.391 | 12:12 |  | CMFL | 1025 | 65000 | E.R. WELD | 24 | 1341.6
1610 | 40.299 | 0.344 |  |  | 5504.948 | Girth Weld | [12 empty] | GIRTH WELD | 0 |  |  | 5.97 | 490.236 | 11:20 |  | CMFL | 1025 | 65000 | E.R. WELD | 24 | 1341.6
1620 | 22.867 | 0.344 |  |  | 5545.246 | Girth Weld | [12 empty] | GIRTH WELD | 0 |  |  | 5.97 | 489.336 | 10:24 |  | CMFL | 1025 | 65000 | E.R. WELD | 24 | 1341.6
1630 | 40.308 | 0.344 |  |  | 5568.114 | Girth Weld | [12 empty] | GIRTH WELD | 0 |  |  | 5.97 | 488.817 | 11:40 |  | CMFL | 1025 | 65000 | E.R. WELD | 24 | 1341.6
1640 | 15.344 | 0.344 |  |  | 5608.422 | Girth Weld | [12 empty] | GIRTH WELD | 0 |  |  | 5.97 | 487.897 | 09:44 |  | CMFL | 1025 | 65000 | E.R. WELD | 24 | 1341.6
1650 | 40.013 | 0.344 |  |  | 5623.77 | Girth Weld | [12 empty] | GIRTH WELD | 1 |  |  | 5.97 | 487.547 | 09:24 |  | CMFL | 1025 | 65000 | E.R. WELD | 24 | 1341.6
1650 | 40.013 | 0.344 | 0.86 | 39.157 | 5624.626 | Metal Loss | External | 20 | 0.069 | 35 | GENE | 20 |  |  |  | 1.6 | 2 | 7:26 | EXT ML | 1 | N | N | 5.97 | 487.527 | 09:24 | 12.357 | CMFL | 1025 | 65000 | E.R. WELD | 24 | 1341.6 | 1522.2 | 2114.1 | 1495.7 | 2077.3 | 1516.6 | 2106.4 | 0.673 | 1.135 | 1 | 1.2
1660 | 40.289 | 0.344 |  |  | 5663.783 | Girth Weld | [12 empty] | GIRTH WELD | 0 |  |  | 5.97 | 486.646 | 08:24 |  | CMFL | 1025 | 65000 | E.R. WELD | 24 | 1341.6
1670 | 40.016 | 0.344 |  |  | 5704.072 | Girth Weld | [12 empty] | GIRTH WELD | 0 |  |  | 5.97 | 485.671 | 10:56 |  | CMFL | 1025 | 65000 | E.R. WELD | 24 | 1341.6
1680 | 26.585 | 0.344 |  |  | 5744.088 | Girth Weld | [12 empty] | GIRTH WELD | 2 |  |  | 5.97 | 484.541 | 08:44 |  | CMFL | 1025 | 65000 | E.R. WELD | 24 | 1341.6
1680 | 26.585 | 0.344 | 4.505 | 22.08 | 5748.593 | Metal Loss | External | 13 | 0.044 | 28 | GENE | 20 |  |  |  | 7.8 | 2.4 | 8:38 | EXT ML ( ON SW ) | 2 | N | N | 5.97 | 484.404 | 08:44 | 0.628 | CMFL | 1025 | 65000 | E.R. WELD | 24 | 1341.6 | 1448.9 | 2012.4 | 1313.1 | 1823.7 | 1442.6 | 2003.6 | 0.708 | 1.077 | 1 | 1.2
1680 | 26.585 | 0.344 | 7.579 | 19.006 | 5751.667 | Metal Loss | External | 12 | 0.041 | 27 | GENE | 20 |  |  |  | 3.3 | 2 | 8:33 | EXT ML ( NEAR SW ) | 2 | N | N | 5.97 | 484.304 | 08:44 | 1.047 | CMFL | 1025 | 65000 | E.R. WELD | 24 | 1341.6 | 1503.1 | 2087.7 | 1438.4 | 1997.7 | 1494.4 | 2075.6 | 0.682 | 1.121 | 1 | 1.2
1690 | 40.013 | 0.344 |  |  | 5770.673 | Girth Weld | [12 empty] | GIRTH WELD | 0 |  |  | 5.97 | 483.682 | 07:48 |  | CMFL | 1025 | 65000 | E.R. WELD | 24 | 1341.6
1690 | 40.013 | 0.344 |  |  | 5784.295 | Field Bend | [12 empty] | BEND-COLD OVER | 0 |  |  | 5.97 | 483.155 | 07:48 |  | CMFL | 1025 | 65000 | E.R. WELD | 24 | 1341.6
1700 | 40.233 | 0.344 |  |  | 5810.689 | Girth Weld | [12 empty] | GIRTH WELD | 2 |  |  | 5.97 | 482.1 | 09:24 |  | CMFL | 1025 | 65000 | E.R. WELD | 24 | 1341.6
1700 | 40.233 | 0.344 | 39.16 | 1.076 | 5849.846 | Metal Loss | External | 19 | 0.065 | 34 | GENE | 20 |  |  |  | 7.5 | 7.8 | 7:27 | EXT ML | 2 | N | N | 5.97 | 480.442 | 09:24 | 11.1 | CMFL | 1025 | 65000 | E.R. WELD | 24 | 1341.6 | 1397.4 | 1940.8 | 1262.2 | 1753 | 1392.7 | 1934.3 | 0.734 | 1.042 | 1 | 1.2
1700 | 40.233 | 0.344 | 39.304 | 0.928 | 5849.993 | Metal Loss | External | 40 | 0.137 | 55 | GENE | 20 |  |  |  | 2.2 | 2 | 4:39 | EXT ML | 2 | N | N | 5.97 | 480.436 | 09:24 | 29.74 | CMFL | 1025 | 65000 | E.R. WELD | 24 | 1341.6 | 1436.3 | 1994.8 | 1368.7 | 1901 | 1406.3 | 1953.1 | 0.714 | 1.071 | 1 | 1.2
1710 | 40.026 | 0.344 |  |  | 5850.922 | Girth Weld | [12 empty] | GIRTH WELD | 0 |  |  | 5.97 | 480.396 | 11:56 |  | CMFL | 1025 | 65000 | E.R. WELD | 24 | 1341.6
1720 | 40.322 | 0.344 |  |  | 5890.948 | Girth Weld | [12 empty] | GIRTH WELD | 0 |  |  | 5.97 | 478.743 | 01:40 |  | CMFL | 1025 | 65000 | E.R. WELD | 24 | 1341.6
1720 | 40.322 | 0.344 |  |  | 5900.554 | Field Bend | [12 empty] | BEND-COLD OVER | 0 |  |  | 5.97 | 478.37 | 01:40 |  | CMFL | 1025 | 65000 | E.R. WELD | 24 | 1341.6
1730 | 40.148 | 0.344 |  |  | 5931.27 | Girth Weld | [12 empty] | GIRTH WELD | 0 |  |  | 5.97 | 477.205 | 10:44 |  | CMFL | 1025 | 65000 | E.R. WELD | 24 | 1341.6
1730 | 40.148 | 0.344 |  |  | 5959.042 | Field Bend | [12 empty] | BEND-COLD LEFT | 0 |  |  | 5.97 | 476.348 | 10:44 |  | CMFL | 1025 | 65000 | E.R. WELD | 24 | 1341.6
1740 | 40.289 | 0.344 |  |  | 5971.417 | Girth Weld | [12 empty] | GIRTH WELD | 0 |  |  | 5.97 | 475.975 | 12:00 |  | CMFL | 1025 | 65000 | E.R. WELD | 24 | 1341.6
1750 | 40.036 | 0.344 |  |  | 6011.706 | Girth Weld | [12 empty] | GIRTH WELD | 3 |  |  | 5.97 | 476.172 | 12:16 |  | CMFL | 1025 | 65000 | E.R. WELD | 24 | 1341.6
1750 | 40.036 | 0.344 | 30.951 | 9.088 | 6042.654 | Seam Weld Manufacturing Anomaly | N/A | [8 empty] | 15.6 |  | 12:17 | SWA | 3 | N | N | 5.97 | 476.474 | 12:16 |  | CMFL | 1025 | 65000 | E.R. WELD | 24 | 1341.6
1750 | 40.036 | 0.344 | 33.392 | 6.644 | 6045.098 | Seam Weld Manufacturing Anomaly | N/A | [8 empty] | 11.3 |  | 12:19 | SWA | 3 | N | N | 5.97 | 476.499 | 12:16 |  | CMFL | 1025 | 65000 | E.R. WELD | 24 | 1341.6
1750 | 40.036 | 0.344 | 36.66 | 3.376 | 6048.366 | Seam Weld Manufacturing Anomaly | N/A | [8 empty] | 6.1 |  | 12:23 | SWA | 3 | N | N | 5.97 | 476.531 | 12:16 |  | CMFL | 1025 | 65000 | E.R. WELD | 24 | 1341.6
1760 | 37.126 | 0.344 |  |  | 6051.742 | Girth Weld | [12 empty] | GIRTH WELD | 0 |  |  | 5.97 | 476.565 | 10:44 |  | CMFL | 1025 | 65000 | E.R. WELD | 24 | 1341.6
1770 | 40.016 | 0.344 |  |  | 6088.871 | Girth Weld | [12 empty] | GIRTH WELD | 0 |  |  | 5.97 | 476.86 | 06:44 |  | CMFL | 1025 | 65000 | E.R. WELD | 24 | 1341.6
1780 | 40.223 | 0.344 |  |  | 6128.885 | Girth Weld | [12 empty] | GIRTH WELD | 0 |  |  | 5.97 | 477.096 | 08:08 |  | CMFL | 1025 | 65000 | E.R. WELD | 24 | 1341.6
1790 | 39.993 | 0.344 |  |  | 6169.108 | Girth Weld | [12 empty] | GIRTH WELD | 0 |  |  | 5.97 | 477.129 | 04:08 |  | CMFL | 1025 | 65000 | E.R. WELD | 24 | 1341.6
1800 | 40.279 | 0.344 |  |  | 6209.101 | Girth Weld | [12 empty] | GIRTH WELD | 0 |  |  | 5.97 | 477.064 | 02:04 |  | CMFL | 1025 | 65000 | E.R. WELD | 24 | 1341.6
1800 | 40.279 | 0.344 |  |  | 6237.89 | Field Bend | [12 empty] | BEND-COLD OVER | 0 |  |  | 5.97 | 477.027 | 02:04 |  | CMFL | 1025 | 65000 | E.R. WELD | 24 | 1341.6
1810 | 40.144 | 0.344 |  |  | 6249.38 | Girth Weld | [12 empty] | GIRTH WELD | 0 |  |  | 5.97 | 477.013 | 01:20 |  | CMFL | 1025 | 65000 | E.R. WELD | 24 | 1341.6
1810 | 40.144 | 0.344 |  |  | 6280.443 | Field Bend | [12 empty] | BEND-COLD UNDER | 0 |  |  | 5.97 | 477.053 | 01:20 |  | CMFL | 1025 | 65000 | E.R. WELD | 24 | 1341.6
1820 | 40.377 | 0.344 |  |  | 6289.528 | Girth Weld | [12 empty] | GIRTH WELD | 0 |  |  | 5.97 | 477.066 | 02:20 |  | CMFL | 1025 | 65000 | E.R. WELD | 24 | 1341.6
1820 | 40.377 | 0.344 |  |  | 6297.208 | Field Bend | [12 empty] | BEND-COLD UNDER | 0 |  |  | 5.97 | 477.097 | 02:20 |  | CMFL | 1025 | 65000 | E.R. WELD | 24 | 1341.6
1830 | 40.115 | 0.344 |  |  | 6329.902 | Girth Weld | [12 empty] | GIRTH WELD | 0 |  |  | 5.97 | 477.267 | 01:20 |  | CMFL | 1025 | 65000 | E.R. WELD | 24 | 1341.6
1840 | 40.256 | 0.344 |  |  | 6370.016 | Girth Weld | [12 empty] | GIRTH WELD | 1 |  |  | 5.97 | 477.589 | 02:24 |  | CMFL | 1025 | 65000 | E.R. WELD | 24 | 1341.6
1840 | 40.256 | 0.344 | 33.196 | 7.06 | 6403.212 | Seam Weld Manufacturing Anomaly | N/A | [8 empty] | 10.5 |  | 2:24 | SWA | 1 | N | N | 5.97 | 477.953 | 02:24 |  | CMFL | 1025 | 65000 | E.R. WELD | 24 | 1341.6
1850 | 19.301 | 0.344 |  |  | 6410.272 | Girth Weld | [12 empty] | GIRTH WELD | 0 |  |  | 5.97 | 478.032 | 10:16 |  | CMFL | 1025 | 65000 | E.R. WELD | 24 | 1341.6
1860 | 40.18 | 0.344 |  |  | 6429.573 | Girth Weld | [12 empty] | GIRTH WELD | 4 |  |  | 5.97 | 478.286 | 09:28 |  | CMFL | 1025 | 65000 | E.R. WELD | 24 | 1341.6
1860 | 40.18 | 0.344 | 19.452 | 20.728 | 6449.026 | Seam Weld Manufacturing Anomaly | N/A | [8 empty] | 8.6 |  | 9:15 | SWA | 4 | N | N | 5.97 | 478.599 | 09:28 |  | CMFL | 1025 | 65000 | E.R. WELD | 24 | 1341.6
1860 | 40.18 | 0.344 | 20.974 | 19.203 | 6450.551 | Seam Weld Manufacturing Anomaly | N/A | [8 empty] | 9.1 |  | 9:35 | *SWA | 4 | Y | Y | 5.97 | 478.624 | 09:28 |  | CMFL | 1025 | 65000 | E.R. WELD | 24 | 1341.6
1860 | 40.18 | 0.344 | 22.628 | 17.549 | 6452.205 | Seam Weld Manufacturing Anomaly | N/A | [8 empty] | 13.7 |  | 9:31 | *SWA | 4 | Y | Y | 5.97 | 478.651 | 09:28 |  | CMFL | 1025 | 65000 | E.R. WELD | 24 | 1341.6
1860 | 40.18 | 0.344 | 24.216 | 15.965 | 6453.789 | Seam Weld Manufacturing Anomaly | N/A | [8 empty] | 5.9 |  | 9:36 | *SWA | 4 | Y | Y | 5.97 | 478.677 | 09:28 |  | CMFL | 1025 | 65000 | E.R. WELD | 24 | 1341.6
1870 | 39.993 | 0.344 |  |  | 6469.754 | Girth Weld | [12 empty] | GIRTH WELD | 3 |  |  | 5.97 | 478.939 | 11:16 |  | CMFL | 1025 | 65000 | E.R. WELD | 24 | 1341.6
1870 | 39.993 | 0.344 | 24.209 | 15.784 | 6493.963 | Metal Loss | External | 14 | 0.048 | 29 | GENE | 20 |  |  |  | 2.8 | 2.2 | 11:26 | EXT ML ( ON SW ) | 3 | N | N | 5.97 | 479.317 | 11:16 | 1.047 | CMFL | 1025 | 65000 | E.R. WELD | 24 | 1341.6 | 1505.7 | 2091.2 | 1449.7 | 2013.5 | 1497.3 | 2079.5 | 0.681 | 1.122 | 1 | 1.2
1870 | 39.993 | 0.344 | 25.331 | 14.662 | 6495.085 | Metal Loss | External | 13 | 0.044 | 28 | GENE | 20 |  |  |  | 2.4 | 3.4 | 11:35 | EXT ML ( NEAR SW ) | 3 | N | N | 5.97 | 479.334 | 11:16 | 2.094 | CMFL | 1025 | 65000 | E.R. WELD | 24 | 1341.6 | 1514.9 | 2104 | 1470 | 2041.7 | 1508.3 | 2094.8 | 0.677 | 1.13 | 1 | 1.2
1870 | 39.993 | 0.344 | 25.741 | 14.252 | 6495.495 | Metal Loss | External | 10 | 0.034 | 25 | GENE | 20 |  |  |  | 5.4 | 3.4 | 11:38 | EXT ML ( NEAR SW ) | 3 | N | N | 5.97 | 479.34 | 11:16 | 2.304 | CMFL | 1025 | 65000 | E.R. WELD | 24 | 1341.6 | 1486.7 | 2064.8 | 1384.3 | 1922.6 | 1475.2 | 2048.9 | 0.69 | 1.109 | 1 | 1.2
1880 | 40.19 | 0.344 |  |  | 6509.747 | Girth Weld | [12 empty] | GIRTH WELD | 2 |  |  | 5.97 | 479.561 | 10:32 |  | CMFL | 1025 | 65000 | E.R. WELD | 24 | 1341.6
1880 | 40.19 | 0.344 | 19.37 | 20.82 | 6529.117 | Seam Weld Manufacturing Anomaly | N/A | [8 empty] | 6.1 |  | 10:29 | SWA | 2 | N | N | 5.97 | 479.822 | 10:32 |  | CMFL | 1025 | 65000 | E.R. WELD | 24 | 1341.6
1880 | 40.19 | 0.344 | 20.007 | 20.18 | 6529.757 | Seam Weld Manufacturing Anomaly | N/A | [8 empty] | 7.1 |  | 10:33 | SWA | 2 | N | N | 5.97 | 479.831 | 10:32 |  | CMFL | 1025 | 65000 | E.R. WELD | 24 | 1341.6
1890 | 40.003 | 0.344 |  |  | 6549.938 | Girth Weld | [12 empty] | GIRTH WELD | 12 |  |  | 5.97 | 480.097 | 12:08 |  | CMFL | 1025 | 65000 | E.R. WELD | 24 | 1341.6
1890 | 40.003 | 0.344 | 0.046 | 39.957 | 6549.984 | Metal Loss | External | 13 | 0.044 | 28 | GENE | 20 |  |  |  | 5.9 | 2.3 | 6:25 | EXT ML ( NEAR GW ) | 12 | N | N | 5.97 | 480.098 | 12:08 | 35.814 | CMFL | 1025 | 65000 | E.R. WELD | 24 | 1341.6 | 1463.9 | 2033.2 | 1349.9 | 1874.9 | 1448 | 2011.1 | 0.7 | 1.09 | 1 | 1.2
1890 | 40.003 | 0.344 | 0.725 | 39.278 | 6550.663 | Metal Loss | External | 13 | 0.044 | 28 | GENE | 20 |  |  |  | 8.5 | 2.9 | 6:25 | EXT ML | 12 | N | N | 5.97 | 480.107 | 12:08 | 35.814 | CMFL | 1025 | 65000 | E.R. WELD | 24 | 1341.6 | 1442.5 | 2003.4 | 1304.3 | 1811.6 | 1422.9 | 1976.2 | 0.711 | 1.074 | 1 | 1.2
1890 | 40.003 | 0.344 | 2.093 | 37.91 | 6552.031 | Metal Loss | External | 16 | 0.055 | 31 | GENE | 20 |  |  |  | 2.9 | 1.5 | 6:14 | EXT ML | 12 | N | N | 5.97 | 480.125 | 12:08 | 37.071 | CMFL | 1025 | 65000 | E.R. WELD | 24 | 1341.6 | 1496.6 | 2078.6 | 1437.2 | 1996.2 | 1486.2 | 2064.1 | 0.685 | 1.116 | 1 | 1.2
1890 | 40.003 | 0.344 | 17.884 | 22.116 | 6567.825 | Metal Loss | External | 26 | 0.089 | 41 | GENE | 20 |  |  |  | 6.3 | 2 | 12:13 | EXT ML ( ON SW ) | 12 | N | N | 5.97 | 480.284 | 12:08 | 0.628 | CMFL | 1025 | 65000 | E.R. WELD | 24 | 1341.6 | 1353.8 | 1880.3 | 1223.4 | 1699.1 | 1314.3 | 1825.4 | 0.757 | 1.011 | 1 | 1.2
1890 | 40.003 | 0.344 | 17.897 | 22.103 | 6567.838 | Metal Loss | External | 24 | 0.082 | 39 | GENE | 15 |  |  |  | 5.5 | 1.9 | 5:56 | *EXT ML | 12 | Y | Y | 5.97 | 480.284 | 12:08 | 36.442 | CMFL | 1025 | 65000 | E.R. WELD | 24 | 1341.6 | 1387 | 1926.3 | 1268.8 | 1762.2 | 1354.1 | 1880.7 | 0.739 | 1.036 | 0.8 | 1
1890 | 40.003 | 0.344 | 18.924 | 21.079 | 6568.862 | Metal Loss | External | 17 | 0.058 | 32 | GENE | 15 |  |  |  | 2.9 | 1.4 | 12:13 | *EXT ML ( ON SW ) | 12 | Y | Y | 5.97 | 480.294 | 12:08 | 0.628 | CMFL | 1025 | 65000 | E.R. WELD | 24 | 1341.6 | 1492.2 | 2072.5 | 1430.7 | 1987 | 1480.9 | 2056.8 | 0.687 | 1.113 | 0.8 | 1
1890 | 40.003 | 0.344 | 19.925 | 20.079 | 6569.862 | Metal Loss | External | 13 | 0.044 | 28 | GENE | 20 |  |  |  | 4.4 | 1.5 | 12:13 | EXT ML ( ON SW ) | 12 | N | N | 5.97 | 480.304 | 12:08 | 0.628 | CMFL | 1025 | 65000 | E.R. WELD | 24 | 1341.6 | 1479.7 | 2055.2 | 1391.9 | 1933.3 | 1466.5 | 2036.9 | 0.693 | 1.105 | 1 | 1.2
1890 | 40.003 | 0.344 | 21.263 | 18.74 | 6571.201 | Metal Loss | External | 13 | 0.044 | 28 | GENE | 20 |  |  |  | 4.5 | 2.6 | 12:18 | EXT ML ( ON SW ) | 12 | N | N | 5.97 | 480.318 | 12:08 | 1.047 | CMFL | 1025 | 65000 | E.R. WELD | 24 | 1341.6 | 1482.3 | 2058.7 | 1386.8 | 1926.1 | 1469.7 | 2041.3 | 0.692 | 1.103 | 1 | 1.2
1890 | 40.003 | 0.344 | 23.533 | 16.467 | 6573.474 | Metal Loss | External | 14 | 0.048 | 29 | GENE | 20 |  |  |  | 5.9 | 1.5 | 12:12 | EXT ML ( ON SW ) | 12 | N | N | 5.97 | 480.34 | 12:08 | 0.419 | CMFL | 1025 | 65000 | E.R. WELD | 24 | 1341.6 | 1451.9 | 2016.5 | 1340.8 | 1862.3 | 1433.6 | 1991 | 0.706 | 1.085 | 1 | 1.2
1890 | 40.003 | 0.344 | 26.161 | 13.842 | 6576.099 | Metal Loss | External | 12 | 0.041 | 27 | GENE | 20 |  |  |  | 4.5 | 1.4 | 6:03 | EXT ML | 12 | N | N | 5.97 | 480.367 | 12:08 | 37.28 | CMFL | 1025 | 65000 | E.R. WELD | 24 | 1341.6 | 1483.6 | 2060.5 | 1393.5 | 1935.4 | 1471.3 | 2043.4 | 0.691 | 1.107 | 1 | 1.2
1890 | 40.003 | 0.344 | 27.904 | 12.1 | 6577.841 | Metal Loss | External | 16 | 0.055 | 31 | GENE | 20 |  |  |  | 4.2 | 1.3 | 12:13 | EXT ML ( ON SW ) | 12 | N | N | 5.97 | 480.384 | 12:08 | 0.628 | CMFL | 1025 | 65000 | E.R. WELD | 24 | 1341.6 | 1469 | 2040.3 | 1379.3 | 1915.7 | 1453.4 | 2018.7 | 0.698 | 1.095 | 1 | 1.2
1890 | 40.003 | 0.344 | 38.327 | 1.677 | 6588.264 | Metal Loss | External | 10 | 0.034 | 25 | GENE | 20 |  |  |  | 5.5 | 1.5 | 5:55 | EXT ML | 12 | N | N | 5.97 | 480.488 | 12:08 | 36.442 | CMFL | 1025 | 65000 | E.R. WELD | 24 | 1341.6 | 1486 | 2063.8 | 1381.6 | 1918.8 | 1474.4 | 2047.7 | 0.69 | 1.108 | 1 | 1.2
1900 | 40.213 | 0.344 |  |  | 6589.941 | Girth Weld | [12 empty] | GIRTH WELD | 0 |  |  | 5.97 | 480.505 | 10:36 |  | CMFL | 1025 | 65000 | E.R. WELD | 24 | 1341.6
1910 | 39.993 | 0.344 |  |  | 6630.154 | Girth Weld | [12 empty] | GIRTH WELD | 0 |  |  | 5.97 | 480.802 | 11:20 |  | CMFL | 1025 | 65000 | E.R. WELD | 24 | 1341.6
1920 | 40.233 | 0.344 |  |  | 6670.148 | Girth Weld | [12 empty] | GIRTH WELD | 3 |  |  | 5.97 | 481.045 | 10:12 |  | CMFL | 1025 | 65000 | E.R. WELD | 24 | 1341.6
1920 | 40.233 | 0.344 | 19.843 | 20.394 | 6689.99 | Metal Loss | External | 10 | 0.034 | 25 | GENE | 20 |  |  |  | 5.5 | 2.8 | 10:02 | EXT ML ( ON SW ) | 3 | N | N | 5.97 | 481.211 | 10:12 | 1.047 | CMFL | 1025 | 65000 | E.R. WELD | 24 | 1341.6 | 1484.4 | 2061.7 | 1381.6 | 1918.8 | 1472.5 | 2045.2 | 0.691 | 1.108 | 1 | 1.2
1920 | 40.233 | 0.344 | 22.356 | 17.881 | 6692.503 | Metal Loss | External | 12 | 0.041 | 27 | GENE | 20 |  |  |  | 5.6 | 2.8 | 10:14 | EXT ML ( ON SW ) | 3 | N | N | 5.97 | 481.233 | 10:12 | 0.209 | CMFL | 1025 | 65000 | E.R. WELD | 24 | 1341.6 | 1475.2 | 2048.9 | 1365.4 | 1896.3 | 1461.5 | 2029.8 | 0.695 | 1.098 | 1 | 1.2
1920 | 40.233 | 0.344 | 29.997 | 10.24 | 6700.144 | Metal Loss | External | 20 | 0.069 | 35 | GENE | 20 |  |  |  | 2 | 1.5 | 10:08 | EXT ML ( ON SW ) | 3 | N | N | 5.97 | 481.299 | 10:12 | 0.419 | CMFL | 1025 | 65000 | E.R. WELD | 24 | 1341.6 | 1510.8 | 2098.3 | 1472.6 | 2045.3 | 1502.8 | 2087.2 | 0.679 | 1.126 | 1 | 1.2
1930 | 39.938 | 0.344 |  |  | 6710.384 | Girth Weld | [12 empty] | GIRTH WELD | 0 |  |  | 5.97 | 481.388 | 06:36 |  | CMFL | 1025 | 65000 | E.R. WELD | 24 | 1341.6
1940 | 40.207 | 0.344 |  |  | 6750.322 | Girth Weld | [12 empty] | GIRTH WELD | 0 |  |  | 5.97 | 481.897 | 07:48 |  | CMFL | 1025 | 65000 | E.R. WELD | 24 | 1341.6
1950 | 31.949 | 0.344 |  |  | 6790.528 | Girth Weld | [12 empty] | GIRTH WELD | 2 |  |  | 5.97 | 482.596 | 03:04 |  | CMFL | 1025 | 65000 | E.R. WELD | 24 | 1341.6
1950 | 31.949 | 0.344 | 16.129 | 15.82 | 6806.657 | Metal Loss | External | 16 | 0.055 | 31 | GENE | 20 |  |  |  | 1.3 | 1.7 | 3:06 | EXT ML ( ON SW ) | 2 | N | N | 5.97 | 482.922 | 03:04 | 0.209 | CMFL | 1025 | 65000 | E.R. WELD | 24 | 1341.6 | 1533.3 | 2129.6 | 1514.5 | 2103.5 | 1530.3 | 2125.4 | 0.669 | 1.143 | 1 | 1.2
1950 | 31.949 | 0.344 | 16.969 | 14.98 | 6807.497 | Metal Loss | External | 12 | 0.041 | 27 | GENE | 20 |  |  |  | 5.3 | 2.3 | 3:07 | EXT ML ( ON SW ) | 2 | N | N | 5.97 | 482.939 | 03:04 | 0.419 | CMFL | 1025 | 65000 | E.R. WELD | 24 | 1341.6 | 1472.8 | 2045.5 | 1371.3 | 1904.5 | 1458.5 | 2025.7 | 0.696 | 1.1 | 1 | 1.2
1960 | 40.253 | 0.344 |  |  | 6822.477 | Girth Weld | [12 empty] | GIRTH WELD | 0 |  |  | 5.97 | 483.248 | 01:16 |  | CMFL | 1025 | 65000 | E.R. WELD | 24 | 1341.6
1970 | 20.594 | 0.344 |  |  | 6862.73 | Girth Weld | [12 empty] | GIRTH WELD | 1 |  |  | 5.97 | 484.135 | 06:16 |  | CMFL | 1025 | 65000 | E.R. WELD | 24 | 1341.6
1970 | 20.594 | 0.344 | 13.944 | 6.65 | 6876.673 | Seam Weld Manufacturing Anomaly | N/A | [8 empty] | 9.9 |  | 6:10 | SWA | 1 | N | N | 5.97 | 484.44 | 06:16 |  | CMFL | 1025 | 65000 | E.R. WELD | 24 | 1341.6
1980 | 40.246 | 0.344 |  |  | 6883.323 | Girth Weld | [12 empty] | GIRTH WELD | 4 |  |  | 5.97 | 484.586 | 08:36 |  | CMFL | 1025 | 65000 | E.R. WELD | 24 | 1341.6
1980 | 40.246 | 0.344 | 18.045 | 22.201 | 6901.368 | Metal Loss | External | 10 | 0.034 | 25 | GENE | 20 |  |  |  | 22.4 | 3.8 | 8:46 | EXT ML ( ON SW ) | 4 | N | N | 5.97 | 484.961 | 08:36 | 0.209 | CMFL | 1025 | 65000 | E.R. WELD | 24 | 1341.6 | 1436.3 | 1994.9 | 1270.5 | 1764.6 | 1421.3 | 1974.1 | 0.714 | 1.073 | 1 | 1.2
1980 | 40.246 | 0.344 | 21.263 | 18.983 | 6904.587 | Metal Loss | External | 13 | 0.044 | 28 | GENE | 20 |  |  |  | 2.4 | 3.1 | 8:52 | EXT ML ( NEAR SW ) | 4 | N | N | 5.97 | 485.027 | 08:36 | 1.676 | CMFL | 1025 | 65000 | E.R. WELD | 24 | 1341.6 | 1516.3 | 2105.9 | 1470 | 2041.7 | 1510 | 2097.2 | 0.676 | 1.13 | 1 | 1.2
1980 | 40.246 | 0.344 | 23.196 | 17.051 | 6906.519 | Metal Loss | External | 12 | 0.041 | 27 | GENE | 20 |  |  |  | 5.7 | 2.4 | 8:36 | EXT ML ( ON SW ) | 4 | N | N | 5.97 | 485.067 | 08:36 | 0 | CMFL | 1025 | 65000 | E.R. WELD | 24 | 1341.6 | 1471.6 | 2043.9 | 1362.5 | 1892.4 | 1457.2 | 2023.9 | 0.697 | 1.097 | 1 | 1.2
1980 | 40.246 | 0.344 | 37.1 | 3.146 | 6920.423 | Metal Loss | External | 11 | 0.038 | 26 | GENE | 20 |  |  |  | 7.9 | 1.7 | 8:46 | EXT ML ( NEAR SW ) | 4 | N | N | 5.97 | 485.354 | 08:36 | 1.047 | CMFL | 1025 | 65000 | E.R. WELD | 24 | 1341.6 | 1462 | 2030.6 | 1330.5 | 1848 | 1446.1 | 2008.5 | 0.701 | 1.089 | 1 | 1.2
1990 | 40.079 | 0.344 |  |  | 6923.57 | Girth Weld | [12 empty] | GIRTH WELD | 2 |  |  | 5.97 | 485.418 | 03:20 |  | CMFL | 1025 | 65000 | E.R. WELD | 24 | 1341.6
1990 | 40.079 | 0.344 | 23.74 | 16.339 | 6947.31 | Metal Loss Manufacturing Anomaly | Internal | 28 | 0.096 |  | CISL |  |  |  |  | 0.2 | 1.1 | 12:10 | *INT MFG | 2 | Y | Y | 5.97 | 485.825 | 03:20 | 19.897 | CMFL | 1025 | 65000 | E.R. WELD | 24 | 1341.6 | 1547.3 | 2149 | 1546.7 | 2148.2 | 1547.1 | 2148.8 | 0.663 | 1.153
1990 | 40.079 | 0.344 | 25.016 | 15.062 | 6948.586 | Metal Loss Manufacturing Anomaly | Internal | 24 | 0.082 |  | PITT |  |  |  |  | 0.6 | 0.9 | 9:24 | *INT MFG | 2 | Y | Y | 5.97 | 485.847 | 03:20 | 37.28 | CMFL | 1025 | 65000 | E.R. WELD | 24 | 1341.6 | 1543.6 | 2143.8 | 1539.3 | 2138 | 1542.5 | 2142.4 | 0.664 | 1.151
2000 | 40.135 | 0.344 |  |  | 6963.648 | Girth Weld | [12 empty] | GIRTH WELD | 3 |  |  | 5.97 | 486.098 | 01:36 |  | CMFL | 1025 | 65000 | E.R. WELD | 24 | 1341.6
2000 | 40.135 | 0.344 | 38.566 | 1.565 | 7002.218 | Metal Loss | External | 22 | 0.076 | 37 | GENE | 20 |  |  |  | 1.9 | 1.6 | 5:45 | EXT ML | 3 | N | N | 5.97 | 485.61 | 01:36 | 26.18 | CMFL | 1025 | 65000 | E.R. WELD | 24 | 1341.6 | 1510.4 | 2097.8 | 1474.3 | 2047.6 | 1502.2 | 2086.3 | 0.679 | 1.126 | 1 | 1.2
2000 | 40.135 | 0.344 | 39.216 | 0.915 | 7002.867 | Metal Loss | External | 12 | 0.041 | 27 | GENE | 20 |  |  |  | 3.9 | 3.4 | 6:52 | EXT ML | 3 | N | N | 5.97 | 485.6 | 01:36 | 33.091 | CMFL | 1025 | 65000 | E.R. WELD | 24 | 1341.6 | 1496.9 | 2079 | 1415.9 | 1966.5 | 1487.1 | 2065.4 | 0.685 | 1.114 | 1 | 1.2
2000 | 40.135 | 0.344 | 39.327 | 0.807 | 7002.976 | Metal Loss | External | 24 | 0.082 | 39 | GENE | 20 |  |  |  | 3.3 | 1.8 | 5:14 | EXT ML | 3 | N | N | 5.97 | 485.598 | 01:36 | 22.829 | CMFL | 1025 | 65000 | E.R. WELD | 24 | 1341.6 | 1452.2 | 2016.9 | 1368.9 | 1901.3 | 1431.7 | 1988.5 | 0.706 | 1.081 | 1 | 1.2
2010 | 32.887 | 0.344 |  |  | 7003.783 | Girth Weld | [12 empty] | GIRTH WELD | 1 |  |  | 5.97 | 485.587 | 08:04 |  | CMFL | 1025 | 65000 | E.R. WELD | 24 | 1341.6
2010 | 32.887 | 0.344 | 0.892 | 31.998 | 7004.675 | Metal Loss | External | 21 | 0.072 | 36 | GENE | 20 |  |  |  | 1.6 | 1.5 | 5:50 | EXT ML | 1 | N | N | 5.97 | 485.574 | 08:04 | 14.032 | CMFL | 1025 | 65000 | E.R. WELD | 24 | 1341.6 | 1518.7 | 2109.3 | 1491.3 | 2071.2 | 1512.3 | 2100.4 | 0.675 | 1.133 | 1 | 1.2
2020 | 40.243 | 0.344 |  |  | 7036.673 | Girth Weld | [12 empty] | GIRTH WELD | 0 |  |  | 5.97 | 484.922 | 09:12 |  | CMFL | 1025 | 65000 | E.R. WELD | 24 | 1341.6
2030 | 40.016 | 0.344 |  |  | 7076.916 | Girth Weld | [12 empty] | GIRTH WELD | 0 |  |  | 5.97 | 484.11 | 11:20 |  | CMFL | 1025 | 65000 | E.R. WELD | 24 | 1341.6
2040 | 40.223 | 0.344 |  |  | 7116.932 | Girth Weld | [12 empty] | GIRTH WELD | 5 |  |  | 5.97 | 483.385 | 12:16 |  | CMFL | 1025 | 65000 | E.R. WELD | 24 | 1341.6
2040 | 40.223 | 0.344 | 9.862 | 30.361 | 7126.795 | Seam Weld Manufacturing Anomaly | N/A | [8 empty] | 5.4 |  | 12:20 | SWA | 5 | N | N | 5.97 | 483.239 | 12:16 |  | CMFL | 1025 | 65000 | E.R. WELD | 24 | 1341.6
2040 | 40.223 | 0.344 | 11.87 | 28.353 | 7128.802 | Seam Weld Manufacturing Anomaly | N/A | [8 empty] | 5.8 |  | 12:19 | SWA | 5 | N | N | 5.97 | 483.212 | 12:16 |  | CMFL | 1025 | 65000 | E.R. WELD | 24 | 1341.6
2040 | 40.223 | 0.344 | 14.068 | 26.155 | 7131.001 | Seam Weld Manufacturing Anomaly | N/A | [8 empty] | 7.4 |  | 12:20 | SWA | 5 | N | N | 5.97 | 483.182 | 12:16 |  | CMFL | 1025 | 65000 | E.R. WELD | 24 | 1341.6
2040 | 40.223 | 0.344 | 29.961 | 10.262 | 7146.893 | Seam Weld Manufacturing Anomaly | N/A | [8 empty] | 5 |  | 12:28 | SWA | 5 | N | N | 5.97 | 482.965 | 12:16 |  | CMFL | 1025 | 65000 | E.R. WELD | 24 | 1341.6
2040 | 40.223 | 0.344 | 34.062 | 6.158 | 7150.997 | Seam Weld Manufacturing Anomaly | N/A | [8 empty] | 6.8 |  | 12:25 | SWA | 5 | N | N | 5.97 | 482.908 | 12:16 |  | CMFL | 1025 | 65000 | E.R. WELD | 24 | 1341.6
2050 | 40.016 | 0.344 |  |  | 7157.156 | Girth Weld | [12 empty] | GIRTH WELD | 0 |  |  | 5.97 | 482.824 | 06:40 |  | CMFL | 1025 | 65000 | E.R. WELD | 24 | 1341.6
2060 | 40.223 | 0.344 |  |  | 7197.172 | Girth Weld | [12 empty] | GIRTH WELD | 0 |  |  | 5.97 | 482.443 | 07:36 |  | CMFL | 1025 | 65000 | E.R. WELD | 24 | 1341.6
2070 | 40.144 | 0.344 |  |  | 7237.395 | Girth Weld | [12 empty] | GIRTH WELD | 0 |  |  | 5.97 | 482.223 | 02:44 |  | CMFL | 1025 | 65000 | E.R. WELD | 24 | 1341.6
2080 | 40.138 | 0.344 |  |  | 7277.539 | Girth Weld | [12 empty] | GIRTH WELD | 0 |  |  | 5.97 | 481.9 | 12:44 |  | CMFL | 1025 | 65000 | E.R. WELD | 24 | 1341.6
2090 | 40.102 | 0.344 |  |  | 7317.677 | Girth Weld | [12 empty] | GIRTH WELD | 0 |  |  | 5.97 | 481.036 | 09:40 |  | CMFL | 1025 | 65000 | E.R. WELD | 24 | 1341.6
2090 | 40.102 | 0.344 |  |  | 7321.903 | Tap | [11 empty] | 12:00 | 1.5 IN OFFTAKE-WELDOLET | 0 |  |  | 5.97 | 480.828 | 09:40 |  | CMFL | 1025 | 65000 | E.R. WELD | 24 | 1341.6
2090 | 40.102 | 0.344 |  |  | 7323.862 | Tap | [11 empty] | 12:00 | 1.5 IN OFFTAKE-WELDOLET | 0 |  |  | 5.97 | 480.657 | 09:40 |  | CMFL | 1025 | 65000 | E.R. WELD | 24 | 1341.6
2090 | 40.102 | 0.344 |  |  | 7335.354 | Field Bend | [12 empty] | BEND-COLD OVER | 0 |  |  | 5.97 | 479.648 | 09:40 |  | CMFL | 1025 | 65000 | E.R. WELD | 24 | 1341.6
2100 | 40.259 | 0.344 |  |  | 7357.779 | Girth Weld | [12 empty] | GIRTH WELD | 0 |  |  | 5.97 | 477.679 | 08:32 |  | CMFL | 1025 | 65000 | E.R. WELD | 24 | 1341.6
2100 | 40.259 | 0.344 |  |  | 7388.054 | Field Bend | [12 empty] | BEND-COLD OVER | 0 |  |  | 5.97 | 472.926 | 08:32 |  | CMFL | 1025 | 65000 | E.R. WELD | 24 | 1341.6
2110 | 39.993 | 0.344 |  |  | 7398.035 | Girth Weld | [12 empty] | GIRTH WELD | 0 |  |  | 5.97 | 471.298 | 11:48 |  | CMFL | 1025 | 65000 | E.R. WELD | 24 | 1341.6
2120 | 40.18 | 0.344 |  |  | 7438.028 | Girth Weld | [12 empty] | GIRTH WELD | 0 |  |  | 5.97 | 462.143 | 01:52 |  | CMFL | 1025 | 65000 | E.R. WELD | 24 | 1341.6
2120 | 40.18 | 0.344 |  |  | 7444.915 | Field Bend | [12 empty] | BEND-COLD OVER | 0 |  |  | 5.97 | 460.458 | 01:52 |  | CMFL | 1025 | 65000 | E.R. WELD | 24 | 1341.6
2130 | 40.036 | 0.344 |  |  | 7478.209 | Girth Weld | [12 empty] | GIRTH WELD | 1 |  |  | 5.97 | 452.098 | 08:36 |  | CMFL | 1025 | 65000 | E.R. WELD | 24 | 1341.6
2130 | 40.036 | 0.344 | 36.171 | 3.868 | 7514.377 | Seam Weld Manufacturing Anomaly | N/A | [8 empty] | 12.1 |  | 8:34 | SWA | 1 | N | N | 5.97 | 441.025 | 08:36 |  | CMFL | 1025 | 65000 | E.R. WELD | 24 | 1341.6
2140 | 40.256 | 0.344 |  |  | 7518.245 | Girth Weld | [12 empty] | GIRTH WELD | 0 |  |  | 5.97 | 439.825 | 09:28 |  | CMFL | 1025 | 65000 | E.R. WELD | 24 | 1341.6
2150 | 40.003 | 0.344 |  |  | 7558.501 | Girth Weld | [12 empty] | GIRTH WELD | 1 |  |  | 5.97 | 425.694 | 09:40 |  | CMFL | 1025 | 65000 | E.R. WELD | 24 | 1341.6
2150 | 40.003 | 0.344 | 15.719 | 24.285 | 7574.219 | Metal Loss | External | 12 | 0.041 | 27 | GENE | 20 |  |  |  | 16.9 | 2.1 | 9:00 | EXT ML | 1 | N | N | 5.97 | 420.097 | 09:40 | 4.189 | CMFL | 1025 | 65000 | E.R. WELD | 24 | 1341.6 | 1424.9 | 1979.1 | 1259.6 | 1749.4 | 1403.5 | 1949.3 | 0.719 | 1.061 | 1 | 1.2
2160 | 40.299 | 0.344 |  |  | 7598.504 | Girth Weld | [12 empty] | GIRTH WELD | 5 |  |  | 5.97 | 411.437 | 10:36 |  | CMFL | 1025 | 65000 | E.R. WELD | 24 | 1341.6
2160 | 40.299 | 0.344 | 24.557 | 15.741 | 7623.064 | Seam Weld Manufacturing Anomaly | N/A | [8 empty] | 12 |  | 10:52 | SWA | 5 | N | N | 5.97 | 402.753 | 10:36 |  | CMFL | 1025 | 65000 | E.R. WELD | 24 | 1341.6
2160 | 40.299 | 0.344 | 39.157 | 1.145 | 7637.661 | Metal Loss | External | 18 | 0.062 | 33 | GENE | 20 |  |  |  | 1.6 | 1.4 | 7:09 | EXT ML | 5 | N | N | 5.97 | 397.596 | 10:36 | 21.572 | CMFL | 1025 | 65000 | E.R. WELD | 24 | 1341.6 | 1525.7 | 2119.1 | 1499.7 | 2082.9 | 1521.1 | 2112.6 | 0.672 | 1.137 | 1 | 1.2
2160 | 40.299 | 0.344 | 39.416 | 0.886 | 7637.92 | Metal Loss | External | 16 | 0.055 | 31 | AXGR | 20 |  |  |  | 3.5 | 1.1 | 4:13 | EXT ML | 5 | N | N | 5.97 | 397.505 | 10:36 | 35.395 | CMFL | 1025 | 65000 | E.R. WELD | 24 | 1341.6 | 1482.7 | 2059.4 | 1407.3 | 1954.6 | 1469.7 | 2041.3 | 0.691 | 1.105 | 1 | 1.2
2160 | 40.299 | 0.344 | 39.521 | 0.781 | 7638.025 | Metal Loss | External | 19 | 0.065 | 34 | GENE | 20 |  |  |  | 2.6 | 2 | 7:15 | EXT ML | 5 | N | N | 5.97 | 397.468 | 10:36 | 20.944 | CMFL | 1025 | 65000 | E.R. WELD | 24 | 1341.6 | 1495.4 | 2076.9 | 1441.2 | 2001.7 | 1484.4 | 2061.7 | 0.686 | 1.115 | 1 | 1.2
2160 | 40.299 | 0.344 | 39.925 | 0.374 | 7638.432 | Metal Loss | External | 25 | 0.086 | 40 | GENE | 20 |  |  |  | 12.9 | 6 | 4:00 | EXT ML ( ON GW ) | 5 | N | N | 5.97 | 397.325 | 10:36 | 33.301 | CMFL | 1025 | 65000 | E.R. WELD | 24 | 1341.6 | 1302.7 | 1809.3 | 1131.7 | 1571.8 | 1342.8 | 1864.9 | 0.787 | 0.967 | 1 | 1.2
2170 | 40.098 | 0.344 |  |  | 7638.806 | Girth Weld | [12 empty] | GIRTH WELD | 30 |  |  | 5.97 | 397.192 | UNKN |  | CMFL | 1025 | 65000 | E.R. WELD | 24 | 1341.6
2170 | 40.098 | 0.344 | 0.781 | 39.318 | 7639.587 | Metal Loss | External | 25 | 0.086 | 40 | GENE | 20 |  |  |  | 11.6 | 4.8 | 6:19 | EXT ML | 30 | N | N | 5.97 | 396.917 | UNKN |  | CMFL | 1025 | 65000 | E.R. WELD | 24 | 1341.6 | 1300.9 | 1806.9 | 1142.8 | 1587.2 | 1327.5 | 1843.8 | 0.788 | 0.973 | 1 | 1.2
2170 | 40.098 | 0.344 | 13.537 | 26.562 | 7652.343 | Metal Loss | External | 30 | 0.103 | 45 | GENE | 20 |  |  |  | 5.9 | 1.9 | 8:25 | EXT ML | 30 | N | N | 5.97 | 392.406 | UNKN |  | CMFL | 1025 | 65000 | E.R. WELD | 24 | 1341.6 | 1332.9 | 1851.2 | 1196.2 | 1661.4 | 1390.2 | 1930.8 | 0.769 | 0.993 | 1 | 1.2
2170 | 40.098 | 0.344 | 14.849 | 25.249 | 7653.655 | Metal Loss | External | 23 | 0.079 | 38 | GENE | 20 |  |  |  | 1.8 | 1.8 | 8:28 | EXT ML | 30 | N | N | 5.97 | 391.942 | UNKN |  | CMFL | 1025 | 65000 | E.R. WELD | 24 | 1341.6 | 1511.4 | 2099.2 | 1476.6 | 2050.9 | 1503.3 | 2087.9 | 0.678 | 1.126 | 1 | 1.2
2170 | 40.098 | 0.344 | 19.961 | 20.141 | 7658.763 | Metal Loss | External | 21 | 0.072 | 36 | GENE | 20 |  |  |  | 2 | 1.5 | 7:03 | EXT ML | 30 | N | N | 5.97 | 390.134 | UNKN |  | CMFL | 1025 | 65000 | E.R. WELD | 24 | 1341.6 | 1507.7 | 2094 | 1469.7 | 2041.2 | 1498.9 | 2081.8 | 0.68 | 1.124 | 1 | 1.2
2170 | 40.098 | 0.344 | 20.732 | 19.367 | 7659.537 | Metal Loss | External | 25 | 0.086 | 40 | PITT | 20 |  |  |  | 1.3 | 1 | 7:16 | EXT ML | 30 | N | N | 5.97 | 389.861 | UNKN |  | CMFL | 1025 | 65000 | E.R. WELD | 24 | 1341.6 | 1525.5 | 2118.7 | 1505.1 | 2090.4 | 1520.3 | 2111.5 | 0.672 | 1.137 | 0.6 | 1.2
2170 | 40.098 | 0.344 | 21.22 | 18.878 | 7660.026 | Metal Loss | External | 26 | 0.089 | 41 | GENE | 20 |  |  |  | 3 | 2 | 7:03 | EXT ML | 30 | N | N | 5.97 | 389.689 | UNKN |  | CMFL | 1025 | 65000 | E.R. WELD | 24 | 1341.6 | 1456.6 | 2023 | 1382.6 | 1920.3 | 1436.4 | 1995 | 0.704 | 1.085 | 1 | 1.2
2170 | 40.098 | 0.344 | 22.434 | 17.664 | 7661.24 | Metal Loss | External | 28 | 0.096 | 43 | GENE | 20 |  |  |  | 1.9 | 2.1 | 7:29 | EXT ML | 30 | N | N | 5.97 | 389.259 | UNKN |  | CMFL | 1025 | 65000 | E.R. WELD | 24 | 1341.6 | 1495.8 | 2077.6 | 1453.5 | 2018.7 | 1483.6 | 2060.6 | 0.685 | 1.115 | 1 | 1.2
2170 | 40.098 | 0.344 | 22.979 | 17.119 | 7661.785 | Metal Loss | External | 24 | 0.082 | 39 | GENE | 20 |  |  |  | 1.4 | 1.6 | 7:24 | EXT ML | 30 | N | N | 5.97 | 389.066 | UNKN |  | CMFL | 1025 | 65000 | E.R. WELD | 24 | 1341.6 | 1522.7 | 2114.8 | 1499.6 | 2082.8 | 1516.9 | 2106.8 | 0.673 | 1.135 | 1 | 1.2
2170 | 40.098 | 0.344 | 23.533 | 16.565 | 7662.339 | Metal Loss | External | 24 | 0.082 | 39 | GENE | 20 |  |  |  | 1.7 | 1.7 | 7:37 | EXT ML | 30 | N | N | 5.97 | 388.87 | UNKN |  | CMFL | 1025 | 65000 | E.R. WELD | 24 | 1341.6 | 1510.3 | 2097.7 | 1476.6 | 2050.9 | 1501.8 | 2085.9 | 0.679 | 1.126 | 1 | 1.2
2170 | 40.098 | 0.344 | 23.871 | 16.227 | 7662.677 | Metal Loss | External | 33 | 0.113 | 48 | GENE | 20 |  |  |  | 9.1 | 3.6 | 9:35 | EXT ML | 30 | N | N | 5.97 | 388.75 | UNKN |  | CMFL | 1025 | 65000 | E.R. WELD | 24 | 1341.6 | 1242.5 | 1725.7 | 1083.6 | 1504.9 | 1264.3 | 1756 | 0.825 | 0.929 | 1 | 1.2
2170 | 40.098 | 0.344 | 23.914 | 16.184 | 7662.72 | Metal Loss | External | 28 | 0.096 | 43 | GENE | 20 |  |  |  | 2.6 | 1.7 | 8:05 | EXT ML | 30 | N | N | 5.97 | 388.735 | UNKN |  | CMFL | 1025 | 65000 | E.R. WELD | 24 | 1341.6 | 1460.6 | 2028.6 | 1394.8 | 1937.3 | 1441.1 | 2001.5 | 0.702 | 1.089 | 1 | 1.2
2170 | 40.098 | 0.344 | 24.304 | 15.794 | 7663.11 | Metal Loss | External | 47 | 0.161 | 62 | GENE | 15 |  |  |  | 5.2 | 2.6 | 8:12 | *EXT ML | 30 | Y | Y | 5.97 | 388.597 | UNKN |  | CMFL | 1025 | 65000 | E.R. WELD | 24 | 1341.6 | 1211 | 1682 | 1051.2 | 1459.9 | 1353.8 | 1880.3 | 0.846 | 0.9 | 1 | 1.2
2170 | 40.098 | 0.344 | 24.872 | 15.226 | 7663.678 | Metal Loss | External | 41 | 0.141 | 56 | GENE | 20 |  |  |  | 6.5 | 1.7 | 9:28 | EXT ML | 30 | N | N | 5.97 | 388.397 | UNKN |  | CMFL | 1025 | 65000 | E.R. WELD | 24 | 1341.6 | 1220.2 | 1694.7 | 1061.1 | 1473.8 | 1272.9 | 1767.9 | 0.84 | 0.908 | 1 | 1.2
2170 | 40.098 | 0.344 | 25.328 | 14.774 | 7664.131 | Metal Loss | External | 50 | 0.172 | 65 | PITT | 15 |  |  |  | 0.7 | 1.1 | 8:27 | *EXT ML | 30 | Y | Y | 5.97 | 388.236 | UNKN |  | CMFL | 1025 | 65000 | E.R. WELD | 24 | 1341.6 | 1529 | 2123.6 | 1516.9 | 2106.8 | 1522.3 | 2114.4 | 0.67 | 1.14 | 0.4 | 1
2170 | 40.098 | 0.344 | 25.81 | 14.288 | 7664.616 | Metal Loss | External | 28 | 0.096 | 43 | GENE | 20 |  |  |  | 6.3 | 1.8 | 9:09 | EXT ML | 30 | N | N | 5.97 | 388.065 | UNKN |  | CMFL | 1025 | 65000 | E.R. WELD | 24 | 1341.6 | 1342.4 | 1864.5 | 1202.7 | 1670.5 | 1345.4 | 1868.7 | 0.764 | 0.998 | 1 | 1.2
2170 | 40.098 | 0.344 | 25.958 | 14.14 | 7664.764 | Metal Loss | External | 55 | 0.189 | 70 | PITT | 15 |  |  |  | 0.8 | 1.3 | 8:27 | *EXT ML | 30 | Y | Y | 5.97 | 388.013 | UNKN |  | CMFL | 1025 | 65000 | E.R. WELD | 24 | 1341.6 | 1517.8 | 2108.1 | 1497.9 | 2080.5 | 1506.3 | 2092.1 | 0.675 | 1.131 | 0.4 | 1
2170 | 40.098 | 0.344 | 26.201 | 13.898 | 7665.007 | Metal Loss | External | 47 | 0.161 | 62 | PITT | 15 |  |  |  | 1 | 1.3 | 8:27 | *EXT ML | 30 | Y | Y | 5.97 | 387.927 | UNKN |  | CMFL | 1025 | 65000 | E.R. WELD | 24 | 1341.6 | 1512.5 | 2100.8 | 1490.1 | 2069.6 | 1501 | 2084.8 | 0.678 | 1.128 | 0.4 | 1
2170 | 40.098 | 0.344 | 26.325 | 13.773 | 7665.131 | Metal Loss | External | 37 | 0.127 | 52 | GENE | 20 |  |  |  | 10.6 | 3.5 | 10:02 | EXT ML | 30 | N | N | 5.97 | 387.882 | UNKN |  | CMFL | 1025 | 65000 | E.R. WELD | 24 | 1341.6 | 1186 | 1647.2 | 1013.5 | 1407.6 | 1258.4 | 1747.8 | 0.864 | 0.884 | 1 | 1.2
2170 | 40.098 | 0.344 | 26.732 | 13.366 | 7665.538 | Metal Loss | External | 42 | 0.144 | 57 | GENE | 15 |  |  |  | 1.3 | 1.3 | 8:32 | *EXT ML | 30 | Y | Y | 5.97 | 387.739 | UNKN |  | CMFL | 1025 | 65000 | E.R. WELD | 24 | 1341.6 | 1497 | 2079.2 | 1463.1 | 2032 | 1482.2 | 2058.6 | 0.685 | 1.116 | 0.8 | 1
2170 | 40.098 | 0.344 | 26.88 | 13.219 | 7665.686 | Metal Loss | External | 27 | 0.093 | 42 | GENE | 20 |  |  |  | 2.8 | 2.5 | 9:30 | EXT ML | 30 | N | N | 5.97 | 387.686 | UNKN |  | CMFL | 1025 | 65000 | E.R. WELD | 24 | 1341.6 | 1457.3 | 2024.1 | 1385.5 | 1924.3 | 1445.8 | 2008 | 0.703 | 1.086 | 1 | 1.2
2170 | 40.098 | 0.344 | 27.277 | 12.822 | 7666.083 | Metal Loss | External | 41 | 0.141 | 56 | PITT | 15 |  |  |  | 1.1 | 1.9 | 8:35 | *EXT ML | 30 | Y | Y | 5.97 | 387.546 | UNKN |  | CMFL | 1025 | 65000 | E.R. WELD | 24 | 1341.6 | 1512.9 | 2101.3 | 1489.6 | 2068.9 | 1502.8 | 2087.2 | 0.678 | 1.128 | 0.4 | 1
2170 | 40.098 | 0.344 | 27.697 | 12.402 | 7666.503 | Metal Loss | External | 27 | 0.093 | 42 | GENE | 20 |  |  |  | 2.3 | 1.9 | 10:09 | EXT ML | 30 | N | N | 5.97 | 387.397 | UNKN |  | CMFL | 1025 | 65000 | E.R. WELD | 24 | 1341.6 | 1478.2 | 2053 | 1423.6 | 1977.2 | 1462.2 | 2030.8 | 0.694 | 1.102 | 1 | 1.2
2170 | 40.098 | 0.344 | 27.815 | 12.287 | 7666.617 | Metal Loss | External | 39 | 0.134 | 54 | PITT | 15 |  |  |  | 0.9 | 1.5 | 8:28 | *EXT ML | 30 | Y | Y | 5.97 | 387.356 | UNKN |  | CMFL | 1025 | 65000 | E.R. WELD | 24 | 1341.6 | 1527.2 | 2121.1 | 1512.9 | 2101.3 | 1521.3 | 2112.9 | 0.671 | 1.138 | 0.4 | 1
2170 | 40.098 | 0.344 | 28.281 | 11.818 | 7667.087 | Metal Loss | External | 44 | 0.151 | 59 | PITT | 15 |  |  |  | 1.1 | 1.4 | 8:32 | *EXT ML | 30 | Y | Y | 5.97 | 387.191 | UNKN |  | CMFL | 1025 | 65000 | E.R. WELD | 24 | 1341.6 | 1506.2 | 2091.9 | 1479.4 | 2054.7 | 1493.4 | 2074.2 | 0.681 | 1.123 | 0.4 | 1
2170 | 40.098 | 0.344 | 29.121 | 10.978 | 7667.927 | Metal Loss | External | 57 | 0.196 | 72 | GENE | 15 |  |  |  | 1.3 | 1.7 | 8:28 | *EXT ML | 30 | Y | Y | 5.97 | 386.894 | UNKN |  | CMFL | 1025 | 65000 | E.R. WELD | 24 | 1341.6 | 1470.8 | 2042.7 | 1423.8 | 1977.5 | 1441 | 2001.4 | 0.697 | 1.097 | 0.8 | 1
2170 | 40.098 | 0.344 | 29.747 | 10.354 | 7668.55 | Metal Loss | External | 37 | 0.127 | 52 | GENE | 20 |  |  |  | 7.1 | 1.7 | 8:27 | EXT ML | 30 | N | N | 5.97 | 386.673 | UNKN |  | CMFL | 1025 | 65000 | E.R. WELD | 24 | 1341.6 | 1244.4 | 1728.3 | 1085.2 | 1507.3 | 1265.2 | 1757.2 | 0.824 | 0.925 | 1 | 1.2
2170 | 40.098 | 0.344 |  |  | 7668.862 | Field Bend | [12 empty] | BEND-COLD RIGHT | 30 |  |  | 5.97 | 386.563 | UNKN |  | CMFL | 1025 | 65000 | E.R. WELD | 24 | 1341.6
2170 | 40.098 | 0.344 | 30.512 | 9.59 | 7669.314 | Metal Loss | External | 36 | 0.124 | 51 | GENE | 20 |  |  |  | 6 | 2.5 | 8:26 | EXT ML | 30 | N | N | 5.97 | 386.403 | UNKN |  | CMFL | 1025 | 65000 | E.R. WELD | 24 | 1341.6 | 1275.4 | 1771.3 | 1133.9 | 1574.9 | 1255.8 | 1744.2 | 0.804 | 0.953 | 1 | 1.2
2170 | 40.098 | 0.344 | 31.168 | 8.934 | 7669.97 | Metal Loss | External | 24 | 0.082 | 39 | GENE | 20 |  |  |  | 1.7 | 1.5 | 7:37 | EXT ML | 30 | N | N | 5.97 | 386.17 | UNKN |  | CMFL | 1025 | 65000 | E.R. WELD | 24 | 1341.6 | 1509.7 | 2096.8 | 1476.6 | 2050.9 | 1501 | 2084.7 | 0.679 | 1.126 | 1 | 1.2
2170 | 40.098 | 0.344 | 37.064 | 3.035 | 7675.869 | Metal Loss | External | 31 | 0.106 | 46 | GENE | 20 |  |  |  | 7.3 | 1.6 | 6:39 | EXT ML | 30 | N | N | 5.97 | 384.084 | UNKN |  | CMFL | 1025 | 65000 | E.R. WELD | 24 | 1341.6 | 1298.6 | 1803.6 | 1145.2 | 1590.5 | 1259.4 | 1749.2 | 0.789 | 0.965 | 1 | 1.2
2170 | 40.098 | 0.344 | 38.894 | 1.204 | 7677.7 | Metal Loss | External | 20 | 0.069 | 35 | GENE | 20 |  |  |  | 3.9 | 1.8 | 6:44 | EXT ML | 30 | N | N | 5.97 | 383.437 | UNKN |  | CMFL | 1025 | 65000 | E.R. WELD | 24 | 1341.6 | 1452.8 | 2017.8 | 1363 | 1893 | 1433.4 | 1990.9 | 0.706 | 1.083 | 1 | 1.2
2180 | 40.433 | 0.344 |  |  | 7678.904 | Girth Weld | [12 empty] | GIRTH WELD | 0 |  |  | 5.97 | 383.011 | 10:44 |  | CMFL | 1025 | 65000 | E.R. WELD | 24 | 1341.6
2180 | 40.433 | 0.344 |  |  | 7692.9 | Field Bend | [12 empty] | BEND-COLD RIGHT | 0 |  |  | 5.97 | 378.115 | 10:44 |  | CMFL | 1025 | 65000 | E.R. WELD | 24 | 1341.6
2190 | 40.19 | 0.344 |  |  | 7719.337 | Girth Weld | [12 empty] | GIRTH WELD | 0 |  |  | 5.97 | 368.889 | 08:52 |  | CMFL | 1025 | 65000 | E.R. WELD | 24 | 1341.6
2200 | 40.276 | 0.344 |  |  | 7759.528 | Girth Weld | [12 empty] | GIRTH WELD | 0 |  |  | 5.97 | 354.862 | 10:32 |  | CMFL | 1025 | 65000 | E.R. WELD | 24 | 1341.6
2200 | 40.276 | 0.344 |  |  | 7772.976 | Field Bend | [12 empty] | BEND-COLD RIGHT | 0 |  |  | 5.97 | 350.205 | 10:32 |  | CMFL | 1025 | 65000 | E.R. WELD | 24 | 1341.6
2210 | 10.873 | 0.344 |  |  | 7799.803 | Girth Weld | [12 empty] | GIRTH WELD | 3 |  |  | 5.97 | 340.931 | 12:20 |  | CMFL | 1025 | 65000 | E.R. WELD | 24 | 1341.6
2210 | 10.873 | 0.344 | 9.029 | 1.844 | 7808.832 | Metal Loss | External | 12 | 0.041 | 27 | GENE | 20 |  |  |  | 3.5 | 3.7 | 5:54 | EXT ML | 3 | N | N | 5.97 | 337.797 | 12:20 | 34.976 | CMFL | 1025 | 65000 | E.R. WELD | 24 | 1341.6 | 1499.7 | 2083 | 1430.6 | 1986.9 | 1490.4 | 2070 | 0.684 | 1.119 | 1 | 1.2
2210 | 10.873 | 0.344 | 9.183 | 1.69 | 7808.986 | Metal Loss | External | 19 | 0.065 | 34 | GENE | 20 |  |  |  | 5.5 | 3.7 | 3:57 | EXT ML | 3 | N | N | 5.97 | 337.743 | 12:20 | 22.829 | CMFL | 1025 | 65000 | E.R. WELD | 24 | 1341.6 | 1423.5 | 1977.1 | 1310.2 | 1819.8 | 1398.9 | 1942.9 | 0.72 | 1.062 | 1 | 1.2
2210 | 10.873 | 0.344 | 9.281 | 1.591 | 7809.085 | Metal Loss | External | 16 | 0.055 | 31 | GENE | 20 |  |  |  | 3.2 | 1.6 | 6:52 | EXT ML | 3 | N | N | 5.97 | 337.709 | 12:20 | 34.348 | CMFL | 1025 | 65000 | E.R. WELD | 24 | 1341.6 | 1490 | 2069.4 | 1421.9 | 1974.9 | 1478.4 | 2053.3 | 0.688 | 1.111 | 1 | 1.2
2220 | 40.049 | 0.344 |  |  | 7810.676 | Girth Weld | [12 empty] | GIRTH WELD | 0 |  |  | 5.97 | 337.155 | 02:04 |  | CMFL | 1025 | 65000 | E.R. WELD | 24 | 1341.6
2230 | 40.233 | 0.344 |  |  | 7850.725 | Girth Weld | [12 empty] | GIRTH WELD | 6 |  |  | 5.97 | 323.341 | 03:52 |  | CMFL | 1025 | 65000 | E.R. WELD | 24 | 1341.6
2230 | 40.233 | 0.344 | 3.077 | 37.152 | 7853.806 | Metal Loss | External | 15 | 0.052 | 30 | GENE | 15 |  |  |  | 1.3 | 1.8 | 4:02 | *EXT ML ( NEAR SW ) | 6 | Y | Y | 5.97 | 322.281 | 03:52 | 1.047 | CMFL | 1025 | 65000 | E.R. WELD | 24 | 1341.6 | 1535 | 2131.9 | 1517.6 | 2107.8 | 1532.3 | 2128.2 | 0.668 | 1.144 | 0.8 | 1
2230 | 40.233 | 0.344 | 3.924 | 36.309 | 7854.649 | Metal Loss | External | 25 | 0.086 | 40 | CIGR | 20 |  |  |  | 0.7 | 1.7 | 4:01 | *EXT ML ( NEAR SW ) | 6 | Y | Y | 5.97 | 321.991 | 03:52 | 1.047 | CMFL | 1025 | 65000 | E.R. WELD | 24 | 1341.6 | 1540.3 | 2139.3 | 1533.3 | 2129.6 | 1538.5 | 2136.8 | 0.666 | 1.148 | 0.8 | 1
2230 | 40.233 | 0.344 | 22.379 | 17.851 | 7873.107 | Metal Loss | External | 18 | 0.062 | 33 | GENE | 20 |  |  |  | 7.9 | 2 | 3:55 | EXT ML ( ON SW ) | 6 | N | N | 5.97 | 315.666 | 03:52 | 0.419 | CMFL | 1025 | 65000 | E.R. WELD | 24 | 1341.6 | 1406.5 | 1953.5 | 1264.8 | 1756.6 | 1379.5 | 1916 | 0.729 | 1.045 | 1 | 1.2
2230 | 40.233 | 0.344 | 24.908 | 15.325 | 7875.633 | Metal Loss | External | 10 | 0.034 | 25 | GENE | 20 |  |  |  | 7.3 | 2 | 3:47 | EXT ML ( ON SW ) | 6 | N | N | 5.97 | 314.799 | 03:52 | 0.419 | CMFL | 1025 | 65000 | E.R. WELD | 24 | 1341.6 | 1471 | 2043 | 1348 | 1872.2 | 1456.7 | 2023.2 | 0.697 | 1.098 | 1 | 1.2
2230 | 40.233 | 0.344 | 25.768 | 14.465 | 7876.493 | Metal Loss | External | 16 | 0.055 | 31 | GENE | 20 |  |  |  | 25.6 | 2.3 | 3:52 | EXT ML ( ON SW ) | 6 | N | N | 5.97 | 314.504 | 03:52 | 0.209 | CMFL | 1025 | 65000 | E.R. WELD | 24 | 1341.6 | 1366.4 | 1897.8 | 1194 | 1658.3 | 1358.7 | 1887.1 | 0.75 | 1.021 | 1 | 1.2
2230 | 40.233 | 0.344 | 30.623 | 9.61 | 7881.348 | Metal Loss | External | 13 | 0.044 | 28 | GENE | 20 |  |  |  | 8.5 | 2.6 | 3:51 | EXT ML ( ON SW ) | 6 | N | N | 5.97 | 312.84 | 03:52 | 0 | CMFL | 1025 | 65000 | E.R. WELD | 24 | 1341.6 | 1443.9 | 2005.4 | 1303.3 | 1810.2 | 1426 | 1980.6 | 0.71 | 1.074 | 1 | 1.2
2240 | 40.049 | 0.344 |  |  | 7890.958 | Girth Weld | [12 empty] | GIRTH WELD | 0 |  |  | 5.97 | 309.547 | 11:12 |  | CMFL | 1025 | 65000 | E.R. WELD | 24 | 1341.6
2250 | 40.18 | 0.344 |  |  | 7931.007 | Girth Weld | [12 empty] | GIRTH WELD | 0 |  |  | 5.97 | 295.854 | 09:48 |  | CMFL | 1025 | 65000 | E.R. WELD | 24 | 1341.6
2260 | 40.223 | 0.344 |  |  | 7971.188 | Girth Weld | [12 empty] | GIRTH WELD | 0 |  |  | 5.97 | 282.349 | 09:36 |  | CMFL | 1025 | 65000 | E.R. WELD | 24 | 1341.6
2260 | 40.223 | 0.344 |  |  | 8003.783 | Field Bend | [12 empty] | BEND-COLD RIGHT | 0 |  |  | 5.97 | 272.457 | 09:36 |  | CMFL | 1025 | 65000 | E.R. WELD | 24 | 1341.6
2270 | 40.43 | 0.344 |  |  | 8011.411 | Girth Weld | [12 empty] | GIRTH WELD | 0 |  |  | 5.97 | 270.162 | 10:56 |  | CMFL | 1025 | 65000 | E.R. WELD | 24 | 1341.6
2270 | 40.43 | 0.344 |  |  | 8041.26 | Field Bend | [12 empty] | BEND-COLD RIGHT | 0 |  |  | 5.97 | 262.124 | 10:56 |  | CMFL | 1025 | 65000 | E.R. WELD | 24 | 1341.6
2280 | 40.092 | 0.344 |  |  | 8051.841 | Girth Weld | [12 empty] | GIRTH WELD | 0 |  |  | 5.97 | 259.306 | 10:48 |  | CMFL | 1025 | 65000 | E.R. WELD | 24 | 1341.6
2290 | 40.213 | 0.344 |  |  | 8091.932 | Girth Weld | [12 empty] | GIRTH WELD | 0 |  |  | 5.97 | 248.597 | 09:24 |  | CMFL | 1025 | 65000 | E.R. WELD | 24 | 1341.6
2300 | 40.026 | 0.344 |  |  | 8132.146 | Girth Weld | [12 empty] | GIRTH WELD | 0 |  |  | 5.97 | 237.885 | 06:16 |  | CMFL | 1025 | 65000 | E.R. WELD | 24 | 1341.6
2310 | 40.233 | 0.344 |  |  | 8172.172 | Girth Weld | [12 empty] | GIRTH WELD | 0 |  |  | 5.97 | 227.123 | 08:12 |  | CMFL | 1025 | 65000 | E.R. WELD | 24 | 1341.6
2320 | 40.003 | 0.344 |  |  | 8212.405 | Girth Weld | [12 empty] | GIRTH WELD | 0 |  |  | 5.97 | 216.302 | 12:28 |  | CMFL | 1025 | 65000 | E.R. WELD | 24 | 1341.6
2320 | 40.003 | 0.344 | 27.684 | 12.32 | 8240.089 | Dent | [8 empty] | N |  |  | 5:30 | DENT | 0 | N | N | 5.97 | 208.797 | 12:28 | 31.625 | CMFL | 1025 | 65000 | E.R. WELD | 24 | 1341.6
2330 | 40.233 | 0.344 |  |  | 8252.408 | Girth Weld | [12 empty] | GIRTH WELD | 0 |  |  | 5.97 | 205.455 | 02:16 |  | CMFL | 1025 | 65000 | E.R. WELD | 24 | 1341.6
2340 | 40.049 | 0.344 |  |  | 8292.644 | Girth Weld | [12 empty] | GIRTH WELD | 0 |  |  | 5.97 | 194.66 | 08:44 |  | CMFL | 1025 | 65000 | E.R. WELD | 24 | 1341.6
2340 | 40.049 | 0.344 |  |  | 8318.481 | Field Bend | [12 empty] | BEND-COLD OVER | 0 |  |  | 5.97 | 187.708 | 08:44 |  | CMFL | 1025 | 65000 | E.R. WELD | 24 | 1341.6
2350 | 40.213 | 0.344 |  |  | 8332.69 | Girth Weld | [12 empty] | GIRTH WELD | 0 |  |  | 5.97 | 183.883 | 10:04 |  | CMFL | 1025 | 65000 | E.R. WELD | 24 | 1341.6
2360 | 40.016 | 0.344 |  |  | 8372.904 | Girth Weld | [12 empty] | GIRTH WELD | 0 |  |  | 5.97 | 173.138 | 12:20 |  | CMFL | 1025 | 65000 | E.R. WELD | 24 | 1341.6
2370 | 40.4 | 0.344 |  |  | 8412.917 | Girth Weld | [12 empty] | GIRTH WELD | 0 |  |  | 5.97 | 163.542 | 01:48 |  | CMFL | 1025 | 65000 | E.R. WELD | 24 | 1341.6
2380 | 25.141 | 0.344 |  |  | 8453.317 | Girth Weld | [12 empty] | GIRTH WELD | 0 |  |  | 5.97 | 155.698 | 07:28 |  | CMFL | 1025 | 65000 | E.R. WELD | 24 | 1341.6
2390 | 40.236 | 0.344 |  |  | 8478.458 | Girth Weld | [12 empty] | GIRTH WELD | 0 |  |  | 5.97 | 150.987 | 06:00 |  | CMFL | 1025 | 65000 | E.R. WELD | 24 | 1341.6
2390 | 40.236 | 0.344 |  |  | 8485.856 | Field Bend | [12 empty] | BEND-COLD UNDER | 0 |  |  | 5.97 | 149.632 | 06:00 |  | CMFL | 1025 | 65000 | E.R. WELD | 24 | 1341.6
2400 | 40.131 | 0.344 |  |  | 8518.694 | Girth Weld | [12 empty] | GIRTH WELD | 0 |  |  | 5.97 | 143.683 | 02:52 |  | CMFL | 1025 | 65000 | E.R. WELD | 24 | 1341.6
2400 | 40.131 | 0.344 |  |  | 8532.031 | Field Bend | [12 empty] | BEND-COLD UNDER | 0 |  |  | 5.97 | 141.304 | 02:52 |  | CMFL | 1025 | 65000 | E.R. WELD | 24 | 1341.6
2410 | 40.171 | 0.344 |  |  | 8558.825 | Girth Weld | [12 empty] | GIRTH WELD | 0 |  |  | 5.97 | 136.543 | 01:44 |  | CMFL | 1025 | 65000 | E.R. WELD | 24 | 1341.6
2420 | 39.993 | 0.344 |  |  | 8598.999 | Girth Weld | [12 empty] | GIRTH WELD | 0 |  |  | 5.97 | 129.526 | 08:36 |  | CMFL | 1025 | 65000 | E.R. WELD | 24 | 1341.6
2430 | 40.266 | 0.344 |  |  | 8638.993 | Girth Weld | [12 empty] | GIRTH WELD | 3 |  |  | 5.97 | 123.549 | 10:04 |  | CMFL | 1025 | 65000 | E.R. WELD | 24 | 1341.6
2430 | 40.266 | 0.344 | 39.311 | 0.955 | 8678.304 | Metal Loss | External | 16 | 0.055 | 31 | GENE | 20 |  |  |  | 1.8 | 2.3 | 5:44 | EXT ML | 3 | N | N | 5.97 | 119.03 | 10:04 | 27.227 | CMFL | 1025 | 65000 | E.R. WELD | 24 | 1341.6 | 1522.1 | 2114 | 1491.9 | 2072.1 | 1516.7 | 2106.5 | 0.674 | 1.135 | 1 | 1.2
2430 | 40.266 | 0.344 | 39.37 | 0.896 | 8678.363 | Metal Loss | External | 23 | 0.079 | 38 | GENE | 20 |  |  |  | 1.7 | 2.1 | 7:01 | EXT ML | 3 | N | N | 5.97 | 119.023 | 10:04 | 19.059 | CMFL | 1025 | 65000 | E.R. WELD | 24 | 1341.6 | 1514.1 | 2102.9 | 1481.8 | 2058 | 1506.5 | 2092.4 | 0.677 | 1.128 | 1 | 1.2
2430 | 40.266 | 0.344 | 39.377 | 0.889 | 8678.369 | Metal Loss | External | 16 | 0.055 | 31 | GENE | 20 |  |  |  | 2.3 | 1.9 | 4:49 | EXT ML | 3 | N | N | 5.97 | 119.022 | 10:04 | 32.882 | CMFL | 1025 | 65000 | E.R. WELD | 24 | 1341.6 | 1511 | 2098.6 | 1465.5 | 2035.3 | 1503.4 | 2088.1 | 0.678 | 1.126 | 1 | 1.2
2440 | 38.737 | 0.344 |  |  | 8679.259 | Girth Weld | [12 empty] | GIRTH WELD | 2 |  |  | 5.97 | 118.922 | 03:48 |  | CMFL | 1025 | 65000 | E.R. WELD | 24 | 1341.6
2440 | 38.737 | 0.344 | 0.722 | 38.015 | 8679.98 | Metal Loss | External | 17 | 0.058 | 32 | GENE | 20 |  |  |  | 2.5 | 2 | 4:07 | EXT ML | 2 | N | N | 5.97 | 118.84 | 03:48 | 2.094 | CMFL | 1025 | 65000 | E.R. WELD | 24 | 1341.6 | 1502.6 | 2087 | 1453.5 | 2018.8 | 1493.3 | 2074 | 0.682 | 1.121 | 1 | 1.2
2440 | 38.737 | 0.344 | 0.814 | 37.927 | 8680.069 | Metal Loss | External | 26 | 0.089 | 41 | GENE | 20 |  |  |  | 4.5 | 6.7 | 6:34 | EXT ML | 2 | N | N | 5.97 | 118.83 | 03:48 | 19.897 | CMFL | 1025 | 65000 | E.R. WELD | 24 | 1341.6 | 1403.5 | 1949.3 | 1292.9 | 1795.6 | 1439.5 | 1999.4 | 0.73 | 1.045 | 1 | 1.2
2450 | 40.233 | 0.344 |  |  | 8717.995 | Girth Weld | [12 empty] | GIRTH WELD | 2 |  |  | 5.97 | 115.731 | 02:36 |  | CMFL | 1025 | 65000 | E.R. WELD | 24 | 1341.6
2450 | 40.233 | 0.344 | 39.219 | 1.014 | 8757.215 | Metal Loss | External | 18 | 0.062 | 33 | GENE | 20 |  |  |  | 4.8 | 3.7 | 5:13 | EXT ML | 2 | N | N | 5.97 | 113.805 | 02:36 | 16.546 | CMFL | 1025 | 65000 | E.R. WELD | 24 | 1341.6 | 1444.8 | 2006.6 | 1343.1 | 1865.4 | 1424.3 | 1978.2 | 0.71 | 1.078 | 1 | 1.2
2450 | 40.233 | 0.344 | 39.278 | 0.955 | 8757.274 | Metal Loss | External | 22 | 0.076 | 37 | GENE | 20 |  |  |  | 4.2 | 2.6 | 7:03 | EXT ML | 2 | N | N | 5.97 | 113.802 | 02:36 | 27.646 | CMFL | 1025 | 65000 | E.R. WELD | 24 | 1341.6 | 1436 | 1994.5 | 1338.1 | 1858.5 | 1414.1 | 1964 | 0.714 | 1.07 | 1 | 1.2
2460 | 39.993 | 0.344 |  |  | 8758.228 | Girth Weld | [12 empty] | GIRTH WELD | 0 |  |  | 5.97 | 113.757 | 01:40 |  | CMFL | 1025 | 65000 | E.R. WELD | 24 | 1341.6
2470 | 40.312 | 0.344 |  |  | 8798.222 | Girth Weld | [12 empty] | GIRTH WELD | 1 |  |  | 5.97 | 113.978 | 12:36 |  | CMFL | 1025 | 65000 | E.R. WELD | 24 | 1341.6
2470 | 40.312 | 0.344 | 21.175 | 19.137 | 8819.396 | Seam Weld Manufacturing Anomaly | N/A | [8 empty] | 7.1 |  | 12:32 | SWA | 1 | N | N | 5.97 | 114.283 | 12:36 |  | CMFL | 1025 | 65000 | E.R. WELD | 24 | 1341.6
2480 | 39.895 | 0.344 |  |  | 8838.533 | Girth Weld | [12 empty] | GIRTH WELD | 7 |  |  | 5.97 | 114.572 | 11:44 |  | CMFL | 1025 | 65000 | E.R. WELD | 24 | 1341.6
2480 | 39.895 | 0.344 | 1.293 | 38.599 | 8839.826 | Seam Weld Manufacturing Anomaly | N/A | [8 empty] | 14 |  | 11:45 | SWA | 7 | N | N | 5.97 | 114.592 | 11:44 |  | CMFL | 1025 | 65000 | E.R. WELD | 24 | 1341.6
2480 | 39.895 | 0.344 | 4.268 | 35.623 | 8842.802 | Seam Weld Manufacturing Anomaly | N/A | [8 empty] | 14.2 |  | 11:44 | SWA | 7 | N | N | 5.97 | 114.629 | 11:44 |  | CMFL | 1025 | 65000 | E.R. WELD | 24 | 1341.6
2480 | 39.895 | 0.344 | 6.919 | 32.972 | 8845.453 | Seam Weld Manufacturing Anomaly | N/A | [8 empty] | 15.4 |  | 11:44 | SWA | 7 | N | N | 5.97 | 114.657 | 11:44 |  | CMFL | 1025 | 65000 | E.R. WELD | 24 | 1341.6
2480 | 39.895 | 0.344 | 12.694 | 27.198 | 8851.227 | Seam Weld Manufacturing Anomaly | N/A | [8 empty] | 15.2 |  | 11:49 | SWA | 7 | N | N | 5.97 | 114.717 | 11:44 |  | CMFL | 1025 | 65000 | E.R. WELD | 24 | 1341.6
2480 | 39.895 | 0.344 | 21.316 | 18.576 | 8859.849 | Seam Weld Manufacturing Anomaly | N/A | [8 empty] | 16.6 |  | 11:31 | SWA | 7 | N | N | 5.97 | 114.808 | 11:44 |  | CMFL | 1025 | 65000 | E.R. WELD | 24 | 1341.6
2480 | 39.895 | 0.344 | 29.37 | 10.522 | 8867.904 | Seam Weld Manufacturing Anomaly | N/A | [8 empty] | 18.9 |  | 11:27 | SWA | 7 | N | N | 5.97 | 114.893 | 11:44 |  | CMFL | 1025 | 65000 | E.R. WELD | 24 | 1341.6
2480 | 39.895 | 0.344 | 35.325 | 4.57 | 8873.855 | Seam Weld Manufacturing Anomaly | N/A | [8 empty] | 17.4 |  | 11:30 | SWA | 7 | N | N | 5.97 | 114.956 | 11:44 |  | CMFL | 1025 | 65000 | E.R. WELD | 24 | 1341.6
2490 | 40.223 | 0.344 |  |  | 8878.425 | Girth Weld | [12 empty] | GIRTH WELD | 0 |  |  | 5.97 | 115.004 | 12:20 |  | CMFL | 1025 | 65000 | E.R. WELD | 24 | 1341.6
2500 | 39.948 | 0.344 |  |  | 8918.652 | Girth Weld | [12 empty] | GIRTH WELD | 1 |  |  | 5.97 | 115.114 | 01:12 |  | CMFL | 1025 | 65000 | E.R. WELD | 24 | 1341.6
2500 | 39.948 | 0.344 | 4.262 | 35.689 | 8922.91 | Metal Loss Manufacturing Anomaly | Internal | 26 | 0.089 |  | PITT |  |  |  |  | 0.7 | 1.4 | 7:15 | *INT MFG | 1 | Y | Y | 5.97 | 115.092 | 01:12 | 37.28 | CMFL | 1025 | 65000 | E.R. WELD | 24 | 1341.6 | 1538.8 | 2137.3 | 1531.1 | 2126.6 | 1536.6 | 2134.2 | 0.666 | 1.147
2500 | 39.948 | 0.344 |  |  | 8943.907 | Field Bend | [12 empty] | BEND-COLD OVER | 1 |  |  | 5.97 | 114.761 | 01:12 |  | CMFL | 1025 | 65000 | E.R. WELD | 24 | 1341.6
2510 | 38.081 | 0.344 |  |  | 8958.599 | Girth Weld | [12 empty] | GIRTH WELD | 0 |  |  | 5.97 | 114.529 | 07:40 |  | CMFL | 1025 | 65000 | E.R. WELD | 24 | 1341.6
2520 | 40.177 | 0.344 |  |  | 8996.68 | Girth Weld | [12 empty] | GIRTH WELD | 0 |  |  | 5.97 | 113.154 | 01:20 |  | CMFL | 1025 | 65000 | E.R. WELD | 24 | 1341.6
2520 | 40.177 | 0.344 |  |  | 9029.875 | Field Bend | [12 empty] | BEND-COLD OVER | 0 |  |  | 5.97 | 109.95 | 01:20 |  | CMFL | 1025 | 65000 | E.R. WELD | 24 | 1341.6
2530 | 40.335 | 0.344 |  |  | 9036.857 | Girth Weld | [12 empty] | GIRTH WELD | 0 |  |  | 5.97 | 109.242 | 01:48 |  | CMFL | 1025 | 65000 | E.R. WELD | 24 | 1341.6
2540 | 40.033 | 0.344 |  |  | 9077.192 | Girth Weld | [12 empty] | GIRTH WELD | 0 |  |  | 5.97 | 103.634 | 07:00 |  | CMFL | 1025 | 65000 | E.R. WELD | 24 | 1341.6
2550 | 40.259 | 0.344 |  |  | 9117.224 | Girth Weld | [12 empty] | GIRTH WELD | 2 |  |  | 5.97 | 96.612 | 08:00 |  | CMFL | 1025 | 65000 | E.R. WELD | 24 | 1341.6
2550 | 40.259 | 0.344 | 15.131 | 25.128 | 9132.356 | Seam Weld Manufacturing Anomaly | N/A | [8 empty] | 12.7 |  | 7:36 | SWA | 2 | N | N | 5.97 | 93.128 | 08:00 |  | CMFL | 1025 | 65000 | E.R. WELD | 24 | 1341.6
2550 | 40.259 | 0.344 | 20.135 | 20.125 | 9137.359 | Seam Weld Manufacturing Anomaly | N/A | [8 empty] | 10.9 |  | 7:54 | SWA | 2 | N | N | 5.97 | 91.924 | 08:00 |  | CMFL | 1025 | 65000 | E.R. WELD | 24 | 1341.6
2560 | 39.993 | 0.344 |  |  | 9157.484 | Girth Weld | [12 empty] | GIRTH WELD | 0 |  |  | 5.97 | 87.081 | 08:44 |  | CMFL | 1025 | 65000 | E.R. WELD | 24 | 1341.6
2570 | 40.236 | 0.344 |  |  | 9197.477 | Girth Weld | [12 empty] | GIRTH WELD | 3 |  |  | 5.97 | 75.783 | 08:00 |  | CMFL | 1025 | 65000 | E.R. WELD | 24 | 1341.6
2570 | 40.236 | 0.344 | 16.03 | 24.203 | 9213.507 | Metal Loss | External | 12 | 0.041 | 27 | GENE | 20 |  |  |  | 5.2 | 1.7 | 7:56 | EXT ML ( ON SW ) | 3 | N | N | 5.97 | 71.239 | 08:00 | 0.419 | CMFL | 1025 | 65000 | E.R. WELD | 24 | 1341.6 | 1478 | 2052.8 | 1374.3 | 1908.8 | 1464.8 | 2034.4 | 0.694 | 1.101 | 1 | 1.2
2570 | 40.236 | 0.344 | 18.747 | 21.486 | 9216.224 | Metal Loss | External | 12 | 0.041 | 27 | GENE | 20 |  |  |  | 5.1 | 2 | 7:42 | EXT ML ( NEAR SW ) | 3 | N | N | 5.97 | 70.469 | 08:00 | 1.885 | CMFL | 1025 | 65000 | E.R. WELD | 24 | 1341.6 | 1475.9 | 2049.9 | 1377.5 | 1913.2 | 1462.2 | 2030.9 | 0.695 | 1.102 | 1 | 1.2
2570 | 40.236 | 0.344 | 20.604 | 19.629 | 9218.081 | Metal Loss | External | 13 | 0.044 | 28 | GENE | 20 |  |  |  | 7.2 | 1.7 | 7:45 | EXT ML ( NEAR SW ) | 3 | N | N | 5.97 | 69.943 | 08:00 | 1.466 | CMFL | 1025 | 65000 | E.R. WELD | 24 | 1341.6 | 1447 | 2009.8 | 1323.1 | 1837.7 | 1428.1 | 1983.4 | 0.708 | 1.081 | 1 | 1.2
2580 | 40.049 | 0.344 |  |  | 9237.71 | Girth Weld | [12 empty] | GIRTH WELD | 0 |  |  | 5.97 | 64.385 | 02:08 |  | CMFL | 1025 | 65000 | E.R. WELD | 24 | 1341.6
2580 | 40.049 | 0.344 |  |  | 9270.075 | Field Bend | [12 empty] | BEND-COLD UNDER | 0 |  |  | 5.97 | 55.319 | 02:08 |  | CMFL | 1025 | 65000 | E.R. WELD | 24 | 1341.6
2590 | 40.256 | 0.344 |  |  | 9277.759 | Girth Weld | [12 empty] | GIRTH WELD | 0 |  |  | 5.97 | 53.169 | 02:40 |  | CMFL | 1025 | 65000 | E.R. WELD | 24 | 1341.6
2590 | 40.256 | 0.344 |  |  | 9284.623 | Field Bend | [12 empty] | BEND-COLD UNDER | 0 |  |  | 5.97 | 51.276 | 02:40 |  | CMFL | 1025 | 65000 | E.R. WELD | 24 | 1341.6
2600 | 40.18 | 0.344 |  |  | 9318.015 | Girth Weld | [12 empty] | GIRTH WELD | 0 |  |  | 5.97 | 42.144 | 10:16 |  | CMFL | 1025 | 65000 | E.R. WELD | 24 | 1341.6
2600 | 40.18 | 0.344 |  |  | 9337.825 | AGM | [12 empty] | AGM 4 - AT LINE MARKER 7' DOWNSTREAM OF TEST POST | 0 |  |  | 5.97 | 36.729 | 10:16 |  | CMFL | 1025 | 65000 | E.R. WELD | 24 | 1341.6
2600 | 40.18 | 0.344 |  |  | 9343.084 | Tap | [11 empty] | 12:00 | 4 IN OFFTAKE-WELDOLET | 0 |  |  | 5.97 | 35.292 | 10:16 |  | CMFL | 1025 | 65000 | E.R. WELD | 24 | 1341.6
2610 | 40.322 | 0.344 |  |  | 9358.196 | Girth Weld | [12 empty] | GIRTH WELD | 0 |  |  | 5.97 | 31.163 | 09:20 |  | CMFL | 1025 | 65000 | E.R. WELD | 24 | 1341.6
2620 | 40.092 | 0.344 |  |  | 9398.517 | Girth Weld | [12 empty] | GIRTH WELD | 0 |  |  | 5.97 | 19.271 | 02:08 |  | CMFL | 1025 | 65000 | E.R. WELD | 24 | 1341.6
2630 | 11.329 | 0.5 |  |  | 9438.609 | Girth Weld | [12 empty] | GIRTH WELD NWT 0.344/0.500IN | 0 |  |  | 4.14 | 6.491 | UNKN |  | CMFL | 1025 | 60000 | E.R. WELD | 24 | 1800
2630 | 11.329 | 0.5 |  |  | 9444.147 | Bend | [12 empty] | BEND-HOT PULLED - 5.8D - 30° UNDER | 0 |  |  | 4.14 | 5.768 | UNKN |  | CMFL | 1025 | 60000 | E.R. WELD | 24 | 1800
2640 | 40.223 | 0.344 |  |  | 9449.938 | Girth Weld | [12 empty] | GIRTH WELD NWT 0.500/0.344IN | 21 |  |  | 5.97 | 5.916 | 07:40 |  | CMFL | 1025 | 65000 | E.R. WELD | 24 | 1341.6
2640 | 40.223 | 0.344 | 26.358 | 13.865 | 9476.296 | Metal Loss | External | 20 | 0.069 | 35 | GENE | 20 |  |  |  | 9.4 | 4.5 | 1:27 | EXT ML | 21 | N | N | 5.97 | 13.193 | 07:40 | 36.233 | CMFL | 1025 | 65000 | E.R. WELD | 24 | 1341.6 | 1366.7 | 1898.2 | 1221.6 | 1696.7 | 1363.7 | 1894.1 | 0.75 | 1.022 | 1 | 1.2
2640 | 40.223 | 0.344 | 26.657 | 13.566 | 9476.594 | Metal Loss | External | 16 | 0.055 | 31 | AXGR | 20 |  |  |  | 5.2 | 1.1 | 2:20 | EXT ML | 21 | N | N | 5.97 | 13.284 | 07:40 | 33.51 | CMFL | 1025 | 65000 | E.R. WELD | 24 | 1341.6 | 1447.6 | 2010.6 | 1342.8 | 1865 | 1480 | 2055.6 | 0.708 | 1.081 | 1 | 1.2
2640 | 40.223 | 0.344 | 27.425 | 12.799 | 9477.362 | Metal Loss | External | 18 | 0.062 | 33 | GENE | 20 |  |  |  | 1.5 | 1.3 | 2:22 | EXT ML | 21 | N | N | 5.97 | 13.516 | 07:40 | 33.301 | CMFL | 1025 | 65000 | E.R. WELD | 24 | 1341.6 | 1527 | 2120.8 | 1503.8 | 2088.6 | 1522.5 | 2114.6 | 0.671 | 1.138 | 1 | 1.2
2640 | 40.223 | 0.344 | 27.526 | 12.697 | 9477.464 | Metal Loss | External | 23 | 0.079 | 38 | GENE | 20 |  |  |  | 6.6 | 2.4 | 1:16 | EXT ML | 21 | N | N | 5.97 | 13.546 | 07:40 | 35.395 | CMFL | 1025 | 65000 | E.R. WELD | 24 | 1341.6 | 1377.3 | 1912.9 | 1244.3 | 1728.1 | 1346 | 1869.4 | 0.744 | 1.026 | 1 | 1.2
2640 | 40.223 | 0.344 | 28.061 | 12.162 | 9477.999 | Metal Loss | External | 19 | 0.065 | 34 | GENE | 20 |  |  |  | 3.6 | 3.3 | 9:03 | EXT ML | 21 | N | N | 5.97 | 13.708 | 07:40 | 8.796 | CMFL | 1025 | 65000 | E.R. WELD | 24 | 1341.6 | 1466.9 | 2037.3 | 1386.3 | 1925.3 | 1450.3 | 2014.3 | 0.699 | 1.093 | 1 | 1.2
2640 | 40.223 | 0.344 | 28.117 | 12.106 | 9478.054 | Metal Loss | External | 14 | 0.048 | 29 | AXGR | 20 |  |  |  | 4.1 | 1.1 | 2:20 | EXT ML | 21 | N | N | 5.97 | 13.725 | 07:40 | 33.51 | CMFL | 1025 | 65000 | E.R. WELD | 24 | 1341.6 | 1482.4 | 2058.8 | 1395.2 | 1937.7 | 1469.6 | 2041.1 | 0.692 | 1.104 | 1 | 1.2
2640 | 40.223 | 0.344 | 28.586 | 11.637 | 9478.524 | Metal Loss | External | 19 | 0.065 | 34 | GENE | 20 |  |  |  | 4.9 | 2.1 | 1:13 | EXT ML | 21 | N | N | 5.97 | 13.866 | 07:40 | 34.976 | CMFL | 1025 | 65000 | E.R. WELD | 24 | 1341.6 | 1440.3 | 2000.4 | 1331.2 | 1848.9 | 1425.4 | 1979.8 | 0.712 | 1.071 | 1 | 1.2
2640 | 40.223 | 0.344 | 28.602 | 11.621 | 9478.54 | Metal Loss | External | 19 | 0.065 | 34 | GENE | 20 |  |  |  | 6.1 | 3.1 | 7:38 | EXT ML ( ON SW ) | 21 | N | N | 5.97 | 13.871 | 07:40 | 0.628 | CMFL | 1025 | 65000 | E.R. WELD | 24 | 1341.6 | 1418.7 | 1970.4 | 1293.3 | 1796.3 | 1399 | 1943 | 0.723 | 1.055 | 1 | 1.2
2640 | 40.223 | 0.344 | 28.74 | 11.483 | 9478.678 | Metal Loss | External | 20 | 0.069 | 35 | GENE | 20 |  |  |  | 4.1 | 2.2 | 2:20 | EXT ML | 21 | N | N | 5.97 | 13.913 | 07:40 | 33.51 | CMFL | 1025 | 65000 | E.R. WELD | 24 | 1341.6 | 1447 | 2009.7 | 1355.7 | 1883 | 1426.4 | 1981.1 | 0.708 | 1.08 | 1 | 1.2
2640 | 40.223 | 0.344 | 29.636 | 10.587 | 9479.573 | Metal Loss | External | 21 | 0.072 | 36 | GENE | 20 |  |  |  | 5.7 | 3 | 7:46 | EXT ML ( ON SW ) | 21 | N | N | 5.97 | 14.184 | 07:40 | 1.466 | CMFL | 1025 | 65000 | E.R. WELD | 24 | 1341.6 | 1405.9 | 1952.6 | 1288.4 | 1789.4 | 1390.9 | 1931.8 | 0.729 | 1.05 | 1 | 1.2
2640 | 40.223 | 0.344 | 30.318 | 9.905 | 9480.256 | Metal Loss | External | 26 | 0.089 | 41 | GENE | 20 |  |  |  | 4.9 | 4.1 | 7:38 | EXT ML ( ON SW ) | 21 | N | N | 5.97 | 14.391 | 07:40 | 0.419 | CMFL | 1025 | 65000 | E.R. WELD | 24 | 1341.6 | 1386.8 | 1926.1 | 1273.1 | 1768.2 | 1362.2 | 1891.9 | 0.739 | 1.035 | 1 | 1.2
2640 | 40.223 | 0.344 | 31.001 | 9.222 | 9480.938 | Metal Loss | External | 21 | 0.072 | 36 | GENE | 20 |  |  |  | 1.3 | 1.4 | 7:34 | EXT ML ( ON SW ) | 21 | N | N | 5.97 | 14.596 | 07:40 | 0.628 | CMFL | 1025 | 65000 | E.R. WELD | 24 | 1341.6 | 1529.1 | 2123.7 | 1509.1 | 2095.9 | 1524.9 | 2117.9 | 0.67 | 1.139 | 1 | 1.2
2640 | 40.223 | 0.344 | 31.371 | 8.852 | 9481.309 | Metal Loss | External | 23 | 0.079 | 38 | GENE | 20 |  |  |  | 2.3 | 1.4 | 7:45 | EXT ML ( ON SW ) | 21 | N | N | 5.97 | 14.709 | 07:40 | 0.628 | CMFL | 1025 | 65000 | E.R. WELD | 24 | 1341.6 | 1491.1 | 2070.9 | 1439.8 | 1999.8 | 1478.6 | 2053.6 | 0.688 | 1.111 | 1 | 1.2
2640 | 40.223 | 0.344 |  |  | 9481.375 | Field Bend | [12 empty] | BEND-COLD OVER | 21 |  |  | 5.97 | 14.728 | 07:40 |  | CMFL | 1025 | 65000 | E.R. WELD | 24 | 1341.6
2640 | 40.223 | 0.344 | 31.847 | 8.373 | 9481.788 | Metal Loss | External | 18 | 0.062 | 33 | GENE | 20 |  |  |  | 1.7 | 1.3 | 7:30 | EXT ML ( NEAR SW ) | 21 | N | N | 5.97 | 14.853 | 07:40 | 1.047 | CMFL | 1025 | 65000 | E.R. WELD | 24 | 1341.6 | 1524 | 2116.6 | 1495.6 | 2077.2 | 1518.9 | 2109.6 | 0.673 | 1.135 | 1 | 1.2
2640 | 40.223 | 0.344 | 32.323 | 7.9 | 9482.26 | Metal Loss | External | 25 | 0.086 | 40 | GENE | 20 |  |  |  | 4.8 | 1.8 | 7:44 | EXT ML ( ON SW ) | 21 | N | N | 5.97 | 14.996 | 07:40 | 0.628 | CMFL | 1025 | 65000 | E.R. WELD | 24 | 1341.6 | 1401 | 1945.9 | 1288.3 | 1789.3 | 1380 | 1916.6 | 0.732 | 1.044 | 1 | 1.2
2640 | 40.223 | 0.344 | 33.228 | 6.995 | 9483.166 | Metal Loss | External | 25 | 0.086 | 40 | GENE | 20 |  |  |  | 4.5 | 2.2 | 7:55 | EXT ML ( NEAR SW ) | 21 | N | N | 5.97 | 15.27 | 07:40 | 1.676 | CMFL | 1025 | 65000 | E.R. WELD | 24 | 1341.6 | 1408.8 | 1956.7 | 1300.8 | 1806.6 | 1379.7 | 1916.2 | 0.728 | 1.049 | 1 | 1.2
2640 | 40.223 | 0.344 | 33.901 | 6.319 | 9483.842 | Metal Loss | External | 29 | 0.1 | 44 | GENE | 20 |  |  |  | 2.8 | 2 | 7:47 | EXT ML ( ON SW ) | 21 | N | N | 5.97 | 15.474 | 07:40 | 0.838 | CMFL | 1025 | 65000 | E.R. WELD | 24 | 1341.6 | 1449.8 | 2013.7 | 1380.5 | 1917.4 | 1427.2 | 1982.2 | 0.707 | 1.082 | 1 | 1.2
2640 | 40.223 | 0.344 | 34.514 | 5.709 | 9484.452 | Metal Loss | External | 28 | 0.096 | 43 | GENE | 20 |  |  |  | 1.4 | 1.6 | 7:45 | EXT ML ( ON SW ) | 21 | N | N | 5.97 | 15.659 | 07:40 | 0.628 | CMFL | 1025 | 65000 | E.R. WELD | 24 | 1341.6 | 1515.9 | 2105.4 | 1489.2 | 2068.4 | 1508.3 | 2094.8 | 0.676 | 1.13 | 1 | 1.2
2640 | 40.223 | 0.344 | 35.23 | 4.993 | 9485.167 | Metal Loss | External | 29 | 0.1 | 44 | GENE | 20 |  |  |  | 2.2 | 1.9 | 7:35 | EXT ML ( ON SW ) | 21 | N | N | 5.97 | 15.875 | 07:40 | 0.419 | CMFL | 1025 | 65000 | E.R. WELD | 24 | 1341.6 | 1480 | 2055.5 | 1427.7 | 1982.9 | 1464 | 2033.4 | 0.693 | 1.103 | 1 | 1.2
2640 | 40.223 | 0.344 | 35.623 | 4.6 | 9485.561 | Metal Loss | External | 50 | 0.172 | 65 | GENE | 15 |  |  |  | 1.4 | 1.6 | 4:48 | *EXT ML | 21 | Y | Y | 5.97 | 15.994 | 07:40 | 18.012 | CMFL | 1025 | 65000 | E.R. WELD | 24 | 1341.6 | 1476.9 | 2051.3 | 1432.8 | 1990 | 1453.4 | 2018.6 | 0.694 | 1.101 | 0.8 | 1
2640 | 40.223 | 0.344 | 35.774 | 4.446 | 9485.715 | Metal Loss | External | 36 | 0.124 | 51 | GENE | 15 |  |  |  | 2.2 | 3.1 | 5:32 | *EXT ML | 21 | Y | Y | 5.97 | 16.04 | 07:40 | 13.404 | CMFL | 1025 | 65000 | E.R. WELD | 24 | 1341.6 | 1458.8 | 2026.1 | 1397.2 | 1940.6 | 1436.1 | 1994.6 | 0.703 | 1.086 | 0.8 | 1
2650 | 17.113 | 0.344 |  |  | 9490.161 | Girth Weld | [12 empty] | GIRTH WELD | 0 |  |  | 5.97 | 17.385 | 09:32 |  | CMFL | 1025 | 65000 | E.R. WELD | 24 | 1341.6
2660 | 20.561 | 0.344 |  |  | 9507.274 | Girth Weld | [12 empty] | GIRTH WELD | 0 |  |  | 5.97 | 20.233 | 09:36 |  | CMFL | 1025 | 65000 | E.R. WELD | 24 | 1341.6
2660 | 20.561 | 0.344 |  |  | 9517.267 | Field Bend | [12 empty] | BEND-COLD UNDER | 0 |  |  | 5.97 | 21.783 | 09:36 |  | CMFL | 1025 | 65000 | E.R. WELD | 24 | 1341.6
2670 | 40.279 | 0.344 |  |  | 9527.835 | Girth Weld | [12 empty] | GIRTH WELD | 0 |  |  | 5.97 | 23.464 | 10:40 |  | CMFL | 1025 | 65000 | E.R. WELD | 24 | 1341.6
2670 | 40.279 | 0.344 |  |  | 9534.974 | Field Bend | [12 empty] | BEND-COLD UNDER | 0 |  |  | 5.97 | 25.269 | 10:40 |  | CMFL | 1025 | 65000 | E.R. WELD | 24 | 1341.6
2680 | 40.135 | 0.344 |  |  | 9568.114 | Girth Weld | [12 empty] | GIRTH WELD | 2 |  |  | 5.97 | 35.313 | 07:48 |  | CMFL | 1025 | 65000 | E.R. WELD | 24 | 1341.6
2680 | 40.135 | 0.344 | 6.709 | 33.422 | 9574.826 | Seam Weld Manufacturing Anomaly | N/A | [8 empty] | 12.3 |  | 7:37 | SWA | 2 | N | N | 5.97 | 37.851 | 07:48 |  | CMFL | 1025 | 65000 | E.R. WELD | 24 | 1341.6
2680 | 40.135 | 0.344 | 9.222 | 30.912 | 9577.336 | Seam Weld Manufacturing Anomaly | N/A | [8 empty] | 14 |  | 7:42 | SWA | 2 | N | N | 5.97 | 38.912 | 07:48 |  | CMFL | 1025 | 65000 | E.R. WELD | 24 | 1341.6
2690 | 40.302 | 0.344 |  |  | 9608.248 | Girth Weld | [12 empty] | GIRTH WELD | 1 |  |  | 5.97 | 51.978 | 10:00 |  | CMFL | 1025 | 65000 | E.R. WELD | 24 | 1341.6
2690 | 40.302 | 0.344 |  |  | 9616.522 | Field Bend | [12 empty] | BEND-COLD UNDER | 1 |  |  | 5.97 | 56.181 | 10:00 |  | CMFL | 1025 | 65000 | E.R. WELD | 24 | 1341.6
2690 | 40.302 | 0.344 | 25.364 | 14.938 | 9633.612 | Seam Weld Manufacturing Anomaly | N/A | [8 empty] | 12.2 |  | 9:59 | SWA | 1 | N | N | 5.97 | 65.491 | 10:00 |  | CMFL | 1025 | 65000 | E.R. WELD | 24 | 1341.6
2700 | 40.135 | 0.344 |  |  | 9648.55 | Girth Weld | [12 empty] | GIRTH WELD | 1 |  |  | 5.97 | 73.628 | 02:24 |  | CMFL | 1025 | 65000 | E.R. WELD | 24 | 1341.6
2700 | 40.135 | 0.344 | 14.951 | 25.184 | 9663.501 | Seam Weld Manufacturing Anomaly | N/A | [8 empty] | 5.1 |  | 2:24 | SWA | 1 | N | N | 5.97 | 82.07 | 02:24 |  | CMFL | 1025 | 65000 | E.R. WELD | 24 | 1341.6
2700 | 40.135 | 0.344 |  |  | 9675.184 | Field Bend | [12 empty] | BEND-COLD UNDER | 1 |  |  | 5.97 | 88.713 | 02:24 |  | CMFL | 1025 | 65000 | E.R. WELD | 24 | 1341.6
2710 | 36.67 | 0.344 |  |  | 9688.684 | Girth Weld | [12 empty] | GIRTH WELD | 0 |  |  | 5.97 | 96.39 | 03:00 |  | CMFL | 1025 | 65000 | E.R. WELD | 24 | 1341.6
2720 | 40.069 | 0.344 |  |  | 9725.354 | Girth Weld | [12 empty] | GIRTH WELD | 0 |  |  | 5.97 | 118.209 | 09:52 |  | CMFL | 1025 | 65000 | E.R. WELD | 24 | 1341.6
2720 | 40.069 | 0.344 |  |  | 9758.376 | Field Bend | [12 empty] | BEND-COLD OVER | 0 |  |  | 5.97 | 137.684 | 09:52 |  | CMFL | 1025 | 65000 | E.R. WELD | 24 | 1341.6
2730 | 40.19 | 0.344 |  |  | 9765.423 | Girth Weld | [12 empty] | GIRTH WELD | 0 |  |  | 5.97 | 141.838 | 08:08 |  | CMFL | 1025 | 65000 | E.R. WELD | 24 | 1341.6
2740 | 8.52 | 0.5 |  |  | 9805.614 | Girth Weld | [12 empty] | GIRTH WELD NWT 0.344/0.500IN | 0 |  |  | 4.14 | 164.299 | UNKN |  | CMFL | 1025 | 60000 | E.R. WELD | 24 | 1800
2740 | 8.52 | 0.5 |  |  | 9809.777 | Bend | [12 empty] | BEND-HOT PULLED - 5.2D - 20° OVER | 0 |  |  | 4.14 | 166.24 | UNKN |  | CMFL | 1025 | 60000 | E.R. WELD | 24 | 1800
2750 | 15.092 | 0.344 |  |  | 9814.134 | Girth Weld | [12 empty] | GIRTH WELD NWT 0.500/0.344IN | 0 |  |  | 5.97 | 167.683 | 12:12 |  | CMFL | 1025 | 65000 | E.R. WELD | 24 | 1341.6
2760 | 40.135 | 0.344 |  |  | 9829.226 | Girth Weld | [12 empty] | GIRTH WELD | 0 |  |  | 5.97 | 170.412 | 06:36 |  | CMFL | 1025 | 65000 | E.R. WELD | 24 | 1341.6
2760 | 40.135 | 0.344 |  |  | 9867.221 | Stopple Tee | [11 empty] | 12:00 | 8 IN OFFTAKE-STOPPLE | 0 |  |  | 5.97 | 175.301 | 06:36 |  | CMFL | 1025 | 65000 | E.R. WELD | 24 | 1341.6
2770 | 37.959 | 0.344 |  |  | 9869.36 | Girth Weld | [12 empty] | GIRTH WELD | 3 |  |  | 5.97 | 175.572 | 08:16 |  | CMFL | 1025 | 65000 | E.R. WELD | 24 | 1341.6
2770 | 37.959 | 0.344 | 0.6 | 37.359 | 9869.961 | Seam Weld Manufacturing Anomaly | N/A | [8 empty] | 8.8 |  | 8:14 | SWA | 3 | N | N | 5.97 | 175.649 | 08:16 |  | CMFL | 1025 | 65000 | E.R. WELD | 24 | 1341.6
2770 | 37.959 | 0.344 | 1.499 | 36.46 | 9870.86 | Seam Weld Manufacturing Anomaly | N/A | [8 empty] | 5.4 |  | 8:10 | SWA | 3 | N | N | 5.97 | 175.763 | 08:16 |  | CMFL | 1025 | 65000 | E.R. WELD | 24 | 1341.6
2770 | 37.959 | 0.344 | 1.982 | 35.978 | 9871.342 | Seam Weld Manufacturing Anomaly | N/A | [8 empty] | 5.8 |  | 8:15 | SWA | 3 | N | N | 5.97 | 175.824 | 08:16 |  | CMFL | 1025 | 65000 | E.R. WELD | 24 | 1341.6
2770 | 37.959 | 0.344 |  |  | 9882.743 | Field Bend | [12 empty] | BEND-COLD OVER | 3 |  |  | 5.97 | 176.644 | 08:16 |  | CMFL | 1025 | 65000 | E.R. WELD | 24 | 1341.6
2780 | 40.026 | 0.344 |  |  | 9907.32 | Girth Weld | [12 empty] | GIRTH WELD | 0 |  |  | 5.97 | 178.347 | 08:44 |  | CMFL | 1025 | 65000 | E.R. WELD | 24 | 1341.6
2790 | 40.246 | 0.344 |  |  | 9947.346 | Girth Weld | [12 empty] | GIRTH WELD | 0 |  |  | 5.97 | 180.208 | 07:36 |  | CMFL | 1025 | 65000 | E.R. WELD | 24 | 1341.6
2790 | 40.246 | 0.344 |  |  | 9953.409 | Field Bend | [12 empty] | BEND-COLD OVER | 0 |  |  | 5.97 | 180.348 | 07:36 |  | CMFL | 1025 | 65000 | E.R. WELD | 24 | 1341.6
2800 | 39.984 | 0.344 |  |  | 9987.592 | Girth Weld | [12 empty] | GIRTH WELD | 0 |  |  | 5.97 | 180.611 | 11:28 |  | CMFL | 1025 | 65000 | E.R. WELD | 24 | 1341.6
2810 | 40.213 | 0.344 |  |  | 10027.575 | Girth Weld | [12 empty] | GIRTH WELD | 0 |  |  | 5.97 | 181.127 | 01:00 |  | CMFL | 1025 | 65000 | E.R. WELD | 24 | 1341.6
2820 | 40.233 | 0.344 |  |  | 10067.785 | Girth Weld | [12 empty] | GIRTH WELD | 0 |  |  | 5.97 | 182.098 | 01:12 |  | CMFL | 1025 | 65000 | E.R. WELD | 24 | 1341.6
2820 | 40.233 | 0.344 |  |  | 10101.378 | Field Bend | [12 empty] | BEND-COLD LEFT | 0 |  |  | 5.97 | 182.423 | 01:12 |  | CMFL | 1025 | 65000 | E.R. WELD | 24 | 1341.6
2830 | 40.486 | 0.344 |  |  | 10108.022 | Girth Weld | [12 empty] | GIRTH WELD | 2 |  |  | 5.97 | 182.479 | 11:32 |  | CMFL | 1025 | 65000 | E.R. WELD | 24 | 1341.6
2830 | 40.486 | 0.344 | 39.308 | 1.175 | 10147.329 | Metal Loss | External | 22 | 0.076 | 37 | GENE | 20 |  |  |  | 3.5 | 5 | 6:13 | EXT ML | 2 | N | N | 5.97 | 180.59 | 11:32 | 35.186 | CMFL | 1025 | 65000 | E.R. WELD | 24 | 1341.6 | 1453 | 2018.1 | 1372.1 | 1905.7 | 1448.6 | 2012 | 0.706 | 1.084 | 1 | 1.2
2830 | 40.486 | 0.344 | 39.436 | 1.047 | 10147.457 | Metal Loss | External | 24 | 0.082 | 39 | GENE | 20 |  |  |  | 3.9 | 5 | 4:55 | EXT ML | 2 | N | N | 5.97 | 180.584 | 11:32 | 32.463 | CMFL | 1025 | 65000 | E.R. WELD | 24 | 1341.6 | 1428.3 | 1983.7 | 1335.7 | 1855.1 | 1430.3 | 1986.6 | 0.718 | 1.066 | 1 | 1.2
2840 | 13.461 | 0.344 |  |  | 10148.504 | Girth Weld | [12 empty] | GIRTH WELD | 2 |  |  | 5.97 | 180.529 | 11:56 |  | CMFL | 1025 | 65000 | E.R. WELD | 24 | 1341.6
2840 | 13.461 | 0.344 | 5.013 | 8.451 | 10153.517 | Metal Loss | External | 14 | 0.048 | 29 | GENE | 20 |  |  |  | 4.3 | 1.7 | 11:57 | EXT ML ( ON SW ) | 2 | N | N | 5.97 | 180.177 | 11:56 | 0.209 | CMFL | 1025 | 65000 | E.R. WELD | 24 | 1341.6 | 1479.9 | 2055.4 | 1389.5 | 1929.8 | 1466.7 | 2037.1 | 0.693 | 1.102 | 1 | 1.2
2840 | 13.461 | 0.344 | 11.906 | 1.558 | 10160.41 | Metal Loss | External | 13 | 0.044 | 28 | GENE | 20 |  |  |  | 14.6 | 3 | 11:42 | EXT ML ( ON SW ) | 2 | N | N | 5.97 | 179.568 | 11:56 | 1.466 | CMFL | 1025 | 65000 | E.R. WELD | 24 | 1341.6 | 1416.5 | 1967.4 | 1256.7 | 1745.5 | 1392.5 | 1934 | 0.724 | 1.056 | 1 | 1.2
2850 | 40.049 | 0.344 |  |  | 10161.969 | Girth Weld | [12 empty] | GIRTH WELD | 4 |  |  | 5.97 | 179.431 | 12:20 |  | CMFL | 1025 | 65000 | E.R. WELD | 24 | 1341.6
2850 | 40.049 | 0.344 | 15.587 | 24.459 | 10177.556 | Metal Loss | External | 17 | 0.058 | 32 | CIGR | 25 |  |  |  | 0.6 | 1.3 | 11:51 | EXT ML | 4 | N | N | 5.97 | 177.955 | 12:20 | 2.932 | CMFL | 1025 | 65000 | E.R. WELD | 24 | 1341.6 | 1544.6 | 2145.3 | 1540.5 | 2139.6 | 1543.9 | 2144.3 | 0.664 | 1.151 | 1 | 1.2
2850 | 40.049 | 0.344 | 16.089 | 23.96 | 10178.054 | Metal Loss | External | 16 | 0.055 | 31 | PITT | 20 |  |  |  | 0.6 | 1 | 11:20 | EXT ML | 4 | N | N | 5.97 | 177.907 | 12:20 | 6.283 | CMFL | 1025 | 65000 | E.R. WELD | 24 | 1341.6 | 1544.4 | 2145 | 1539.9 | 2138.7 | 1543.6 | 2143.9 | 0.664 | 1.151 | 0.6 | 1.2
2850 | 40.049 | 0.344 | 19.147 | 20.899 | 10181.115 | Metal Loss | External | 13 | 0.044 | 28 | GENE | 20 |  |  |  | 6 | 1.3 | 12:25 | EXT ML ( ON SW ) | 4 | N | N | 5.97 | 177.613 | 12:20 | 0.628 | CMFL | 1025 | 65000 | E.R. WELD | 24 | 1341.6 | 1463.5 | 2032.6 | 1347.2 | 1871.1 | 1447.5 | 2010.4 | 0.7 | 1.089 | 1 | 1.2
2850 | 40.049 | 0.344 | 20.554 | 19.495 | 10182.52 | Metal Loss | External | 17 | 0.058 | 32 | AXGR | 20 |  |  |  | 3.7 | 0.9 | 12:24 | EXT ML ( ON SW ) | 4 | N | N | 5.97 | 177.478 | 12:20 | 0.419 | CMFL | 1025 | 65000 | E.R. WELD | 24 | 1341.6 | 1474.1 | 2047.3 | 1392.7 | 1934.3 | 1459.2 | 2026.7 | 0.695 | 1.098 | 1 | 1.2
2850 | 40.049 | 0.344 |  |  | 10194.99 | Field Bend | [12 empty] | BEND-COLD RIGHT | 4 |  |  | 5.97 | 176.282 | 12:20 |  | CMFL | 1025 | 65000 | E.R. WELD | 24 | 1341.6
2860 | 40.486 | 0.344 |  |  | 10202.014 | Girth Weld | [12 empty] | GIRTH WELD | 4 |  |  | 5.97 | 175.609 | 11:00 |  | CMFL | 1025 | 65000 | E.R. WELD | 24 | 1341.6
2860 | 40.486 | 0.344 | 39.472 | 1.014 | 10241.49 | Metal Loss | External | 23 | 0.079 | 38 | GENE | 20 |  |  |  | 1.6 | 2 | 4:18 | EXT ML | 4 | N | N | 5.97 | 173.014 | 11:00 | 33.301 | CMFL | 1025 | 65000 | E.R. WELD | 24 | 1341.6 | 1515.4 | 2104.8 | 1486.8 | 2065 | 1508.1 | 2094.6 | 0.676 | 1.13 | 1 | 1.2
2860 | 40.486 | 0.344 | 39.596 | 0.892 | 10241.611 | Metal Loss | External | 17 | 0.058 | 32 | GENE | 20 |  |  |  | 3.4 | 2.1 | 5:25 | EXT ML | 4 | N | N | 5.97 | 173.006 | 11:00 | 34.976 | CMFL | 1025 | 65000 | E.R. WELD | 24 | 1341.6 | 1479.1 | 2054.3 | 1407.2 | 1954.5 | 1465.1 | 2034.9 | 0.693 | 1.104 | 1 | 1.2
2860 | 40.486 | 0.344 | 40.069 | 0.42 | 10242.083 | Metal Loss | External | 18 | 0.062 | 33 | GENE | 20 |  |  |  | 2.3 | 3.4 | 5:29 | EXT ML | 4 | N | N | 5.97 | 172.976 | 11:00 | 34.558 | CMFL | 1025 | 65000 | E.R. WELD | 24 | 1341.6 | 1507.1 | 2093.2 | 1460.7 | 2028.7 | 1498.6 | 2081.4 | 0.68 | 1.123 | 1 | 1.2
2860 | 40.486 | 0.344 | 40.469 | 0.016 | 10242.487 | Metal Loss | External | 14 | 0.048 | 29 | GENE | 20 |  |  |  | 5.2 | 1.7 | 5:18 | EXT ML ( ON GW ) | 4 | N | N | 5.97 | 172.95 | 11:00 | 35.814 | CMFL | 1025 | 65000 | E.R. WELD | 24 | 1341.6 | 1461.8 | 2030.2 | 1358.2 | 1886.4 | 1445.2 | 2007.2 | 0.701 | 1.091 | 1 | 1.2
2870 | 40.243 | 0.344 |  |  | 10242.503 | Girth Weld | [12 empty] | GIRTH WELD | 0 |  |  | 5.97 | 172.949 | 11:52 |  | CMFL | 1025 | 65000 | E.R. WELD | 24 | 1341.6
2880 | 40.43 | 0.344 |  |  | 10282.746 | Girth Weld | [12 empty] | GIRTH WELD | 0 |  |  | 5.97 | 171.74 | 10:28 |  | CMFL | 1025 | 65000 | E.R. WELD | 24 | 1341.6
2890 | 40.059 | 0.344 |  |  | 10323.176 | Girth Weld | [12 empty] | GIRTH WELD | 0 |  |  | 5.97 | 171.426 | 12:00 |  | CMFL | 1025 | 65000 | E.R. WELD | 24 | 1341.6
2900 | 40.21 | 0.344 |  |  | 10363.238 | Girth Weld | [12 empty] | GIRTH WELD | 0 |  |  | 5.97 | 171.269 | 10:36 |  | CMFL | 1025 | 65000 | E.R. WELD | 24 | 1341.6
2910 | 20.44 | 0.344 |  |  | 10403.448 | Girth Weld | [12 empty] | GIRTH WELD | 0 |  |  | 5.97 | 170.594 | 10:04 |  | CMFL | 1025 | 65000 | E.R. WELD | 24 | 1341.6
2920 | 40.213 | 0.344 |  |  | 10423.888 | Girth Weld | [12 empty] | GIRTH WELD | 8 |  |  | 5.97 | 170.181 | 08:08 |  | CMFL | 1025 | 65000 | E.R. WELD | 24 | 1341.6
2920 | 40.213 | 0.344 | 2.195 | 38.018 | 10426.083 | Metal Loss | External | 15 | 0.052 | 30 | GENE | 15 |  |  |  | 5.2 | 1.8 | 7:55 | *EXT ML ( NEAR SW ) | 8 | Y | Y | 5.97 | 170.136 | 08:08 | 1.257 | CMFL | 1025 | 65000 | E.R. WELD | 24 | 1341.6 | 1458.6 | 2025.8 | 1350.6 | 1875.8 | 1441.3 | 2001.8 | 0.703 | 1.086 | 0.8 | 1
2920 | 40.213 | 0.344 | 3.832 | 36.381 | 10427.72 | Metal Loss | External | 16 | 0.055 | 31 | GENE | 20 |  |  |  | 2.9 | 1.2 | 7:52 | EXT ML | 8 | N | N | 5.97 | 170.091 | 08:08 | 1.676 | CMFL | 1025 | 65000 | E.R. WELD | 24 | 1341.6 | 1497.2 | 2079.5 | 1435.3 | 1993.5 | 1487 | 2065.3 | 0.685 | 1.115 | 1 | 1.2
2920 | 40.213 | 0.344 | 4.99 | 35.22 | 10428.881 | Metal Loss | External | 11 | 0.038 | 26 | GENE | 20 |  |  |  | 7.1 | 2.2 | 7:42 | EXT ML | 8 | N | N | 5.97 | 170.057 | 08:08 | 2.723 | CMFL | 1025 | 65000 | E.R. WELD | 24 | 1341.6 | 1464.9 | 2034.5 | 1342.9 | 1865.1 | 1449.4 | 2013 | 0.7 | 1.093 | 1 | 1.2
2920 | 40.213 | 0.344 | 20.84 | 19.373 | 10444.728 | Metal Loss | External | 13 | 0.044 | 28 | GENE | 20 |  |  |  | 5 | 1.7 | 8:04 | EXT ML ( ON SW ) | 8 | N | N | 5.97 | 169.596 | 08:08 | 0.419 | CMFL | 1025 | 65000 | E.R. WELD | 24 | 1341.6 | 1471.2 | 2043.4 | 1372.4 | 1906.1 | 1456.6 | 2023 | 0.697 | 1.098 | 1 | 1.2
2920 | 40.213 | 0.344 | 36.952 | 3.258 | 10460.843 | Metal Loss | External | 11 | 0.038 | 26 | GENE | 20 |  |  |  | 10.1 | 3.5 | 7:56 | EXT ML ( ON SW ) | 8 | N | N | 5.97 | 169.127 | 08:08 | 1.257 | CMFL | 1025 | 65000 | E.R. WELD | 24 | 1341.6 | 1449 | 2012.6 | 1306.7 | 1814.8 | 1430.9 | 1987.3 | 0.707 | 1.081 | 1 | 1.2
2920 | 40.213 | 0.344 | 38.57 | 1.644 | 10462.457 | Metal Loss | External | 14 | 0.048 | 29 | GENE | 20 |  |  |  | 3.3 | 1.3 | 8:17 | EXT ML ( NEAR SW ) | 8 | N | N | 5.97 | 169.08 | 08:08 | 1.047 | CMFL | 1025 | 65000 | E.R. WELD | 24 | 1341.6 | 1495 | 2076.4 | 1425 | 1979.2 | 1484.6 | 2061.9 | 0.686 | 1.114 | 1 | 1.2
2920 | 40.213 | 0.344 | 39.265 | 0.948 | 10463.153 | Metal Loss | External | 13 | 0.044 | 28 | GENE | 20 |  |  |  | 3.7 | 2.9 | 6:53 | EXT ML | 8 | N | N | 5.97 | 169.06 | 08:08 | 7.54 | CMFL | 1025 | 65000 | E.R. WELD | 24 | 1341.6 | 1493 | 2073.6 | 1417.5 | 1968.8 | 1483.1 | 2059.9 | 0.687 | 1.113 | 1 | 1.2
2920 | 40.213 | 0.344 | 39.514 | 0.699 | 10463.402 | Metal Loss | External | 12 | 0.041 | 27 | GENE | 20 |  |  |  | 5.3 | 3.7 | 4:48 | EXT ML | 8 | N | N | 5.97 | 169.053 | 08:08 | 20.944 | CMFL | 1025 | 65000 | E.R. WELD | 24 | 1341.6 | 1474.6 | 2048 | 1371.3 | 1904.5 | 1460.7 | 2028.7 | 0.695 | 1.1 | 1 | 1.2
2930 | 40.013 | 0.344 |  |  | 10464.101 | Girth Weld | [12 empty] | GIRTH WELD | 0 |  |  | 5.97 | 169.033 | 04:44 |  | CMFL | 1025 | 65000 | E.R. WELD | 24 | 1341.6
2930 | 40.013 | 0.344 |  |  | 10482.379 | AGM | [12 empty] | AGM 5 - AT LINE MARKER 4' SOUTH OF AERIAL MARKER LF2 | 0 |  |  | 5.97 | 167.978 | 04:44 |  | CMFL | 1025 | 65000 | E.R. WELD | 24 | 1341.6
2940 | 40.256 | 0.344 |  |  | 10504.114 | Girth Weld | [12 empty] | GIRTH WELD | 1 |  |  | 5.97 | 166.625 | 03:16 |  | CMFL | 1025 | 65000 | E.R. WELD | 24 | 1341.6
2940 | 40.256 | 0.344 |  |  | 10516.775 | Field Bend | [12 empty] | BEND-COLD OVER | 1 |  |  | 5.97 | 165.444 | 03:16 |  | CMFL | 1025 | 65000 | E.R. WELD | 24 | 1341.6
2940 | 40.256 | 0.344 | 39.19 | 1.066 | 10543.307 | Metal Loss | External | 18 | 0.062 | 33 | GENE | 20 |  |  |  | 6.4 | 3.8 | 4:23 | EXT ML | 1 | N | N | 5.97 | 162.769 | 03:16 | 7.749 | CMFL | 1025 | 65000 | E.R. WELD | 24 | 1341.6 | 1416.4 | 1967.2 | 1295.2 | 1798.9 | 1449.4 | 2013.1 | 0.724 | 1.058 | 1 | 1.2
2950 | 40.026 | 0.344 |  |  | 10544.373 | Girth Weld | [12 empty] | GIRTH WELD | 5 |  |  | 5.97 | 162.662 | 09:48 |  | CMFL | 1025 | 65000 | E.R. WELD | 24 | 1341.6
2950 | 40.026 | 0.344 | 0.705 | 39.321 | 10545.079 | Metal Loss | External | 15 | 0.052 | 30 | GENE | 20 |  |  |  | 2.6 | 1.6 | 6:14 | EXT ML | 5 | N | N | 5.97 | 162.591 | 09:48 | 22.41 | CMFL | 1025 | 65000 | E.R. WELD | 24 | 1341.6 | 1506.1 | 2091.8 | 1455.1 | 2021 | 1497.6 | 2080.1 | 0.681 | 1.123 | 1 | 1.2
2950 | 40.026 | 0.344 | 17.411 | 22.618 | 10561.781 | Seam Weld Manufacturing Anomaly | N/A | [8 empty] | 7.2 |  | 10:07 | SWA | 5 | N | N | 5.97 | 160.089 | 09:48 |  | CMFL | 1025 | 65000 | E.R. WELD | 24 | 1341.6
2950 | 40.026 | 0.344 | 19.718 | 20.308 | 10564.091 | Seam Weld Manufacturing Anomaly | N/A | [8 empty] | 5.6 |  | 10:04 | SWA | 5 | N | N | 5.97 | 159.73 | 09:48 |  | CMFL | 1025 | 65000 | E.R. WELD | 24 | 1341.6
2950 | 40.026 | 0.344 | 22.106 | 17.92 | 10566.48 | Seam Weld Manufacturing Anomaly | N/A | [8 empty] | 6.3 |  | 10:03 | SWA | 5 | N | N | 5.97 | 159.358 | 09:48 |  | CMFL | 1025 | 65000 | E.R. WELD | 24 | 1341.6
2950 | 40.026 | 0.344 | 31.214 | 8.812 | 10575.587 | Seam Weld Manufacturing Anomaly | N/A | [8 empty] | 5.8 |  | 10:06 | SWA | 5 | N | N | 5.97 | 157.94 | 09:48 |  | CMFL | 1025 | 65000 | E.R. WELD | 24 | 1341.6
2960 | 40.397 | 0.344 |  |  | 10584.4 | Girth Weld | [12 empty] | GIRTH WELD | 3 |  |  | 5.97 | 156.569 | 08:28 |  | CMFL | 1025 | 65000 | E.R. WELD | 24 | 1341.6
2960 | 40.397 | 0.344 |  |  | 10611.558 | Start Sleeve | [12 empty] | SLEEVE START | 3 |  |  | 5.97 | 154.477 | 08:28 |  | CMFL | 1025 | 65000 | E.R. WELD | 24 | 1341.6
2960 | 40.397 | 0.344 |  |  | 10618.95 | End Sleeve | [12 empty] | SLEEVE END | 3 |  |  | 5.97 | 153.966 | 08:28 |  | CMFL | 1025 | 65000 | E.R. WELD | 24 | 1341.6
2960 | 40.397 | 0.344 |  |  | 10621.85 | Start Repair Marker | [12 empty] | REPAIR MARKER 2012 DIG 8 RECOAT START | 3 |  |  | 5.97 | 153.766 | 08:28 |  | CMFL | 1025 | 65000 | E.R. WELD | 24 | 1341.6
2960 | 40.397 | 0.344 | 37.956 | 2.441 | 10622.356 | Metal Loss | External | 24 | 0.082 | 39 | PITT | 20 |  |  |  | 1.5 | 1.1 | 6:22 | EXT ML | 3 | N | N | 5.97 | 153.731 | 08:28 | 13.195 | CMFL | 1025 | 65000 | E.R. WELD | 24 | 1341.6 | 1518.5 | 2109 | 1492.2 | 2072.5 | 1511.8 | 2099.7 | 0.675 | 1.132 | 0.6 | 1.2
2960 | 40.397 | 0.344 | 39.396 | 1.001 | 10623.796 | Metal Loss | External | 23 | 0.079 | 38 | GENE | 20 |  |  |  | 5 | 4.4 | 6:39 | EXT ML | 3 | N | N | 5.97 | 153.632 | 08:28 | 11.31 | CMFL | 1025 | 65000 | E.R. WELD | 24 | 1341.6 | 1407.9 | 1955.4 | 1296.5 | 1800.7 | 1379.2 | 1915.6 | 0.728 | 1.05 | 1 | 1.2
2960 | 40.397 | 0.344 | 39.567 | 0.833 | 10623.963 | Metal Loss | External | 27 | 0.093 | 42 | GENE | 20 |  |  |  | 2.2 | 2.9 | 3:59 | EXT ML | 3 | N | N | 5.97 | 153.62 | 08:28 | 28.693 | CMFL | 1025 | 65000 | E.R. WELD | 24 | 1341.6 | 1482.6 | 2059.2 | 1429.6 | 1985.5 | 1467.7 | 2038.5 | 0.691 | 1.105 | 1 | 1.2
2970 | 39.938 | 0.344 |  |  | 10624.797 | Girth Weld | [12 empty] | GIRTH WELD | 1 |  |  | 5.97 | 153.563 | 11:04 |  | CMFL | 1025 | 65000 | E.R. WELD | 24 | 1341.6
2970 | 39.938 | 0.344 |  |  | 10625.755 | End Repair Marker | [12 empty] | REPAIR MARKER 2012 DIG 8 RECOAT END | 1 |  |  | 5.97 | 153.496 | 11:04 |  | CMFL | 1025 | 65000 | E.R. WELD | 24 | 1341.6
2970 | 39.938 | 0.344 | 30.174 | 9.764 | 10654.97 | Seam Weld Manufacturing Anomaly | N/A | [8 empty] | 7 |  | 10:57 | SWA | 1 | N | N | 5.97 | 153.251 | 11:04 |  | CMFL | 1025 | 65000 | E.R. WELD | 24 | 1341.6
2970 | 39.938 | 0.344 |  |  | 10658.901 | Tap | [11 empty] | 12:00 | 2 IN OFFTAKE-WELDOLET | 1 |  |  | 5.97 | 153.232 | 11:04 |  | CMFL | 1025 | 65000 | E.R. WELD | 24 | 1341.6
2970 | 39.938 | 0.344 |  |  | 10660.823 | Tap | [11 empty] | 12:00 | 2 IN OFFTAKE-WELDOLET | 1 |  |  | 5.97 | 153.222 | 11:04 |  | CMFL | 1025 | 65000 | E.R. WELD | 24 | 1341.6
2980 | 40.266 | 0.344 |  |  | 10664.734 | Girth Weld | [12 empty] | GIRTH WELD | 1 |  |  | 5.97 | 153.203 | 11:16 |  | CMFL | 1025 | 65000 | E.R. WELD | 24 | 1341.6
2980 | 40.266 | 0.344 | 4.094 | 36.171 | 10668.829 | Metal Loss | External | 11 | 0.038 | 26 | GENE | 20 |  |  |  | 9 | 3.2 | 11:34 | EXT ML ( NEAR SW ) | 1 | N | N | 5.97 | 153.194 | 11:16 | 1.885 | CMFL | 1025 | 65000 | E.R. WELD | 24 | 1341.6 | 1456.2 | 2022.5 | 1317.5 | 1829.9 | 1439.6 | 1999.5 | 0.704 | 1.085 | 1 | 1.2
2990 | 39.993 | 0.344 |  |  | 10705 | Girth Weld | [12 empty] | GIRTH WELD | 0 |  |  | 5.97 | 153.284 | 11:16 |  | CMFL | 1025 | 65000 | E.R. WELD | 24 | 1341.6
3000 | 38.999 | 0.344 |  |  | 10744.993 | Girth Weld | [12 empty] | GIRTH WELD | 0 |  |  | 5.97 | 153.449 | 09:00 |  | CMFL | 1025 | 65000 | E.R. WELD | 24 | 1341.6
3010 | 19.708 | 0.344 |  |  | 10783.993 | Girth Weld | [12 empty] | GIRTH WELD | 2 |  |  | 5.97 | 153.207 | 04:48 |  | CMFL | 1025 | 65000 | E.R. WELD | 24 | 1341.6
3010 | 19.708 | 0.344 | 0.623 | 19.085 | 10784.616 | Metal Loss | External | 25 | 0.086 | 40 | GENE | 20 |  |  |  | 1.7 | 1.7 | 5:14 | EXT ML | 2 | N | N | 5.97 | 153.203 | 04:48 | 2.723 | CMFL | 1025 | 65000 | E.R. WELD | 24 | 1341.6 | 1507.8 | 2094.1 | 1474 | 2047.2 | 1498.5 | 2081.3 | 0.68 | 1.124 | 1 | 1.2
3010 | 19.708 | 0.344 | 0.833 | 18.871 | 10784.829 | Metal Loss | External | 15 | 0.052 | 30 | GENE | 20 |  |  |  | 4.1 | 2.3 | 3:51 | EXT ML | 2 | N | N | 5.97 | 153.201 | 04:48 | 5.655 | CMFL | 1025 | 65000 | E.R. WELD | 24 | 1341.6 | 1475.7 | 2049.6 | 1388.8 | 1928.9 | 1462.2 | 2030.8 | 0.695 | 1.1 | 1 | 1.2
3020 | 40.476 | 0.344 |  |  | 10803.701 | Girth Weld | [12 empty] | GIRTH WELD | 2 |  |  | 5.97 | 152.762 | 02:56 |  | CMFL | 1025 | 65000 | E.R. WELD | 24 | 1341.6
3020 | 40.476 | 0.344 | 9.885 | 30.587 | 10813.586 | Metal Loss | External | 10 | 0.034 | 25 | GENE | 20 |  |  |  | 13 | 3.6 | 4:08 | EXT ML | 2 | N | N | 5.97 | 153.514 | 02:56 | 7.54 | CMFL | 1025 | 65000 | E.R. WELD | 24 | 1341.6 | 1448.3 | 2011.5 | 1297.3 | 1801.8 | 1436.9 | 1995.8 | 0.708 | 1.082 | 1 | 1.2
3020 | 40.476 | 0.344 | 14.843 | 25.633 | 10818.54 | Metal Loss | External | 10 | 0.034 | 25 | GENE | 20 |  |  |  | 4.6 | 1.5 | 4:31 | EXT ML | 2 | N | N | 5.97 | 154.06 | 02:56 | 10.472 | CMFL | 1025 | 65000 | E.R. WELD | 24 | 1341.6 | 1494.7 | 2075.9 | 1405.6 | 1952.2 | 1484.9 | 2062.3 | 0.686 | 1.115 | 1 | 1.2
3030 | 40.059 | 0.344 |  |  | 10844.173 | Girth Weld | [12 empty] | GIRTH WELD | 2 |  |  | 5.97 | 156.885 | 08:52 |  | CMFL | 1025 | 65000 | E.R. WELD | 24 | 1341.6
3030 | 40.059 | 0.344 | 14.022 | 26.037 | 10858.196 | Metal Loss | External | 12 | 0.041 | 27 | GENE | 20 |  |  |  | 3.3 | 1.5 | 8:41 | EXT ML ( NEAR SW ) | 2 | N | N | 5.97 | 159.427 | 08:52 | 1.047 | CMFL | 1025 | 65000 | E.R. WELD | 24 | 1341.6 | 1502.5 | 2086.9 | 1438.4 | 1997.7 | 1493.7 | 2074.6 | 0.682 | 1.121 | 1 | 1.2
3030 | 40.059 | 0.344 | 15.249 | 24.806 | 10859.426 | Metal Loss | External | 12 | 0.041 | 27 | GENE | 20 |  |  |  | 5.3 | 1.2 | 8:49 | EXT ML ( ON SW ) | 2 | N | N | 5.97 | 159.669 | 08:52 | 0.209 | CMFL | 1025 | 65000 | E.R. WELD | 24 | 1341.6 | 1474.3 | 2047.7 | 1372.3 | 1905.9 | 1460.3 | 2028.3 | 0.695 | 1.1 | 1 | 1.2
3030 | 40.059 | 0.344 |  |  | 10873.589 | Field Bend | [12 empty] | BEND-COLD OVER | 2 |  |  | 5.97 | 162.456 | 08:52 |  | CMFL | 1025 | 65000 | E.R. WELD | 24 | 1341.6
3040 | 40.279 | 0.344 |  |  | 10884.232 | Girth Weld | [12 empty] | GIRTH WELD | 0 |  |  | 5.97 | 164.55 | 07:12 |  | CMFL | 1025 | 65000 | E.R. WELD | 24 | 1341.6
3050 | 39.993 | 0.344 |  |  | 10924.511 | Girth Weld | [12 empty] | GIRTH WELD | 0 |  |  | 5.97 | 168.614 | 04:00 |  | CMFL | 1025 | 65000 | E.R. WELD | 24 | 1341.6
3060 | 40.2 | 0.344 |  |  | 10964.505 | Girth Weld | [12 empty] | GIRTH WELD | 0 |  |  | 5.97 | 170.725 | 05:48 |  | CMFL | 1025 | 65000 | E.R. WELD | 24 | 1341.6
3070 | 39.97 | 0.344 |  |  | 11004.708 | Girth Weld | [12 empty] | GIRTH WELD | 0 |  |  | 5.97 | 172.05 | 10:16 |  | CMFL | 1025 | 65000 | E.R. WELD | 24 | 1341.6
3080 | 40.21 | 0.344 |  |  | 11044.678 | Girth Weld | [12 empty] | GIRTH WELD | 0 |  |  | 5.97 | 173.255 | 09:12 |  | CMFL | 1025 | 65000 | E.R. WELD | 24 | 1341.6
3080 | 40.21 | 0.344 |  |  | 11049.724 | Field Bend | [12 empty] | BEND-COLD UNDER | 0 |  |  | 5.97 | 173.483 | 09:12 |  | CMFL | 1025 | 65000 | E.R. WELD | 24 | 1341.6
3090 | 39.984 | 0.344 |  |  | 11084.888 | Girth Weld | [12 empty] | GIRTH WELD | 1 |  |  | 5.97 | 175.6 | 12:20 |  | CMFL | 1025 | 65000 | E.R. WELD | 24 | 1341.6
3090 | 39.984 | 0.344 | 14.173 | 25.807 | 11099.065 | Seam Weld Manufacturing Anomaly | N/A | [8 empty] | 3.5 |  | 12:23 | *SWA | 1 | Y | Y | 5.97 | 176.405 | 12:20 |  | CMFL | 1025 | 65000 | E.R. WELD | 24 | 1341.6
3100 | 40.167 | 0.344 |  |  | 11124.872 | Girth Weld | [12 empty] | GIRTH WELD | 0 |  |  | 5.97 | 177.85 | 11:16 |  | CMFL | 1025 | 65000 | E.R. WELD | 24 | 1341.6
3110 | 39.918 | 0.344 |  |  | 11165.039 | Girth Weld | [12 empty] | GIRTH WELD | 0 |  |  | 5.97 | 180.251 | 12:04 |  | CMFL | 1025 | 65000 | E.R. WELD | 24 | 1341.6
3120 | 40.19 | 0.344 |  |  | 11204.957 | Girth Weld | [12 empty] | GIRTH WELD | 0 |  |  | 5.97 | 182.94 | 10:32 |  | CMFL | 1025 | 65000 | E.R. WELD | 24 | 1341.6
3130 | 40.003 | 0.344 |  |  | 11245.148 | Girth Weld | [12 empty] | GIRTH WELD | 0 |  |  | 5.97 | 185.68 | 04:04 |  | CMFL | 1025 | 65000 | E.R. WELD | 24 | 1341.6
3140 | 40.18 | 0.344 |  |  | 11285.151 | Girth Weld | [12 empty] | GIRTH WELD | 1 |  |  | 5.97 | 188.626 | 02:36 |  | CMFL | 1025 | 65000 | E.R. WELD | 24 | 1341.6
3140 | 40.18 | 0.344 | 39.38 | 0.801 | 11324.531 | Metal Loss | External | 14 | 0.048 | 29 | GENE | 20 |  |  |  | 5.6 | 3.8 | 5:51 | EXT ML | 1 | N | N | 5.97 | 193.373 | 02:36 | 19.687 | CMFL | 1025 | 65000 | E.R. WELD | 24 | 1341.6 | 1457.2 | 2023.9 | 1348.7 | 1873.2 | 1457.8 | 2024.8 | 0.704 | 1.087 | 1 | 1.2
3150 | 40.013 | 0.344 |  |  | 11325.331 | Girth Weld | [12 empty] | GIRTH WELD | 1 |  |  | 5.97 | 193.472 | 10:56 |  | CMFL | 1025 | 65000 | E.R. WELD | 24 | 1341.6
3150 | 40.013 | 0.344 | 11.752 | 28.261 | 11337.087 | Metal Loss | External | 11 | 0.038 | 26 | GENE | 20 |  |  |  | 14.1 | 5.2 | 11:14 | EXT ML ( ON SW ) | 1 | N | N | 5.97 | 194.965 | 10:56 | 2.932 | CMFL | 1025 | 65000 | E.R. WELD | 24 | 1341.6 | 1443.5 | 2004.8 | 1281.4 | 1779.7 | 1434.3 | 1992.1 | 0.71 | 1.073 | 1 | 1.2
3160 | 40.19 | 0.344 |  |  | 11365.348 | Girth Weld | [12 empty] | GIRTH WELD | 0 |  |  | 5.97 | 198.58 | 12:08 |  | CMFL | 1025 | 65000 | E.R. WELD | 24 | 1341.6
3170 | 40.079 | 0.344 |  |  | 11405.538 | Girth Weld | [12 empty] | GIRTH WELD | 0 |  |  | 5.97 | 203.223 | 10:20 |  | CMFL | 1025 | 65000 | E.R. WELD | 24 | 1341.6
3170 | 40.079 | 0.344 |  |  | 11432.228 | Field Bend | [12 empty] | BEND-COLD OVER | 0 |  |  | 5.97 | 205.72 | 10:20 |  | CMFL | 1025 | 65000 | E.R. WELD | 24 | 1341.6
3180 | 40.289 | 0.344 |  |  | 11445.617 | Girth Weld | [12 empty] | GIRTH WELD | 0 |  |  | 5.97 | 206.943 | 11:36 |  | CMFL | 1025 | 65000 | E.R. WELD | 24 | 1341.6
3190 | 40.069 | 0.344 |  |  | 11485.909 | Girth Weld | [12 empty] | GIRTH WELD | 5 |  |  | 5.97 | 208.849 | 07:56 |  | CMFL | 1025 | 65000 | E.R. WELD | 24 | 1341.6
3190 | 40.069 | 0.344 | 0.571 | 39.501 | 11486.476 | Metal Loss | External | 13 | 0.044 | 28 | GENE | 20 |  |  |  | 10.1 | 2.7 | 8:03 | EXT ML ( ON SW ) | 5 | N | N | 5.97 | 208.874 | 07:56 | 0.838 | CMFL | 1025 | 65000 | E.R. WELD | 24 | 1341.6 | 1429.9 | 1985.9 | 1286.4 | 1786.7 | 1408 | 1955.6 | 0.717 | 1.068 | 1 | 1.2
3190 | 40.069 | 0.344 | 14.485 | 25.587 | 11500.39 | Metal Loss | External | 18 | 0.062 | 33 | GENE | 20 |  |  |  | 2.4 | 1.8 | 7:48 | EXT ML ( ON SW ) | 5 | N | N | 5.97 | 209.262 | 07:56 | 0.838 | CMFL | 1025 | 65000 | E.R. WELD | 24 | 1341.6 | 1503.3 | 2087.9 | 1454.1 | 2019.5 | 1494 | 2075 | 0.682 | 1.12 | 1 | 1.2
3190 | 40.069 | 0.344 | 19.741 | 20.328 | 11505.65 | Metal Loss | External | 11 | 0.038 | 26 | GENE | 20 |  |  |  | 6.1 | 1.9 | 8:05 | EXT ML ( ON SW ) | 5 | N | N | 5.97 | 209.395 | 07:56 | 1.047 | CMFL | 1025 | 65000 | E.R. WELD | 24 | 1341.6 | 1476.3 | 2050.4 | 1361 | 1890.2 | 1462.9 | 2031.8 | 0.694 | 1.099 | 1 | 1.2
3190 | 40.069 | 0.344 | 26.991 | 13.077 | 11512.9 | Metal Loss | External | 13 | 0.044 | 28 | AXGR | 20 |  |  |  | 2.5 | 0.7 | 8:40 | EXT ML | 5 | N | N | 5.97 | 209.577 | 07:56 | 4.608 | CMFL | 1025 | 65000 | E.R. WELD | 24 | 1341.6 | 1515.9 | 2105.5 | 1468.2 | 2039.2 | 1509.6 | 2096.7 | 0.676 | 1.129 | 1 | 1.2
3190 | 40.069 | 0.344 | 28.727 | 11.345 | 11514.633 | Metal Loss | External | 13 | 0.044 | 28 | GENE | 20 |  |  |  | 3.6 | 1.9 | 8:47 | EXT ML | 5 | N | N | 5.97 | 209.621 | 07:56 | 5.445 | CMFL | 1025 | 65000 | E.R. WELD | 24 | 1341.6 | 1493.8 | 2074.7 | 1419.1 | 1970.9 | 1483.2 | 2060.1 | 0.686 | 1.114 | 1 | 1.2
3200 | 40.233 | 0.344 |  |  | 11525.978 | Girth Weld | [12 empty] | GIRTH WELD | 0 |  |  | 5.97 | 209.907 | 09:24 |  | CMFL | 1025 | 65000 | E.R. WELD | 24 | 1341.6
3210 | 40.135 | 0.344 |  |  | 11566.211 | Girth Weld | [12 empty] | GIRTH WELD | 0 |  |  | 5.97 | 210.655 | 04:48 |  | CMFL | 1025 | 65000 | E.R. WELD | 24 | 1341.6
3220 | 39.524 | 0.344 |  |  | 11606.348 | Girth Weld | [12 empty] | GIRTH WELD | 0 |  |  | 5.97 | 214.92 | 03:04 |  | CMFL | 1025 | 65000 | E.R. WELD | 24 | 1341.6
3230 | 39.839 | 0.344 |  |  | 11645.869 | Girth Weld | [12 empty] | GIRTH WELD | 0 |  |  | 5.97 | 220.474 | 09:56 |  | CMFL | 1025 | 65000 | E.R. WELD | 24 | 1341.6
3230 | 39.839 | 0.344 |  |  | 11668.72 | Field Bend | [12 empty] | BEND-COLD OVER | 0 |  |  | 5.97 | 221.882 | 09:56 |  | CMFL | 1025 | 65000 | E.R. WELD | 24 | 1341.6
3240 | 40.21 | 0.344 |  |  | 11685.709 | Girth Weld | [12 empty] | GIRTH WELD | 0 |  |  | 5.97 | 222.761 | 08:00 |  | CMFL | 1025 | 65000 | E.R. WELD | 24 | 1341.6
3250 | 39.993 | 0.344 |  |  | 11725.919 | Girth Weld | [12 empty] | GIRTH WELD | 3 |  |  | 5.97 | 222.618 | 03:40 |  | CMFL | 1025 | 65000 | E.R. WELD | 24 | 1341.6
3250 | 39.993 | 0.344 | 0.394 | 39.6 | 11726.316 | Metal Loss | External | 12 | 0.041 | 27 | GENE | 20 |  |  |  | 12.5 | 2.4 | 3:40 | EXT ML ( ON SW ) | 3 | N | N | 5.97 | 222.615 | 03:40 | 0 | CMFL | 1025 | 65000 | E.R. WELD | 24 | 1341.6 | 1430.6 | 1986.9 | 1278.5 | 1775.7 | 1409.1 | 1957 | 0.717 | 1.068 | 1 | 1.2
3250 | 39.993 | 0.344 | 2.182 | 37.812 | 11728.104 | Metal Loss | External | 11 | 0.038 | 26 | GENE | 20 |  |  |  | 20.1 | 2 | 3:36 | EXT ML ( ON SW ) | 3 | N | N | 5.97 | 222.602 | 03:40 | 0.209 | CMFL | 1025 | 65000 | E.R. WELD | 24 | 1341.6 | 1427.3 | 1982.3 | 1263.3 | 1754.6 | 1421.7 | 1974.6 | 0.718 | 1.066 | 1 | 1.2
3250 | 39.993 | 0.344 |  |  | 11739.281 | Field Bend | [12 empty] | BEND-COLD OVER | 3 |  |  | 5.97 | 222.103 | 03:40 |  | CMFL | 1025 | 65000 | E.R. WELD | 24 | 1341.6
3250 | 39.993 | 0.344 | 17.884 | 22.11 | 11743.806 | Metal Loss | External | 13 | 0.044 | 28 | GENE | 20 |  |  |  | 9.8 | 3.4 | 3:20 | EXT ML ( NEAR SW ) | 3 | N | N | 5.97 | 221.896 | 03:40 | 2.094 | CMFL | 1025 | 65000 | E.R. WELD | 24 | 1341.6 | 1432.5 | 1989.6 | 1289.1 | 1790.4 | 1411.1 | 1959.9 | 0.716 | 1.068 | 1 | 1.2
3260 | 40.236 | 0.344 |  |  | 11765.915 | Girth Weld | [12 empty] | GIRTH WELD | 1 |  |  | 5.97 | 220.884 | 02:00 |  | CMFL | 1025 | 65000 | E.R. WELD | 24 | 1341.6
3260 | 40.236 | 0.344 | 14.131 | 26.106 | 11780.043 | Metal Loss | External | 12 | 0.041 | 27 | GENE | 20 |  |  |  | 4.1 | 4.4 | 6:06 | EXT ML | 1 | N | N | 5.97 | 220.012 | 02:00 | 25.761 | CMFL | 1025 | 65000 | E.R. WELD | 24 | 1341.6 | 1492.5 | 2072.9 | 1407.6 | 1955 | 1481.9 | 2058.2 | 0.687 | 1.112 | 1 | 1.2
3270 | 40.125 | 0.344 |  |  | 11806.148 | Girth Weld | [12 empty] | GIRTH WELD | 0 |  |  | 5.97 | 218.312 | 07:52 |  | CMFL | 1025 | 65000 | E.R. WELD | 24 | 1341.6
3280 | 40.243 | 0.344 |  |  | 11846.276 | Girth Weld | [12 empty] | GIRTH WELD | 0 |  |  | 5.97 | 219.566 | 08:56 |  | CMFL | 1025 | 65000 | E.R. WELD | 24 | 1341.6
3290 | 40.069 | 0.344 |  |  | 11886.519 | Girth Weld | [12 empty] | GIRTH WELD | 0 |  |  | 5.97 | 226.507 | 03:28 |  | CMFL | 1025 | 65000 | E.R. WELD | 24 | 1341.6
3290 | 40.069 | 0.344 |  |  | 11901.342 | Field Bend | [12 empty] | BEND-COLD OVER | 0 |  |  | 5.97 | 228.803 | 03:28 |  | CMFL | 1025 | 65000 | E.R. WELD | 24 | 1341.6
3300 | 40.223 | 0.344 |  |  | 11926.588 | Girth Weld | [12 empty] | GIRTH WELD | 1 |  |  | 5.97 | 232.578 | 02:24 |  | CMFL | 1025 | 65000 | E.R. WELD | 24 | 1341.6
3300 | 40.223 | 0.344 | 19.281 | 20.945 | 11945.869 | Metal Loss | External | 13 | 0.044 | 28 | GENE | 20 |  |  |  | 10.4 | 3 | 2:18 | EXT ML ( ON SW ) | 1 | N | N | 5.97 | 234.594 | 02:24 | 0 | CMFL | 1025 | 65000 | E.R. WELD | 24 | 1341.6 | 1426.6 | 1981.4 | 1283.9 | 1783.2 | 1425.4 | 1979.7 | 0.719 | 1.067 | 1 | 1.2
3310 | 39.993 | 0.344 |  |  | 11966.814 | Girth Weld | [12 empty] | GIRTH WELD | 0 |  |  | 5.97 | 236.645 | 08:56 |  | CMFL | 1025 | 65000 | E.R. WELD | 24 | 1341.6
3310 | 39.993 | 0.344 |  |  | 11984.806 | Field Bend | [12 empty] | BEND-COLD OVER | 0 |  |  | 5.97 | 238.014 | 08:56 |  | CMFL | 1025 | 65000 | E.R. WELD | 24 | 1341.6
3320 | 40.236 | 0.344 |  |  | 12006.808 | Girth Weld | [12 empty] | GIRTH WELD | 4 |  |  | 5.97 | 239.609 | 09:56 |  | CMFL | 1025 | 65000 | E.R. WELD | 24 | 1341.6
3320 | 40.236 | 0.344 | 9.931 | 30.302 | 12016.739 | Seam Weld Manufacturing Anomaly | N/A | [8 empty] | 4.5 |  | 9:53 | SWA | 4 | N | N | 5.97 | 240.185 | 09:56 |  | CMFL | 1025 | 65000 | E.R. WELD | 24 | 1341.6
3320 | 40.236 | 0.344 | 12.795 | 27.441 | 12019.6 | Seam Weld Manufacturing Anomaly | N/A | [8 empty] | 9.3 |  | 10:01 | SWA | 4 | N | N | 5.97 | 240.338 | 09:56 |  | CMFL | 1025 | 65000 | E.R. WELD | 24 | 1341.6
3320 | 40.236 | 0.344 | 16.381 | 23.855 | 12023.186 | Seam Weld Manufacturing Anomaly | N/A | [8 empty] | 6.2 |  | 9:58 | SWA | 4 | N | N | 5.97 | 240.528 | 09:56 |  | CMFL | 1025 | 65000 | E.R. WELD | 24 | 1341.6
3320 | 40.236 | 0.344 | 23.412 | 16.821 | 12030.22 | Seam Weld Manufacturing Anomaly | N/A | [8 empty] | 4.6 |  | 9:59 | SWA | 4 | N | N | 5.97 | 240.902 | 09:56 |  | CMFL | 1025 | 65000 | E.R. WELD | 24 | 1341.6
3330 | 39.957 | 0.344 |  |  | 12047.041 | Girth Weld | [12 empty] | GIRTH WELD | 0 |  |  | 5.97 | 241.797 | 10:12 |  | CMFL | 1025 | 65000 | E.R. WELD | 24 | 1341.6
3340 | 40.213 | 0.344 |  |  | 12087.001 | Girth Weld | [12 empty] | GIRTH WELD | 0 |  |  | 5.97 | 244.133 | 12:16 |  | CMFL | 1025 | 65000 | E.R. WELD | 24 | 1341.6
3350 | 39.97 | 0.344 |  |  | 12127.215 | Girth Weld | [12 empty] | GIRTH WELD | 4 |  |  | 5.97 | 246.475 | 06:48 |  | CMFL | 1025 | 65000 | E.R. WELD | 24 | 1341.6
3350 | 39.97 | 0.344 | 14.114 | 25.86 | 12141.325 | Metal Loss | External | 11 | 0.038 | 26 | GENE | 20 |  |  |  | 4.8 | 1.6 | 6:33 | EXT ML ( NEAR SW ) | 4 | N | N | 5.97 | 247.181 | 06:48 | 1.466 | CMFL | 1025 | 65000 | E.R. WELD | 24 | 1341.6 | 1485.1 | 2062.6 | 1393.3 | 1935.2 | 1473.2 | 2046.1 | 0.69 | 1.109 | 1 | 1.2
3350 | 39.97 | 0.344 | 15.102 | 24.872 | 12142.313 | Metal Loss | External | 11 | 0.038 | 26 | GENE | 20 |  |  |  | 2.8 | 3.6 | 6:37 | EXT ML ( ON SW ) | 4 | N | N | 5.97 | 247.228 | 06:48 | 1.047 | CMFL | 1025 | 65000 | E.R. WELD | 24 | 1341.6 | 1515 | 2104.1 | 1462.1 | 2030.7 | 1508.6 | 2095.2 | 0.677 | 1.13 | 1 | 1.2
3350 | 39.97 | 0.344 | 19.193 | 20.778 | 12146.407 | Metal Loss | External | 10 | 0.034 | 25 | GENE | 20 |  |  |  | 5.1 | 1.6 | 6:48 | EXT ML ( ON SW ) | 4 | N | N | 5.97 | 247.426 | 06:48 | 0 | CMFL | 1025 | 65000 | E.R. WELD | 24 | 1341.6 | 1488.2 | 2067 | 1390.9 | 1931.9 | 1477 | 2051.4 | 0.689 | 1.111 | 1 | 1.2
3350 | 39.97 | 0.344 | 35.459 | 4.511 | 12162.674 | Metal Loss | External | 16 | 0.055 | 31 | GENE | 20 |  |  |  | 5.5 | 3.4 | 6:53 | EXT ML ( ON SW ) | 4 | N | N | 5.97 | 248.212 | 06:48 | 0.628 | CMFL | 1025 | 65000 | E.R. WELD | 24 | 1341.6 | 1446.8 | 2009.4 | 1334.8 | 1853.9 | 1427.2 | 1982.2 | 0.709 | 1.078 | 1 | 1.2
3360 | 40.213 | 0.344 |  |  | 12167.185 | Girth Weld | [12 empty] | GIRTH WELD | 0 |  |  | 5.97 | 248.429 | 08:12 |  | CMFL | 1025 | 65000 | E.R. WELD | 24 | 1341.6
3370 | 40.013 | 0.344 |  |  | 12207.398 | Girth Weld | [12 empty] | GIRTH WELD | 2 |  |  | 5.97 | 251.411 | 10:16 |  | CMFL | 1025 | 65000 | E.R. WELD | 24 | 1341.6
3370 | 40.013 | 0.344 | 19.075 | 20.938 | 12226.473 | Seam Weld Manufacturing Anomaly | N/A | [8 empty] | 0.6 |  | 10:10 | *SWA | 2 | Y | Y | 5.97 | 253.124 | 10:16 |  | CMFL | 1025 | 65000 | E.R. WELD | 24 | 1341.6
3370 | 40.013 | 0.344 | 19.902 | 20.112 | 12227.3 | Seam Weld Manufacturing Anomaly | N/A | [8 empty] | 2.2 |  | 10:10 | *SWA | 2 | Y | Y | 5.97 | 253.201 | 10:16 |  | CMFL | 1025 | 65000 | E.R. WELD | 24 | 1341.6
3370 | 40.013 | 0.344 |  |  | 12238.701 | Field Bend | [12 empty] | BEND-COLD OVER | 2 |  |  | 5.97 | 254.249 | 10:16 |  | CMFL | 1025 | 65000 | E.R. WELD | 24 | 1341.6
3380 | 40.322 | 0.344 |  |  | 12247.411 | Girth Weld | [12 empty] | GIRTH WELD | 2 |  |  | 5.97 | 255.05 | 11:20 |  | CMFL | 1025 | 65000 | E.R. WELD | 24 | 1341.6
3380 | 40.322 | 0.344 | 16.768 | 23.553 | 12264.18 | Metal Loss | External | 15 | 0.052 | 30 | GENE | 20 |  |  |  | 2.2 | 1.7 | 6:42 | EXT ML | 2 | N | N | 5.97 | 255.977 | 11:20 | 29.112 | CMFL | 1025 | 65000 | E.R. WELD | 24 | 1341.6 | 1517.1 | 2107 | 1476.7 | 2051 | 1510.8 | 2098.3 | 0.676 | 1.131 | 1 | 1.2
3380 | 40.322 | 0.344 | 39.455 | 0.866 | 12286.867 | Metal Loss | External | 12 | 0.041 | 27 | GENE | 20 |  |  |  | 10.5 | 3.4 | 2:02 | EXT ML ( ON GW ) | 2 | N | N | 5.97 | 257.086 | 11:20 | 17.174 | CMFL | 1025 | 65000 | E.R. WELD | 24 | 1341.6 | 1440.8 | 2001.1 | 1293.1 | 1796 | 1423.3 | 1976.8 | 0.712 | 1.073 | 1 | 1.2
3390 | 40.266 | 0.344 |  |  | 12287.733 | Girth Weld | [12 empty] | GIRTH WELD | 0 |  |  | 5.97 | 257.128 | 09:00 |  | CMFL | 1025 | 65000 | E.R. WELD | 24 | 1341.6
3400 | 40.299 | 0.344 |  |  | 12327.999 | Girth Weld | [12 empty] | GIRTH WELD | 0 |  |  | 5.97 | 260.731 | 10:48 |  | CMFL | 1025 | 65000 | E.R. WELD | 24 | 1341.6
3410 | 40.036 | 0.344 |  |  | 12368.301 | Girth Weld | [12 empty] | GIRTH WELD | 0 |  |  | 5.97 | 266.616 | 02:16 |  | CMFL | 1025 | 65000 | E.R. WELD | 24 | 1341.6
3410 | 40.036 | 0.344 |  |  | 12387.126 | Field Bend | [12 empty] | BEND-COLD UNDER | 0 |  |  | 5.97 | 270.147 | 02:16 |  | CMFL | 1025 | 65000 | E.R. WELD | 24 | 1341.6
3410 | 40.036 | 0.344 |  |  | 12389.38 | AGM | [12 empty] | AGM 6 - 1' DOWNSTREAM OF TEST POST | 0 |  |  | 5.97 | 270.582 | 02:16 |  | CMFL | 1025 | 65000 | E.R. WELD | 24 | 1341.6
3420 | 33.694 | 0.344 |  |  | 12408.337 | Girth Weld | [12 empty] | GIRTH WELD | 8 |  |  | 5.97 | 274.247 | 04:08 |  | CMFL | 1025 | 65000 | E.R. WELD | 24 | 1341.6
3420 | 33.694 | 0.344 | 4.154 | 29.541 | 12412.49 | Metal Loss | External | 12 | 0.041 | 27 | GENE | 20 |  |  |  | 17 | 2.3 | 4:25 | EXT ML ( NEAR SW ) | 8 | N | N | 5.97 | 275.077 | 04:08 | 1.885 | CMFL | 1025 | 65000 | E.R. WELD | 24 | 1341.6 | 1421 | 1973.6 | 1259.4 | 1749.2 | 1397.9 | 1941.5 | 0.721 | 1.061 | 1 | 1.2
3420 | 33.694 | 0.344 | 8.058 | 25.636 | 12416.394 | Metal Loss | External | 12 | 0.041 | 27 | GENE | 20 |  |  |  | 9.7 | 3.7 | 4:16 | EXT ML ( ON SW ) | 8 | N | N | 5.97 | 275.896 | 04:08 | 1.676 | CMFL | 1025 | 65000 | E.R. WELD | 24 | 1341.6 | 1445.6 | 2007.8 | 1300.3 | 1806 | 1427.8 | 1983.1 | 0.709 | 1.076 | 1 | 1.2
3420 | 33.694 | 0.344 | 9.308 | 24.386 | 12417.644 | Metal Loss | External | 13 | 0.044 | 28 | GENE | 20 |  |  |  | 10.2 | 4.2 | 4:15 | EXT ML ( ON SW ) | 8 | N | N | 5.97 | 276.159 | 04:08 | 1.885 | CMFL | 1025 | 65000 | E.R. WELD | 24 | 1341.6 | 1429.5 | 1985.4 | 1285.7 | 1785.7 | 1409.1 | 1957.1 | 0.717 | 1.067 | 1 | 1.2
3420 | 33.694 | 0.344 | 12.923 | 20.771 | 12421.26 | Metal Loss | External | 13 | 0.044 | 28 | GENE | 20 |  |  |  | 8.9 | 2.8 | 4:17 | EXT ML ( ON SW ) | 8 | N | N | 5.97 | 276.917 | 04:08 | 1.047 | CMFL | 1025 | 65000 | E.R. WELD | 24 | 1341.6 | 1441.4 | 2002 | 1299.4 | 1804.8 | 1421.7 | 1974.5 | 0.711 | 1.072 | 1 | 1.2
3420 | 33.694 | 0.344 | 18.445 | 15.253 | 12426.778 | Metal Loss | External | 13 | 0.044 | 28 | GENE | 20 |  |  |  | 9.5 | 4.5 | 3:56 | EXT ML ( ON SW ) | 8 | N | N | 5.97 | 278.075 | 04:08 | 1.257 | CMFL | 1025 | 65000 | E.R. WELD | 24 | 1341.6 | 1434.6 | 1992.5 | 1292.3 | 1794.9 | 1413.6 | 1963.4 | 0.715 | 1.07 | 1 | 1.2
3420 | 33.694 | 0.344 | 20.738 | 12.956 | 12429.075 | Metal Loss | External | 16 | 0.055 | 31 | GENE | 20 |  |  |  | 12.4 | 5.9 | 4:18 | EXT ML ( ON SW ) | 8 | N | N | 5.97 | 278.557 | 04:08 | 2.932 | CMFL | 1025 | 65000 | E.R. WELD | 24 | 1341.6 | 1392.8 | 1934.4 | 1235.8 | 1716.4 | 1398 | 1941.6 | 0.736 | 1.038 | 1 | 1.2
3420 | 33.694 | 0.344 | 23.35 | 10.344 | 12431.686 | Metal Loss | External | 12 | 0.041 | 27 | GENE | 20 |  |  |  | 10.1 | 6.5 | 4:09 | EXT ML ( ON SW ) | 8 | N | N | 5.97 | 279.105 | 04:08 | 1.885 | CMFL | 1025 | 65000 | E.R. WELD | 24 | 1341.6 | 1439.4 | 1999.2 | 1296.2 | 1800.3 | 1435.6 | 1993.9 | 0.712 | 1.074 | 1 | 1.2
3420 | 33.694 | 0.344 | 26.063 | 7.631 | 12434.4 | Metal Loss | External | 13 | 0.044 | 28 | GENE | 20 |  |  |  | 5.4 | 3.2 | 4:30 | EXT ML ( NEAR SW ) | 8 | N | N | 5.97 | 279.674 | 04:08 | 2.304 | CMFL | 1025 | 65000 | E.R. WELD | 24 | 1341.6 | 1470.8 | 2042.7 | 1362.6 | 1892.6 | 1456.1 | 2022.3 | 0.697 | 1.095 | 1 | 1.2
3430 | 40.046 | 0.344 |  |  | 12442.031 | Girth Weld | [12 empty] | GIRTH WELD | 11 |  |  | 5.97 | 281.276 | 07:00 |  | CMFL | 1025 | 65000 | E.R. WELD | 24 | 1341.6
3430 | 40.046 | 0.344 | 5.833 | 34.213 | 12447.864 | Metal Loss | External | 12 | 0.041 | 27 | GENE | 20 |  |  |  | 12.8 | 2.4 | 6:59 | EXT ML ( ON SW ) | 11 | N | N | 5.97 | 282.579 | 07:00 | 0.209 | CMFL | 1025 | 65000 | E.R. WELD | 24 | 1341.6 | 1432.8 | 1989.9 | 1276.7 | 1773.2 | 1437.5 | 1996.5 | 0.716 | 1.067 | 1 | 1.2
3430 | 40.046 | 0.344 | 7.999 | 32.047 | 12450.03 | Metal Loss | External | 12 | 0.041 | 27 | GENE | 20 |  |  |  | 9.3 | 2.2 | 6:57 | EXT ML ( ON SW ) | 11 | N | N | 5.97 | 283.086 | 07:00 | 0.628 | CMFL | 1025 | 65000 | E.R. WELD | 24 | 1341.6 | 1446.4 | 2008.9 | 1304.8 | 1812.2 | 1438.4 | 1997.8 | 0.709 | 1.077 | 1 | 1.2
3430 | 40.046 | 0.344 | 9.19 | 30.856 | 12451.22 | Metal Loss | External | 10 | 0.034 | 25 | GENE | 20 |  |  |  | 4.3 | 3.1 | 7:03 | EXT ML ( ON SW ) | 11 | N | N | 5.97 | 283.364 | 07:00 | 0.419 | CMFL | 1025 | 65000 | E.R. WELD | 24 | 1341.6 | 1497.5 | 2079.8 | 1414.8 | 1965.1 | 1487.9 | 2066.5 | 0.685 | 1.118 | 1 | 1.2
3430 | 40.046 | 0.344 | 13.274 | 26.768 | 12455.308 | Metal Loss | External | 17 | 0.058 | 32 | GENE | 20 |  |  |  | 17.2 | 6.7 | 7:10 | EXT ML ( ON SW ) | 11 | N | N | 5.97 | 284.319 | 07:00 | 0.419 | CMFL | 1025 | 65000 | E.R. WELD | 24 | 1341.6 | 1367.2 | 1898.8 | 1201.5 | 1668.7 | 1393.6 | 1935.5 | 0.75 | 1.021 | 1 | 1.2
3430 | 40.046 | 0.344 | 14.852 | 25.194 | 12456.883 | Metal Loss | External | 13 | 0.044 | 38 | AXSL | 25 |  |  |  | 1.4 | 0.3 | 6:53 | EXT ML ( NEAR SW ) | 11 | N | N | 5.97 | 284.688 | 07:00 | 0.628 | CMFL | 1025 | 65000 | E.R. WELD | 24 | 1341.6 | 1535.5 | 2132.6 | 1515.6 | 2105 | 1533 | 2129.2 | 0.668 | 1.144 | 1 | 1.2
3430 | 40.046 | 0.344 | 15.558 | 24.488 | 12457.589 | Metal Loss | External | 15 | 0.052 | 30 | GENE | 20 |  |  |  | 15 | 7.6 | 7:08 | EXT ML ( ON SW ) | 11 | N | N | 5.97 | 284.853 | 07:00 | 0.838 | CMFL | 1025 | 65000 | E.R. WELD | 24 | 1341.6 | 1393.3 | 1935.1 | 1233 | 1712.6 | 1397.6 | 1941.2 | 0.736 | 1.04 | 1 | 1.2
3430 | 40.046 | 0.344 | 17.06 | 22.982 | 12459.094 | Metal Loss | External | 16 | 0.055 | 31 | GENE | 20 |  |  |  | 3 | 3.5 | 6:54 | EXT ML ( ON SW ) | 11 | N | N | 5.97 | 285.204 | 07:00 | 0.628 | CMFL | 1025 | 65000 | E.R. WELD | 24 | 1341.6 | 1495.3 | 2076.9 | 1431.4 | 1988.1 | 1484.8 | 2062.2 | 0.686 | 1.114 | 1 | 1.2
3430 | 40.046 | 0.344 | 17.884 | 22.162 | 12459.915 | Metal Loss | External | 17 | 0.058 | 32 | GENE | 20 |  |  |  | 3.5 | 1.9 | 7:03 | EXT ML ( ON SW ) | 11 | N | N | 5.97 | 285.396 | 07:00 | 0.419 | CMFL | 1025 | 65000 | E.R. WELD | 24 | 1341.6 | 1480.7 | 2056.6 | 1403.5 | 1949.3 | 1467.2 | 2037.8 | 0.692 | 1.103 | 1 | 1.2
3430 | 40.046 | 0.344 | 20.965 | 19.081 | 12462.995 | Metal Loss | External | 13 | 0.044 | 28 | GENE | 20 |  |  |  | 9.6 | 3.4 | 7:23 | EXT ML ( NEAR SW ) | 11 | N | N | 5.97 | 286.117 | 07:00 | 2.513 | CMFL | 1025 | 65000 | E.R. WELD | 24 | 1341.6 | 1431.7 | 1988.4 | 1291.1 | 1793.2 | 1410.1 | 1958.4 | 0.716 | 1.069 | 1 | 1.2
3430 | 40.046 | 0.344 | 26.604 | 13.442 | 12468.635 | Metal Loss | External | 13 | 0.044 | 28 | GENE | 20 |  |  |  | 23.5 | 5.8 | 7:12 | EXT ML ( ON SW ) | 11 | N | N | 5.97 | 287.435 | 07:00 | 0.209 | CMFL | 1025 | 65000 | E.R. WELD | 24 | 1341.6 | 1409.1 | 1957 | 1233.5 | 1713.2 | 1407.6 | 1955 | 0.728 | 1.048 | 1 | 1.2
3430 | 40.046 | 0.344 | 31.69 | 8.356 | 12473.72 | Metal Loss | External | 11 | 0.038 | 26 | GENE | 20 |  |  |  | 11.6 | 3.5 | 7:09 | EXT ML ( ON SW ) | 11 | N | N | 5.97 | 288.624 | 07:00 | 0.838 | CMFL | 1025 | 65000 | E.R. WELD | 24 | 1341.6 | 1442.2 | 2003 | 1294.8 | 1798.4 | 1443.9 | 2005.4 | 0.711 | 1.077 | 1 | 1.2
3440 | 40.095 | 0.344 |  |  | 12482.077 | Girth Weld | [12 empty] | GIRTH WELD | 3 |  |  | 5.97 | 290.578 | 08:52 |  | CMFL | 1025 | 65000 | E.R. WELD | 24 | 1341.6
3440 | 40.095 | 0.344 | 29.259 | 10.837 | 12511.335 | Metal Loss | External | 13 | 0.044 | 28 | GENE | 20 |  |  |  | 29.2 | 3.5 | 9:05 | EXT ML ( ON SW ) | 3 | N | N | 5.97 | 298.663 | 08:52 | 1.885 | CMFL | 1025 | 65000 | E.R. WELD | 24 | 1341.6 | 1400.6 | 1945.3 | 1223.7 | 1699.5 | 1386.2 | 1925.3 | 0.732 | 1.044 | 1 | 1.2
3440 | 40.095 | 0.344 | 33.415 | 6.68 | 12515.492 | Metal Loss | External | 16 | 0.055 | 31 | GENE | 20 |  |  |  | 4.8 | 2.5 | 9:03 | EXT ML ( ON SW ) | 3 | N | N | 5.97 | 299.828 | 08:52 | 1.257 | CMFL | 1025 | 65000 | E.R. WELD | 24 | 1341.6 | 1458.6 | 2025.8 | 1357.9 | 1885.9 | 1441.1 | 2001.6 | 0.703 | 1.087 | 1 | 1.2
3440 | 40.095 | 0.344 | 36.348 | 3.743 | 12518.428 | Metal Loss | External | 12 | 0.041 | 27 | GENE | 20 |  |  |  | 7.3 | 2.4 | 9:10 | EXT ML ( NEAR SW ) | 3 | N | N | 5.97 | 300.65 | 08:52 | 1.885 | CMFL | 1025 | 65000 | E.R. WELD | 24 | 1341.6 | 1456.2 | 2022.5 | 1330.2 | 1847.5 | 1439.1 | 1998.7 | 0.704 | 1.086 | 1 | 1.2
3450 | 40.013 | 0.344 |  |  | 12522.172 | Girth Weld | [12 empty] | GIRTH WELD | 0 |  |  | 5.97 | 301.7 | 02:56 |  | CMFL | 1025 | 65000 | E.R. WELD | 24 | 1341.6
3450 | 40.013 | 0.344 |  |  | 12547.582 | Field Bend | [12 empty] | BEND-COLD OVER | 0 |  |  | 5.97 | 308.603 | 02:56 |  | CMFL | 1025 | 65000 | E.R. WELD | 24 | 1341.6
3460 | 40.223 | 0.344 |  |  | 12562.185 | Girth Weld | [12 empty] | GIRTH WELD | 4 |  |  | 5.97 | 312.556 | 04:00 |  | CMFL | 1025 | 65000 | E.R. WELD | 24 | 1341.6
3460 | 40.223 | 0.344 | 17.884 | 22.339 | 12580.072 | Seam Weld Manufacturing Anomaly | N/A | [8 empty] | 14.4 |  | 4:10 | *SWA | 4 | Y | Y | 5.97 | 316.276 | 04:00 |  | CMFL | 1025 | 65000 | E.R. WELD | 24 | 1341.6
3460 | 40.223 | 0.344 | 22.759 | 17.464 | 12584.948 | Seam Weld Manufacturing Anomaly | N/A | [8 empty] | 8.2 |  | 4:11 | SWA | 4 | N | N | 5.97 | 317.241 | 04:00 |  | CMFL | 1025 | 65000 | E.R. WELD | 24 | 1341.6
3460 | 40.223 | 0.344 | 24.426 | 15.801 | 12586.611 | Seam Weld Manufacturing Anomaly | N/A | [8 empty] | 6.3 |  | 4:10 | SWA | 4 | N | N | 5.97 | 317.57 | 04:00 |  | CMFL | 1025 | 65000 | E.R. WELD | 24 | 1341.6
3460 | 40.223 | 0.344 | 25.545 | 14.682 | 12587.73 | Seam Weld Manufacturing Anomaly | N/A | [8 empty] | 6 |  | 4:09 | SWA | 4 | N | N | 5.97 | 317.791 | 04:00 |  | CMFL | 1025 | 65000 | E.R. WELD | 24 | 1341.6
3470 | 27.723 | 0.344 |  |  | 12602.411 | Girth Weld | [12 empty] | GIRTH WELD | 0 |  |  | 5.97 | 320.696 | 08:04 |  | CMFL | 1025 | 65000 | E.R. WELD | 24 | 1341.6
3480 | 40.2 | 0.344 |  |  | 12630.131 | Girth Weld | [12 empty] | GIRTH WELD | 0 |  |  | 5.97 | 324.913 | 09:36 |  | CMFL | 1025 | 65000 | E.R. WELD | 24 | 1341.6
3480 | 40.2 | 0.344 |  |  | 12641.119 | Field Bend | [12 empty] | BEND-COLD OVER | 0 |  |  | 5.97 | 326.174 | 09:36 |  | CMFL | 1025 | 65000 | E.R. WELD | 24 | 1341.6
3490 | 13.212 | 0.5 |  |  | 12670.335 | Girth Weld | [12 empty] | GIRTH WELD NWT 0.344/0.500IN | 0 |  |  | 4.14 | 329.247 | UNKN |  | CMFL | 1025 | 60000 | E.R. WELD | 24 | 1800
3490 | 13.212 | 0.5 |  |  | 12676.824 | Bend | [12 empty] | BEND-HOT PULLED - 5.7D - 38° LEFT | 0 |  |  | 4.14 | 329.67 | UNKN |  | CMFL | 1025 | 60000 | E.R. WELD | 24 | 1800
3500 | 28.74 | 0.344 |  |  | 12683.547 | Girth Weld | [12 empty] | GIRTH WELD NWT 0.500/0.344IN | 4 |  |  | 5.97 | 329.94 | 10:56 |  | CMFL | 1025 | 65000 | E.R. WELD | 24 | 1341.6
3500 | 28.74 | 0.344 | 4.462 | 24.281 | 12688.005 | Seam Weld Manufacturing Anomaly | N/A | [8 empty] | 6.2 |  | 10:52 | SWA | 4 | N | N | 5.97 | 330.068 | 10:56 |  | CMFL | 1025 | 65000 | E.R. WELD | 24 | 1341.6
3500 | 28.74 | 0.344 | 7.434 | 21.309 | 12690.978 | Seam Weld Manufacturing Anomaly | N/A | [8 empty] | 6 |  | 10:54 | SWA | 4 | N | N | 5.97 | 330.11 | 10:56 |  | CMFL | 1025 | 65000 | E.R. WELD | 24 | 1341.6
3500 | 28.74 | 0.344 | 12.858 | 15.883 | 12696.404 | Seam Weld Manufacturing Anomaly | N/A | [8 empty] | 6.5 |  | 10:53 | SWA | 4 | N | N | 5.97 | 330.188 | 10:56 |  | CMFL | 1025 | 65000 | E.R. WELD | 24 | 1341.6
3500 | 28.74 | 0.344 | 15.587 | 13.153 | 12699.134 | Seam Weld Manufacturing Anomaly | N/A | [8 empty] | 7.1 |  | 10:54 | SWA | 4 | N | N | 5.97 | 330.227 | 10:56 |  | CMFL | 1025 | 65000 | E.R. WELD | 24 | 1341.6
3510 | 40.016 | 0.344 |  |  | 12712.287 | Girth Weld | [12 empty] | GIRTH WELD | 2 |  |  | 5.97 | 330.414 | 03:36 |  | CMFL | 1025 | 65000 | E.R. WELD | 24 | 1341.6
3510 | 40.016 | 0.344 |  |  | 12724.767 | Field Bend | [12 empty] | BEND-COLD OVER | 2 |  |  | 5.97 | 330.111 | 03:36 |  | CMFL | 1025 | 65000 | E.R. WELD | 24 | 1341.6
3510 | 40.016 | 0.344 | 20.367 | 19.649 | 12732.651 | Seam Weld Manufacturing Anomaly | N/A | [8 empty] | 8.1 |  | 3:37 | SWA | 2 | N | N | 5.97 | 329.843 | 03:36 |  | CMFL | 1025 | 65000 | E.R. WELD | 24 | 1341.6
3510 | 40.016 | 0.344 | 25.384 | 14.629 | 12737.671 | Seam Weld Manufacturing Anomaly | N/A | [8 empty] | 9.8 |  | 3:40 | SWA | 2 | N | N | 5.97 | 329.672 | 03:36 |  | CMFL | 1025 | 65000 | E.R. WELD | 24 | 1341.6
3510 | 40.016 | 0.344 |  |  | 12745.351 | Field Bend | [12 empty] | BEND-COLD OVER | 2 |  |  | 5.97 | 329.411 | 03:36 |  | CMFL | 1025 | 65000 | E.R. WELD | 24 | 1341.6
3520 | 40.223 | 0.344 |  |  | 12752.3 | Girth Weld | [12 empty] | GIRTH WELD | 0 |  |  | 5.97 | 329.175 | 01:28 |  | CMFL | 1025 | 65000 | E.R. WELD | 24 | 1341.6
3520 | 40.223 | 0.344 |  |  | 12758.179 | Field Bend | [12 empty] | BEND-COLD OVER | 0 |  |  | 5.97 | 328.683 | 01:28 |  | CMFL | 1025 | 65000 | E.R. WELD | 24 | 1341.6
3530 | 40.036 | 0.344 |  |  | 12792.523 | Girth Weld | [12 empty] | GIRTH WELD | 0 |  |  | 5.97 | 324.551 | 09:24 |  | CMFL | 1025 | 65000 | E.R. WELD | 24 | 1341.6
3540 | 40.18 | 0.344 |  |  | 12832.559 | Girth Weld | [12 empty] | GIRTH WELD | 0 |  |  | 5.97 | 321.934 | 10:20 |  | CMFL | 1025 | 65000 | E.R. WELD | 24 | 1341.6
3550 | 40.135 | 0.344 |  |  | 12872.74 | Girth Weld | [12 empty] | GIRTH WELD | 0 |  |  | 5.97 | 318.742 | 02:44 |  | CMFL | 1025 | 65000 | E.R. WELD | 24 | 1341.6
3550 | 40.135 | 0.344 |  |  | 12904.636 | Field Bend | [12 empty] | BEND-COLD OVER | 0 |  |  | 5.97 | 315.734 | 02:44 |  | CMFL | 1025 | 65000 | E.R. WELD | 24 | 1341.6
3560 | 40.069 | 0.344 |  |  | 12912.874 | Girth Weld | [12 empty] | GIRTH WELD | 0 |  |  | 5.97 | 314.948 | 01:40 |  | CMFL | 1025 | 65000 | E.R. WELD | 24 | 1341.6
3570 | 40.039 | 0.344 |  |  | 12952.946 | Girth Weld | [12 empty] | GIRTH WELD | 4 |  |  | 5.97 | 309.215 | 10:52 |  | CMFL | 1025 | 65000 | E.R. WELD | 24 | 1341.6
3570 | 40.039 | 0.344 | 20.233 | 19.803 | 12973.179 | Metal Loss | External | 17 | 0.058 | 32 | GENE | 20 |  |  |  | 20.1 | 3.1 | 4:43 | EXT ML | 4 | N | N | 5.97 | 305.763 | 10:52 | 36.861 | CMFL | 1025 | 65000 | E.R. WELD | 24 | 1341.6 | 1367.7 | 1899.6 | 1193.8 | 1658 | 1358.6 | 1887 | 0.75 | 1.017 | 1 | 1.2
3570 | 40.039 | 0.344 | 36.588 | 3.448 | 12989.534 | Seam Weld Manufacturing Anomaly | N/A | [8 empty] | 8.9 |  | 10:39 | SWA | 4 | N | N | 5.97 | 302.915 | 10:52 |  | CMFL | 1025 | 65000 | E.R. WELD | 24 | 1341.6
3570 | 40.039 | 0.344 | 38.31 | 1.726 | 12991.257 | Seam Weld Manufacturing Anomaly | N/A | [8 empty] | 6.9 |  | 10:36 | SWA | 4 | N | N | 5.97 | 302.616 | 10:52 |  | CMFL | 1025 | 65000 | E.R. WELD | 24 | 1341.6
3570 | 40.039 | 0.344 | 39.147 | 0.889 | 12992.093 | Seam Weld Manufacturing Anomaly | N/A | [8 empty] | 11.8 |  | 10:46 | SWA | 4 | N | N | 5.97 | 302.47 | 10:52 |  | CMFL | 1025 | 65000 | E.R. WELD | 24 | 1341.6
3580 | 40.148 | 0.344 |  |  | 12992.982 | Girth Weld | [12 empty] | GIRTH WELD | 0 |  |  | 5.97 | 302.315 | 09:24 |  | CMFL | 1025 | 65000 | E.R. WELD | 24 | 1341.6
3590 | 35.738 | 0.344 |  |  | 13033.13 | Girth Weld | [12 empty] | GIRTH WELD | 3 |  |  | 5.97 | 293.834 | 11:32 |  | CMFL | 1025 | 65000 | E.R. WELD | 24 | 1341.6
3590 | 35.738 | 0.344 | 1.87 | 33.868 | 13035 | Metal Loss | External | 12 | 0.041 | 27 | GENE | 20 |  |  |  | 2.7 | 1.8 | 8:12 | EXT ML | 3 | N | N | 5.97 | 293.434 | 11:32 | 20.944 | CMFL | 1025 | 65000 | E.R. WELD | 24 | 1341.6 | 1514.8 | 2103.9 | 1461.4 | 2029.8 | 1508.3 | 2094.9 | 0.677 | 1.128 | 1 | 1.2
3590 | 35.738 | 0.344 | 21.608 | 14.131 | 13054.738 | Metal Loss | External | 10 | 0.034 | 25 | GENE | 20 |  |  |  | 11.5 | 2 | 8:09 | EXT ML | 3 | N | N | 5.97 | 288.969 | 11:32 | 20.944 | CMFL | 1025 | 65000 | E.R. WELD | 24 | 1341.6 | 1451.4 | 2015.8 | 1306 | 1813.9 | 1441.6 | 2002.2 | 0.706 | 1.085 | 1 | 1.2
3590 | 35.738 | 0.344 | 34.774 | 0.965 | 13067.904 | Seam Weld Manufacturing Anomaly | N/A | [8 empty] | 12 |  | 11:24 | SWA | 3 | N | N | 5.97 | 285.985 | 11:32 |  | CMFL | 1025 | 65000 | E.R. WELD | 24 | 1341.6
3600 | 40.236 | 0.344 |  |  | 13068.868 | Girth Weld | [12 empty] | GIRTH WELD | 0 |  |  | 5.97 | 285.767 | 12:20 |  | CMFL | 1025 | 65000 | E.R. WELD | 24 | 1341.6
3610 | 40.003 | 0.344 |  |  | 13109.101 | Girth Weld | [12 empty] | GIRTH WELD | 0 |  |  | 5.97 | 276.635 | 01:28 |  | CMFL | 1025 | 65000 | E.R. WELD | 24 | 1341.6
3620 | 40.279 | 0.344 |  |  | 13149.108 | Girth Weld | [12 empty] | GIRTH WELD | 0 |  |  | 5.97 | 267.613 | 02:04 |  | CMFL | 1025 | 65000 | E.R. WELD | 24 | 1341.6
3630 | 40.049 | 0.344 |  |  | 13189.386 | Girth Weld | [12 empty] | GIRTH WELD | 2 |  |  | 5.97 | 258.852 | 03:20 |  | CMFL | 1025 | 65000 | E.R. WELD | 24 | 1341.6
3630 | 40.049 | 0.344 | 0.279 | 39.767 | 13189.665 | Metal Loss | External | 22 | 0.076 | 37 | GENE | 20 |  |  |  | 12.8 | 19.6 | 6:24 | EXT ML | 2 | N | N | 5.97 | 258.791 | 03:20 | 27.646 | CMFL | 1025 | 65000 | E.R. WELD | 24 | 1341.6 | 1331.1 | 1848.8 | 1166.8 | 1620.6 | 1367.2 | 1898.9 | 0.77 | 0.991 | 1 | 1.2
3630 | 40.049 | 0.344 | 0.853 | 39.196 | 13190.236 | Metal Loss | External | 21 | 0.072 | 36 | GENE | 20 |  |  |  | 5.3 | 3 | 3:33 | EXT ML ( ON SW ) | 2 | N | N | 5.97 | 258.667 | 03:20 | 1.047 | CMFL | 1025 | 65000 | E.R. WELD | 24 | 1341.6 | 1418.1 | 1969.5 | 1300 | 1805.5 | 1392.4 | 1933.9 | 0.723 | 1.055 | 1 | 1.2
3640 | 40.19 | 0.344 |  |  | 13229.432 | Girth Weld | [12 empty] | GIRTH WELD | 0 |  |  | 5.97 | 249.487 | 02:20 |  | CMFL | 1025 | 65000 | E.R. WELD | 24 | 1341.6
3650 | 40.082 | 0.344 |  |  | 13269.623 | Girth Weld | [12 empty] | GIRTH WELD | 0 |  |  | 5.97 | 237.627 | 10:56 |  | CMFL | 1025 | 65000 | E.R. WELD | 24 | 1341.6
3660 | 40.19 | 0.344 |  |  | 13309.705 | Girth Weld | [12 empty] | GIRTH WELD | 0 |  |  | 5.97 | 222.852 | 08:56 |  | CMFL | 1025 | 65000 | E.R. WELD | 24 | 1341.6
3670 | 40.007 | 0.344 |  |  | 13349.895 | Girth Weld | [12 empty] | GIRTH WELD | 0 |  |  | 5.97 | 204.083 | 11:32 |  | CMFL | 1025 | 65000 | E.R. WELD | 24 | 1341.6
3680 | 40.21 | 0.344 |  |  | 13389.898 | Girth Weld | [12 empty] | GIRTH WELD | 6 |  |  | 5.97 | 184.918 | 10:12 |  | CMFL | 1025 | 65000 | E.R. WELD | 24 | 1341.6
3680 | 40.21 | 0.344 | 12.635 | 27.575 | 13402.536 | Seam Weld Manufacturing Anomaly | N/A | [8 empty] | 8.4 |  | 10:13 | SWA | 6 | N | N | 5.97 | 178.857 | 10:12 |  | CMFL | 1025 | 65000 | E.R. WELD | 24 | 1341.6
3680 | 40.21 | 0.344 | 13.094 | 27.119 | 13402.992 | Seam Weld Manufacturing Anomaly | N/A | [8 empty] | 7.6 |  | 10:17 | SWA | 6 | N | N | 5.97 | 178.637 | 10:12 |  | CMFL | 1025 | 65000 | E.R. WELD | 24 | 1341.6
3680 | 40.21 | 0.344 | 14.698 | 25.512 | 13404.6 | Seam Weld Manufacturing Anomaly | N/A | [8 empty] | 4 |  | 10:11 | SWA | 6 | N | N | 5.97 | 177.867 | 10:12 |  | CMFL | 1025 | 65000 | E.R. WELD | 24 | 1341.6
3680 | 40.21 | 0.344 | 19.16 | 21.053 | 13409.058 | Seam Weld Manufacturing Anomaly | N/A | [8 empty] | 3.8 |  | 10:10 | SWA | 6 | N | N | 5.97 | 175.727 | 10:12 |  | CMFL | 1025 | 65000 | E.R. WELD | 24 | 1341.6
3680 | 40.21 | 0.344 | 19.534 | 20.679 | 13409.432 | Seam Weld Manufacturing Anomaly | N/A | [8 empty] | 7.4 |  | 10:16 | SWA | 6 | N | N | 5.97 | 175.549 | 10:12 |  | CMFL | 1025 | 65000 | E.R. WELD | 24 | 1341.6
3680 | 40.21 | 0.344 | 24.298 | 15.912 | 13414.199 | Seam Weld Manufacturing Anomaly | N/A | [8 empty] | 6.7 |  | 10:17 | SWA | 6 | N | N | 5.97 | 173.262 | 10:12 |  | CMFL | 1025 | 65000 | E.R. WELD | 24 | 1341.6
3690 | 15.18 | 0.5 |  |  | 13430.112 | Girth Weld | [12 empty] | GIRTH WELD NWT 0.344/0.500IN | 0 |  |  | 4.14 | 165.629 | UNKN |  | CMFL | 1025 | 60000 | E.R. WELD | 24 | 1800
3690 | 15.18 | 0.5 |  |  | 13437.651 | Bend | [12 empty] | BEND-HOT PULLED - 6.4D - 37° UNDER | 0 |  |  | 4.14 | 164.427 | UNKN |  | CMFL | 1025 | 60000 | E.R. WELD | 24 | 1800
3700 | 40.157 | 0.344 |  |  | 13445.292 | Girth Weld | [12 empty] | GIRTH WELD NWT 0.500/0.344IN | 0 |  |  | 5.97 | 164.422 | UNKN |  | CMFL | 1025 | 65000 | E.R. WELD | 24 | 1341.6
3700 | 40.157 | 0.344 |  |  | 13462.037 | Field Bend | [12 empty] | BEND-COLD OVER | 0 |  |  | 5.97 | 170.992 | UNKN |  | CMFL | 1025 | 65000 | E.R. WELD | 24 | 1341.6
3710 | 40.213 | 0.344 |  |  | 13485.449 | Girth Weld | [12 empty] | GIRTH WELD | 0 |  |  | 5.97 | 181.787 | 06:00 |  | CMFL | 1025 | 65000 | E.R. WELD | 24 | 1341.6
3720 | 40.059 | 0.344 |  |  | 13525.659 | Girth Weld | [12 empty] | GIRTH WELD | 0 |  |  | 5.97 | 199.381 | 02:52 |  | CMFL | 1025 | 65000 | E.R. WELD | 24 | 1341.6
3730 | 40.322 | 0.344 |  |  | 13565.719 | Girth Weld | [12 empty] | GIRTH WELD | 0 |  |  | 5.97 | 215.466 | 12:40 |  | CMFL | 1025 | 65000 | E.R. WELD | 24 | 1341.6
3740 | 40.089 | 0.344 |  |  | 13606.043 | Girth Weld | [12 empty] | GIRTH WELD | 0 |  |  | 5.97 | 227.876 | 09:44 |  | CMFL | 1025 | 65000 | E.R. WELD | 24 | 1341.6
3750 | 37.917 | 0.344 |  |  | 13646.132 | Girth Weld | [12 empty] | GIRTH WELD | 3 |  |  | 5.97 | 237.959 | 08:52 |  | CMFL | 1025 | 65000 | E.R. WELD | 24 | 1341.6
3750 | 37.917 | 0.344 | 35.41 | 2.507 | 13681.542 | Metal Loss | External | 18 | 0.062 | 33 | GENE | 20 |  |  |  | 4.1 | 7.5 | 3:40 | EXT ML | 3 | N | N | 5.97 | 243.293 | 08:52 | 35.395 | CMFL | 1025 | 65000 | E.R. WELD | 24 | 1341.6 | 1459.6 | 2027.2 | 1370.9 | 1904.1 | 1443.1 | 2004.3 | 0.702 | 1.089 | 1 | 1.2
3750 | 37.917 | 0.344 | 35.535 | 2.382 | 13681.667 | Metal Loss | External | 17 | 0.058 | 32 | GENE | 20 |  |  |  | 1.4 | 2.7 | 6:53 | EXT ML | 3 | N | N | 5.97 | 243.311 | 08:52 | 11.519 | CMFL | 1025 | 65000 | E.R. WELD | 24 | 1341.6 | 1530.6 | 2125.9 | 1509.4 | 2096.3 | 1528.8 | 2123.3 | 0.67 | 1.141 | 0.6 | 1.2
3750 | 37.917 | 0.344 | 35.771 | 2.146 | 13681.903 | Metal Loss | External | 21 | 0.072 | 36 | GENE | 20 |  |  |  | 1.7 | 1.6 | 4:49 | EXT ML | 3 | N | N | 5.97 | 243.345 | 08:52 | 25.342 | CMFL | 1025 | 65000 | E.R. WELD | 24 | 1341.6 | 1516.5 | 2106.3 | 1484.2 | 2061.4 | 1509.7 | 2096.8 | 0.676 | 1.13 | 1 | 1.2
3760 | 38.996 | 0.344 |  |  | 13684.049 | Girth Weld | [12 empty] | GIRTH WELD | 0 |  |  | 5.97 | 243.652 | 01:52 |  | CMFL | 1025 | 65000 | E.R. WELD | 24 | 1341.6
3770 | 40.213 | 0.344 |  |  | 13723.045 | Girth Weld | [12 empty] | GIRTH WELD | 0 |  |  | 5.97 | 245.293 | 07:36 |  | CMFL | 1025 | 65000 | E.R. WELD | 24 | 1341.6
3780 | 24.265 | 0.344 |  |  | 13763.258 | Girth Weld | [12 empty] | GIRTH WELD | 0 |  |  | 5.97 | 243.804 | 07:24 |  | CMFL | 1025 | 65000 | E.R. WELD | 24 | 1341.6
3790 | 40.213 | 0.344 |  |  | 13787.523 | Girth Weld | [12 empty] | GIRTH WELD | 0 |  |  | 5.97 | 239.994 | 08:40 |  | CMFL | 1025 | 65000 | E.R. WELD | 24 | 1341.6
3800 | 40.046 | 0.344 |  |  | 13827.74 | Girth Weld | [12 empty] | GIRTH WELD | 0 |  |  | 5.97 | 230.21 | 08:20 |  | CMFL | 1025 | 65000 | E.R. WELD | 24 | 1341.6
3810 | 40.203 | 0.344 |  |  | 13867.785 | Girth Weld | [12 empty] | GIRTH WELD | 8 |  |  | 5.97 | 220.027 | 07:04 |  | CMFL | 1025 | 65000 | E.R. WELD | 24 | 1341.6
3810 | 40.203 | 0.344 | 7.661 | 32.543 | 13875.446 | Seam Weld Manufacturing Anomaly | N/A | [8 empty] | 7.1 |  | 7:01 | SWA | 8 | N | N | 5.97 | 218.29 | 07:04 |  | CMFL | 1025 | 65000 | E.R. WELD | 24 | 1341.6
3810 | 40.203 | 0.344 | 8.159 | 32.041 | 13875.948 | Seam Weld Manufacturing Anomaly | N/A | [8 empty] | 8.7 |  | 7:01 | SWA | 8 | N | N | 5.97 | 218.183 | 07:04 |  | CMFL | 1025 | 65000 | E.R. WELD | 24 | 1341.6
3810 | 40.203 | 0.344 | 19.281 | 20.922 | 13887.067 | Seam Weld Manufacturing Anomaly | N/A | [8 empty] | 7.8 |  | 7:05 | SWA | 8 | N | N | 5.97 | 215.813 | 07:04 |  | CMFL | 1025 | 65000 | E.R. WELD | 24 | 1341.6
3810 | 40.203 | 0.344 | 21.391 | 18.812 | 13889.177 | Metal Loss | Internal | 26 | 0.089 | 46 | AXSL | 20 |  |  |  | 0.4 | 0.2 | 12:53 | INT ML | 8 | N | N | 5.97 | 215.363 | 07:04 | 36.652 | CMFL | 1025 | 65000 | E.R. WELD | 24 | 1341.6 | 1545.4 | 2146.4 | 1543.2 | 2143.3 | 1544.8 | 2145.6 | 0.663 | 1.152 | 1 | 1.2
3810 | 40.203 | 0.344 | 21.952 | 18.248 | 13889.741 | Metal Loss | Internal | 17 | 0.058 | 32 | AXGR | 20 |  |  |  | 1.3 | 0.5 | 9:31 | INT ML | 8 | N | N | 5.97 | 215.243 | 07:04 | 15.499 | CMFL | 1025 | 65000 | E.R. WELD | 24 | 1341.6 | 1532.9 | 2129.1 | 1514.9 | 2104 | 1534.8 | 2131.7 | 0.669 | 1.143 | 1 | 1.2
3810 | 40.203 | 0.344 | 22.644 | 17.559 | 13890.43 | Metal Loss | Internal | 35 | 0.12 | 50 | GENE | 20 |  |  |  | 1.3 | 1.4 | 12:50 | INT ML | 8 | N | N | 5.97 | 215.095 | 07:04 | 36.233 | CMFL | 1025 | 65000 | E.R. WELD | 24 | 1341.6 | 1512.2 | 2100.3 | 1487.2 | 2065.6 | 1502.8 | 2087.2 | 0.678 | 1.127 | 1 | 1.2
3810 | 40.203 | 0.344 | 22.736 | 17.467 | 13890.522 | Metal Loss | Internal | 13 | 0.044 | 28 | PITT | 20 |  |  |  | 0.6 | 0.5 | 7:34 | INT ML | 8 | N | N | 5.97 | 215.076 | 07:04 | 3.142 | CMFL | 1025 | 65000 | E.R. WELD | 24 | 1341.6 | 1545.3 | 2146.2 | 1540.9 | 2140.1 | 1544.7 | 2145.5 | 0.663 | 1.152 | 0.6 | 1.2
3810 | 40.203 | 0.344 | 22.766 | 17.438 | 13890.551 | Metal Loss | Internal | 21 | 0.072 | 36 | PITT | 20 |  |  |  | 0.7 | 1.3 | 9:53 | INT ML | 8 | N | N | 5.97 | 215.07 | 07:04 | 17.802 | CMFL | 1025 | 65000 | E.R. WELD | 24 | 1341.6 | 1541.7 | 2141.2 | 1535.4 | 2132.6 | 1540.2 | 2139.2 | 0.665 | 1.149 | 0.6 | 1.2
3820 | 40.059 | 0.344 |  |  | 13907.989 | Girth Weld | [12 empty] | GIRTH WELD | 0 |  |  | 5.97 | 211.353 | 06:56 |  | CMFL | 1025 | 65000 | E.R. WELD | 24 | 1341.6
3830 | 40.194 | 0.344 |  |  | 13948.045 | Girth Weld | [12 empty] | GIRTH WELD | 0 |  |  | 5.97 | 204.949 | 08:28 |  | CMFL | 1025 | 65000 | E.R. WELD | 24 | 1341.6
3840 | 11.175 | 0.344 |  |  | 13988.238 | Girth Weld | [12 empty] | GIRTH WELD | 0 |  |  | 5.97 | 201.296 | 09:16 |  | CMFL | 1025 | 65000 | E.R. WELD | 24 | 1341.6
3850 | 40.243 | 0.344 |  |  | 13999.413 | Girth Weld | [12 empty] | GIRTH WELD | 2 |  |  | 5.97 | 200.42 | 11:00 |  | CMFL | 1025 | 65000 | E.R. WELD | 24 | 1341.6
3850 | 40.243 | 0.344 | 39.249 | 0.997 | 14038.661 | Metal Loss | External | 16 | 0.055 | 31 | GENE | 20 |  |  |  | 1.7 | 1.3 | 6:04 | EXT ML | 2 | N | N | 5.97 | 197.545 | 11:00 | 30.997 | CMFL | 1025 | 65000 | E.R. WELD | 24 | 1341.6 | 1525.2 | 2118.3 | 1495.8 | 2077.6 | 1520.5 | 2111.8 | 0.672 | 1.136 | 1 | 1.2
3850 | 40.243 | 0.344 | 39.829 | 0.417 | 14039.242 | Metal Loss | External | 16 | 0.055 | 31 | GENE | 20 |  |  |  | 7.1 | 5.3 | 5:29 | EXT ML ( ON GW ) | 2 | N | N | 5.97 | 197.503 | 11:00 | 36.024 | CMFL | 1025 | 65000 | E.R. WELD | 24 | 1341.6 | 1425.5 | 1979.9 | 1298 | 1802.8 | 1436.8 | 1995.5 | 0.719 | 1.064 | 1 | 1.2
3860 | 27.123 | 0.344 |  |  | 14039.659 | Girth Weld | [12 empty] | GIRTH WELD | 0 |  |  | 5.97 | 197.473 | 12:24 |  | CMFL | 1025 | 65000 | E.R. WELD | 24 | 1341.6
3870 | 14.505 | 0.5 |  |  | 14066.778 | Girth Weld | [12 empty] | GIRTH WELD NWT 0.344/0.500IN | 0 |  |  | 4.14 | 195.038 | UNKN |  | CMFL | 1025 | 60000 | E.R. WELD | 24 | 1800
3870 | 14.505 | 0.5 |  |  | 14073.839 | Bend | [12 empty] | BEND-HOT PULLED - 5.8D - 46° LEFT | 0 |  |  | 4.14 | 194.209 | UNKN |  | CMFL | 1025 | 60000 | E.R. WELD | 24 | 1800
3880 | 12.818 | 0.344 |  |  | 14081.283 | Girth Weld | [12 empty] | GIRTH WELD NWT 0.500/0.344IN | 0 |  |  | 5.97 | 193.229 | 07:12 |  | CMFL | 1025 | 65000 | E.R. WELD | 24 | 1341.6
3890 | 40.289 | 0.344 |  |  | 14094.098 | Girth Weld | [12 empty] | GIRTH WELD | 6 |  |  | 5.97 | 191.216 | 08:48 |  | CMFL | 1025 | 65000 | E.R. WELD | 24 | 1341.6
3890 | 40.289 | 0.344 | 13.474 | 26.814 | 14107.572 | Metal Loss | External | 12 | 0.041 | 27 | GENE | 20 |  |  |  | 3.3 | 2.2 | 8:43 | EXT ML ( ON SW ) | 6 | N | N | 5.97 | 189.472 | 08:48 | 0.419 | CMFL | 1025 | 65000 | E.R. WELD | 24 | 1341.6 | 1504.7 | 2089.8 | 1438.4 | 1997.7 | 1496.3 | 2078.2 | 0.681 | 1.121 | 1 | 1.2
3890 | 40.289 | 0.344 | 15.528 | 24.76 | 14109.626 | Metal Loss | External | 13 | 0.044 | 28 | GENE | 20 |  |  |  | 1.8 | 3.4 | 8:46 | EXT ML ( ON SW ) | 6 | N | N | 5.97 | 189.221 | 08:48 | 0.209 | CMFL | 1025 | 65000 | E.R. WELD | 24 | 1341.6 | 1529.1 | 2123.8 | 1500.5 | 2084.1 | 1525.4 | 2118.6 | 0.67 | 1.14 | 1 | 1.2
3890 | 40.289 | 0.344 | 19.564 | 20.725 | 14113.661 | Metal Loss | External | 14 | 0.048 | 29 | GENE | 20 |  |  |  | 3.9 | 2 | 8:53 | EXT ML ( ON SW ) | 6 | N | N | 5.97 | 188.73 | 08:48 | 0.628 | CMFL | 1025 | 65000 | E.R. WELD | 24 | 1341.6 | 1486.7 | 2064.8 | 1404.1 | 1950.1 | 1474.7 | 2048.2 | 0.69 | 1.107 | 1 | 1.2
3890 | 40.289 | 0.344 | 20.092 | 20.197 | 14114.19 | Metal Loss | External | 27 | 0.093 | 42 | PITT | 20 |  |  |  | 0.6 | 1.1 | 12:00 | EXT ML | 6 | N | N | 5.97 | 188.665 | 08:48 | 20.106 | CMFL | 1025 | 65000 | E.R. WELD | 24 | 1341.6 | 1542 | 2141.6 | 1536.9 | 2134.6 | 1540.5 | 2139.6 | 0.665 | 1.149 | 0.6 | 1.2
3890 | 40.289 | 0.344 | 20.463 | 19.826 | 14114.56 | Metal Loss | External | 26 | 0.089 | 41 | CIGR | 25 |  |  |  | 0.7 | 1.3 | 12:00 | EXT ML | 6 | N | N | 5.97 | 188.62 | 08:48 | 20.106 | CMFL | 1025 | 65000 | E.R. WELD | 24 | 1341.6 | 1540.8 | 2140 | 1534.4 | 2131.1 | 1539.1 | 2137.6 | 0.665 | 1.148 | 1 | 1.2
3890 | 40.289 | 0.344 | 21.946 | 18.34 | 14116.047 | Metal Loss | External | 12 | 0.041 | 27 | GENE | 20 |  |  |  | 5.8 | 3 | 8:39 | EXT ML ( ON SW ) | 6 | N | N | 5.97 | 188.439 | 08:48 | 0.209 | CMFL | 1025 | 65000 | E.R. WELD | 24 | 1341.6 | 1472.5 | 2045.1 | 1358.9 | 1887.3 | 1466.2 | 2036.3 | 0.696 | 1.096 | 1 | 1.2
3900 | 40 | 0.344 |  |  | 14134.386 | Girth Weld | [12 empty] | GIRTH WELD | 0 |  |  | 5.97 | 186.204 | 01:40 |  | CMFL | 1025 | 65000 | E.R. WELD | 24 | 1341.6
3910 | 40.194 | 0.344 |  |  | 14174.39 | Girth Weld | [12 empty] | GIRTH WELD | 1 |  |  | 5.97 | 183.556 | 11:44 |  | CMFL | 1025 | 65000 | E.R. WELD | 24 | 1341.6
3910 | 40.194 | 0.344 | 16.503 | 23.694 | 14190.889 | Seam Weld Manufacturing Anomaly | N/A | [8 empty] | 0.5 |  | 11:51 | SWA | 1 | N | N | 5.97 | 182.703 | 11:44 |  | CMFL | 1025 | 65000 | E.R. WELD | 24 | 1341.6
3920 | 15.528 | 0.5 |  |  | 14214.583 | Girth Weld | [12 empty] | GIRTH WELD NWT 0.344/0.500IN | 0 |  |  | 4.14 | 181.524 | UNKN |  | CMFL | 1025 | 60000 | E.R. WELD | 24 | 1800
3920 | 15.528 | 0.5 |  |  | 14222.254 | Bend | [12 empty] | BEND-HOT PULLED - 6.2D - 45° RIGHT | 0 |  |  | 4.14 | 181.353 | UNKN |  | CMFL | 1025 | 60000 | E.R. WELD | 24 | 1800
3930 | 22.615 | 0.344 |  |  | 14230.112 | Girth Weld | [12 empty] | GIRTH WELD NWT 0.500/0.344IN | 0 |  |  | 5.97 | 181.283 | 10:12 |  | CMFL | 1025 | 65000 | E.R. WELD | 24 | 1341.6
3940 | 40.148 | 0.344 |  |  | 14252.726 | Girth Weld | [12 empty] | GIRTH WELD | 0 |  |  | 5.97 | 181.794 | 10:52 |  | CMFL | 1025 | 65000 | E.R. WELD | 24 | 1341.6
3950 | 40.407 | 0.344 |  |  | 14292.874 | Girth Weld | [12 empty] | GIRTH WELD | 9 |  |  | 5.97 | 181.325 | 10:40 |  | CMFL | 1025 | 65000 | E.R. WELD | 24 | 1341.6
3950 | 40.407 | 0.344 | 4.721 | 35.686 | 14297.595 | Metal Loss | External | 11 | 0.038 | 26 | GENE | 20 |  |  |  | 11.7 | 4.3 | 10:19 | EXT ML ( NEAR SW ) | 9 | N | N | 5.97 | 180.905 | 10:40 | 1.885 | CMFL | 1025 | 65000 | E.R. WELD | 24 | 1341.6 | 1446.4 | 2008.9 | 1294.3 | 1797.7 | 1428.7 | 1984.4 | 0.709 | 1.077 | 1 | 1.2
3950 | 40.407 | 0.344 | 5.886 | 34.521 | 14298.76 | Metal Loss | External | 11 | 0.038 | 26 | GENE | 20 |  |  |  | 22.8 | 2.6 | 10:31 | EXT ML ( ON SW ) | 9 | N | N | 5.97 | 180.704 | 10:40 | 1.676 | CMFL | 1025 | 65000 | E.R. WELD | 24 | 1341.6 | 1424.5 | 1978.4 | 1258.1 | 1747.4 | 1411.3 | 1960.1 | 0.72 | 1.065 | 1 | 1.2
3950 | 40.407 | 0.344 | 9.839 | 30.568 | 14302.713 | Metal Loss | External | 12 | 0.041 | 27 | GENE | 20 |  |  |  | 6.5 | 1.6 | 10:48 | EXT ML ( NEAR SW ) | 9 | N | N | 5.97 | 180.02 | 10:40 | 0.838 | CMFL | 1025 | 65000 | E.R. WELD | 24 | 1341.6 | 1465.6 | 2035.6 | 1344 | 1866.7 | 1450.2 | 2014.2 | 0.699 | 1.091 | 1 | 1.2
3950 | 40.407 | 0.344 | 11.486 | 28.921 | 14304.36 | Metal Loss | External | 10 | 0.034 | 25 | GENE | 20 |  |  |  | 3.5 | 2.3 | 11:19 | EXT ML | 9 | N | N | 5.97 | 179.735 | 10:40 | 4.189 | CMFL | 1025 | 65000 | E.R. WELD | 24 | 1341.6 | 1507.9 | 2094.3 | 1440.9 | 2001.2 | 1500.3 | 2083.7 | 0.68 | 1.125 | 1 | 1.2
3950 | 40.407 | 0.344 | 11.949 | 28.458 | 14304.823 | Metal Loss | External | 11 | 0.038 | 26 | GENE | 20 |  |  |  | 21.8 | 3.5 | 10:24 | EXT ML ( ON SW ) | 9 | N | N | 5.97 | 179.655 | 10:40 | 2.304 | CMFL | 1025 | 65000 | E.R. WELD | 24 | 1341.6 | 1426.6 | 1981.4 | 1260.1 | 1750.1 | 1420.7 | 1973.2 | 0.719 | 1.065 | 1 | 1.2
3950 | 40.407 | 0.344 | 15.65 | 24.757 | 14308.524 | Metal Loss | External | 15 | 0.052 | 30 | PITT | 20 |  |  |  | 1.9 | 1.1 | 10:22 | EXT ML | 9 | N | N | 5.97 | 179.014 | 10:40 | 1.885 | CMFL | 1025 | 65000 | E.R. WELD | 24 | 1341.6 | 1522.3 | 2114.3 | 1488.5 | 2067.3 | 1517.1 | 2107.1 | 0.673 | 1.134 | 0.6 | 1.2
3950 | 40.407 | 0.344 | 19.035 | 21.371 | 14311.909 | Metal Loss | External | 15 | 0.052 | 30 | GENE | 20 |  |  |  | 27.7 | 7.2 | 10:42 | EXT ML ( ON SW ) | 9 | N | N | 5.97 | 178.429 | 10:40 | 2.094 | CMFL | 1025 | 65000 | E.R. WELD | 24 | 1341.6 | 1378.3 | 1914.3 | 1202.1 | 1669.6 | 1380.4 | 1917.2 | 0.744 | 1.028 | 1 | 1.2
3950 | 40.407 | 0.344 | 23.028 | 17.379 | 14315.902 | Metal Loss | External | 10 | 0.034 | 25 | GENE | 20 |  |  |  | 6.5 | 1.9 | 11:16 | EXT ML | 9 | N | N | 5.97 | 177.738 | 10:40 | 3.77 | CMFL | 1025 | 65000 | E.R. WELD | 24 | 1341.6 | 1478.3 | 2053.1 | 1361.6 | 1891.1 | 1465.3 | 2035.2 | 0.693 | 1.102 | 1 | 1.2
3950 | 40.407 | 0.344 | 35.692 | 4.715 | 14328.566 | Metal Loss | External | 12 | 0.041 | 27 | GENE | 20 |  |  |  | 53.8 | 5 | 10:34 | EXT ML ( ON SW ) | 9 | N | N | 5.97 | 175.546 | 10:40 | 0.628 | CMFL | 1025 | 65000 | E.R. WELD | 24 | 1341.6 | 1394.7 | 1937.1 | 1211.9 | 1683.2 | 1374.8 | 1909.5 | 0.735 | 1.043 | 1 | 1.2
3960 | 40.049 | 0.344 |  |  | 14333.281 | Girth Weld | [12 empty] | GIRTH WELD | 1 |  |  | 5.97 | 174.731 | 01:32 |  | CMFL | 1025 | 65000 | E.R. WELD | 24 | 1341.6
3960 | 40.049 | 0.344 | 16.306 | 23.743 | 14349.587 | Metal Loss | External | 16 | 0.055 | 31 | GENE | 20 |  |  |  | 2.5 | 3.7 | 7:40 | EXT ML | 1 | N | N | 5.97 | 170.055 | 01:32 | 36.861 | CMFL | 1025 | 65000 | E.R. WELD | 24 | 1341.6 | 1504.8 | 2090 | 1455.2 | 2021.2 | 1496 | 2077.7 | 0.681 | 1.122 | 1 | 1.2
3970 | 40.246 | 0.344 |  |  | 14373.33 | Girth Weld | [12 empty] | GIRTH WELD | 1 |  |  | 5.97 | 162.758 | 02:32 |  | CMFL | 1025 | 65000 | E.R. WELD | 24 | 1341.6
3970 | 40.246 | 0.344 | 8.56 | 31.686 | 14381.89 | Metal Loss | External | 11 | 0.038 | 26 | GENE | 20 |  |  |  | 3.4 | 1.6 | 6:34 | EXT ML | 1 | N | N | 5.97 | 159.55 | 02:32 | 25.342 | CMFL | 1025 | 65000 | E.R. WELD | 24 | 1341.6 | 1508.1 | 2094.6 | 1438.7 | 1998.2 | 1500.5 | 2084 | 0.68 | 1.123 | 1 | 1.2
3980 | 40.026 | 0.344 |  |  | 14413.576 | Girth Weld | [12 empty] | GIRTH WELD | 0 |  |  | 5.97 | 146.797 | 08:00 |  | CMFL | 1025 | 65000 | E.R. WELD | 24 | 1341.6
3990 | 40.289 | 0.344 |  |  | 14453.602 | Girth Weld | [12 empty] | GIRTH WELD | 0 |  |  | 5.97 | 129.757 | 08:48 |  | CMFL | 1025 | 65000 | E.R. WELD | 24 | 1341.6
4000 | 40.092 | 0.344 |  |  | 14493.891 | Girth Weld | [12 empty] | GIRTH WELD | 0 |  |  | 5.97 | 115.756 | 03:00 |  | CMFL | 1025 | 65000 | E.R. WELD | 24 | 1341.6
4010 | 40.233 | 0.344 |  |  | 14533.983 | Girth Weld | [12 empty] | GIRTH WELD | 0 |  |  | 5.97 | 107.127 | 04:52 |  | CMFL | 1025 | 65000 | E.R. WELD | 24 | 1341.6
4020 | 40.115 | 0.344 |  |  | 14574.216 | Girth Weld | [12 empty] | GIRTH WELD | 2 |  |  | 5.97 | 100.542 | 09:52 |  | CMFL | 1025 | 65000 | E.R. WELD | 24 | 1341.6
4020 | 40.115 | 0.344 |  |  | 14597.7 | Field Bend | [12 empty] | BEND-COLD OVER | 2 |  |  | 5.97 | 95.812 | 09:52 |  | CMFL | 1025 | 65000 | E.R. WELD | 24 | 1341.6
4020 | 40.115 | 0.344 | 23.527 | 16.585 | 14597.743 | Metal Loss | External | 12 | 0.041 | 27 | AXGR | 20 |  |  |  | 3.5 | 0.9 | 7:45 | EXT ML | 2 | N | N | 5.97 | 95.804 | 09:52 | 13.195 | CMFL | 1025 | 65000 | E.R. WELD | 24 | 1341.6 | 1502.5 | 2086.8 | 1429.1 | 1984.8 | 1493.7 | 2074.6 | 0.682 | 1.118 | 1 | 1.2
4020 | 40.115 | 0.344 | 23.638 | 16.473 | 14597.854 | Metal Loss | External | 16 | 0.055 | 31 | AXGR | 20 |  |  |  | 2.4 | 0.8 | 6:15 | EXT ML | 2 | N | N | 5.97 | 95.781 | 09:52 | 22.619 | CMFL | 1025 | 65000 | E.R. WELD | 24 | 1341.6 | 1509.2 | 2096.1 | 1461.4 | 2029.7 | 1501.3 | 2085.1 | 0.679 | 1.125 | 1 | 1.2
4030 | 40.325 | 0.344 |  |  | 14614.327 | Girth Weld | [12 empty] | GIRTH WELD | 0 |  |  | 5.97 | 92.383 | 08:36 |  | CMFL | 1025 | 65000 | E.R. WELD | 24 | 1341.6
4040 | 40.036 | 0.344 |  |  | 14654.652 | Girth Weld | [12 empty] | GIRTH WELD | 2 |  |  | 5.97 | 80.398 | 11:52 |  | CMFL | 1025 | 65000 | E.R. WELD | 24 | 1341.6
4040 | 40.036 | 0.344 | 15.722 | 24.314 | 14670.374 | Dent | [6 empty] | 1.2 | 0.288 | N | 27.54 | 8.38 | 5:45 | DENT-1.2%OD (0.288IN) | 2 | N | N | 5.97 | 74.404 | 11:52 | 37.071 | CMFL | 1025 | 65000 | E.R. WELD | 24 | 1341.6
4040 | 40.036 | 0.344 | 33.76 | 6.28 | 14688.409 | Seam Weld Manufacturing Anomaly | N/A | [8 empty] | 5.9 |  | 11:48 | SWA | 2 | N | N | 5.97 | 67.262 | 11:52 |  | CMFL | 1025 | 65000 | E.R. WELD | 24 | 1341.6
4040 | 40.036 | 0.344 | 34.918 | 5.118 | 14689.57 | Seam Weld Manufacturing Anomaly | N/A | [8 empty] | 5.4 |  | 11:57 | SWA | 2 | N | N | 5.97 | 66.803 | 11:52 |  | CMFL | 1025 | 65000 | E.R. WELD | 24 | 1341.6
4050 | 40.256 | 0.344 |  |  | 14694.688 | Girth Weld | [12 empty] | GIRTH WELD | 2 |  |  | 5.97 | 64.776 | 01:00 |  | CMFL | 1025 | 65000 | E.R. WELD | 24 | 1341.6
4050 | 40.256 | 0.344 | 13.937 | 26.319 | 14708.625 | Seam Weld Manufacturing Anomaly | N/A | [8 empty] | 13.2 |  | 1:02 | SWA | 2 | N | N | 5.97 | 60.018 | 01:00 |  | CMFL | 1025 | 65000 | E.R. WELD | 24 | 1341.6
4050 | 40.256 | 0.344 | 23.688 | 16.568 | 14718.376 | Metal Loss | External | 15 | 0.052 | 30 | GENE | 20 |  |  |  | 5.4 | 3.8 | 12:26 | EXT ML | 2 | N | N | 5.97 | 56.804 | 01:00 | 3.56 | CMFL | 1025 | 65000 | E.R. WELD | 24 | 1341.6 | 1454.9 | 2020.7 | 1346.1 | 1869.5 | 1436.9 | 1995.8 | 0.705 | 1.084 | 1 | 1.2
4060 | 6.9 | 0.344 |  |  | 14734.944 | Girth Weld | [12 empty] | GIRTH WELD | 0 |  |  | 5.97 | 51.344 | 11:16 |  | CMFL | 1025 | 65000 | E.R. WELD | 24 | 1341.6
4070 | 37.982 | 0.344 |  |  | 14741.844 | Girth Weld | [12 empty] | GIRTH WELD | 1 |  |  | 5.97 | 49.549 | 10:04 |  | CMFL | 1025 | 65000 | E.R. WELD | 24 | 1341.6
4070 | 37.982 | 0.344 | 36.296 | 1.686 | 14778.14 | Metal Loss | External | 10 | 0.034 | 25 | GENE | 20 |  |  |  | 8.7 | 3.5 | 10:22 | EXT ML ( NEAR SW ) | 1 | N | N | 5.97 | 43.49 | 10:04 | 1.257 | CMFL | 1025 | 65000 | E.R. WELD | 24 | 1341.6 | 1462 | 2030.6 | 1330.2 | 1847.5 | 1459 | 2026.4 | 0.701 | 1.092 | 1 | 1.2
4080 | 29.869 | 0.344 |  |  | 14779.826 | Girth Weld | [12 empty] | GIRTH WELD | 24 |  |  | 5.97 | 43.216 | 09:16 |  | CMFL | 1025 | 65000 | E.R. WELD | 24 | 1341.6
4080 | 29.869 | 0.344 | 3.077 | 26.791 | 14782.904 | Metal Loss | External | 10 | 0.034 | 25 | AXGR | 20 |  |  |  | 2.4 | 0.7 | 4:08 | EXT ML | 24 | N | N | 5.97 | 42.768 | 09:16 | 32.254 | CMFL | 1025 | 65000 | E.R. WELD | 24 | 1341.6 | 1523.5 | 2115.9 | 1480.2 | 2055.8 | 1518.7 | 2109.3 | 0.673 | 1.136 | 1 | 1.2
4080 | 29.869 | 0.344 | 3.652 | 26.217 | 14783.478 | Metal Loss | External | 25 | 0.086 | 40 | GENE | 20 |  |  |  | 2.3 | 2.8 | 4:02 | EXT ML | 24 | N | N | 5.97 | 42.726 | 09:16 | 32.882 | CMFL | 1025 | 65000 | E.R. WELD | 24 | 1341.6 | 1487.1 | 2065.4 | 1434.7 | 1992.6 | 1473.5 | 2046.6 | 0.689 | 1.108 | 1 | 1.2
4080 | 29.869 | 0.344 | 4.098 | 25.771 | 14783.924 | Metal Loss | External | 21 | 0.072 | 36 | GENE | 20 |  |  |  | 10.4 | 5.7 | 6:44 | EXT ML | 24 | N | N | 5.97 | 42.694 | 09:16 | 15.08 | CMFL | 1025 | 65000 | E.R. WELD | 24 | 1341.6 | 1356.8 | 1884.4 | 1199.6 | 1666.2 | 1392 | 1933.4 | 0.756 | 1.009 | 1 | 1.2
4080 | 29.869 | 0.344 | 5.062 | 24.806 | 14784.888 | Metal Loss | External | 13 | 0.044 | 28 | PITT | 20 |  |  |  | 1.5 | 1 | 4:01 | EXT ML | 24 | N | N | 5.97 | 42.624 | 09:16 | 32.882 | CMFL | 1025 | 65000 | E.R. WELD | 24 | 1341.6 | 1534.2 | 2130.9 | 1514 | 2102.7 | 1531.5 | 2127 | 0.668 | 1.144 | 0.6 | 1.2
4080 | 29.869 | 0.344 | 5.246 | 24.623 | 14785.072 | Metal Loss | External | 14 | 0.048 | 29 | GENE | 20 |  |  |  | 7.9 | 5.2 | 7:05 | EXT ML | 24 | N | N | 5.97 | 42.611 | 09:16 | 12.566 | CMFL | 1025 | 65000 | E.R. WELD | 24 | 1341.6 | 1433.8 | 1991.5 | 1303.1 | 1809.9 | 1441.9 | 2002.6 | 0.715 | 1.071 | 1 | 1.2
4080 | 29.869 | 0.344 | 5.4 | 24.469 | 14785.226 | Metal Loss | External | 14 | 0.048 | 29 | PITT | 20 |  |  |  | 1 | 1 | 4:07 | EXT ML | 24 | N | N | 5.97 | 42.6 | 09:16 | 32.254 | CMFL | 1025 | 65000 | E.R. WELD | 24 | 1341.6 | 1540.3 | 2139.3 | 1529.2 | 2123.9 | 1538.8 | 2137.2 | 0.666 | 1.148 | 0.6 | 1.2
4080 | 29.869 | 0.344 | 5.758 | 24.111 | 14785.584 | Metal Loss | External | 17 | 0.058 | 32 | GENE | 20 |  |  |  | 2.2 | 2 | 4:04 | EXT ML | 24 | N | N | 5.97 | 42.574 | 09:16 | 32.673 | CMFL | 1025 | 65000 | E.R. WELD | 24 | 1341.6 | 1511.9 | 2099.9 | 1470.5 | 2042.4 | 1504.5 | 2089.6 | 0.678 | 1.127 | 1 | 1.2
4080 | 29.869 | 0.344 | 6.188 | 23.681 | 14786.014 | Metal Loss | External | 12 | 0.041 | 27 | GENE | 20 |  |  |  | 3.6 | 4.2 | 7:17 | EXT ML | 24 | N | N | 5.97 | 42.543 | 09:16 | 11.938 | CMFL | 1025 | 65000 | E.R. WELD | 24 | 1341.6 | 1500.3 | 2083.8 | 1426.1 | 1980.6 | 1492.2 | 2072.5 | 0.683 | 1.117 | 1 | 1.2
4080 | 29.869 | 0.344 | 6.243 | 23.625 | 14786.07 | Metal Loss | External | 18 | 0.062 | 33 | PITT | 20 |  |  |  | 0.7 | 0.7 | 4:04 | EXT ML | 24 | N | N | 5.97 | 42.539 | 09:16 | 32.673 | CMFL | 1025 | 65000 | E.R. WELD | 24 | 1341.6 | 1542.8 | 2142.8 | 1536.9 | 2134.6 | 1541.7 | 2141.3 | 0.664 | 1.15 | 0.6 | 1.2
4080 | 29.869 | 0.344 | 6.663 | 23.205 | 14786.49 | Metal Loss | External | 13 | 0.044 | 28 | GENE | 20 |  |  |  | 5.6 | 3.9 | 7:15 | EXT ML | 24 | N | N | 5.97 | 42.508 | 09:16 | 12.566 | CMFL | 1025 | 65000 | E.R. WELD | 24 | 1341.6 | 1464.4 | 2033.9 | 1357.6 | 1885.5 | 1453.8 | 2019.2 | 0.7 | 1.093 | 1 | 1.2
4080 | 29.869 | 0.344 | 10.801 | 19.068 | 14790.627 | Metal Loss | External | 44 | 0.151 | 59 | GENE | 20 |  |  |  | 5 | 1.5 | 9:26 | EXT ML ( NEAR SW ) | 24 | N | N | 5.97 | 42.209 | 09:16 | 1.257 | CMFL | 1025 | 65000 | E.R. WELD | 24 | 1341.6 | 1245.3 | 1729.6 | 1098.6 | 1525.8 | 1222.6 | 1698 | 0.823 | 0.928 | 1 | 1.2
4080 | 29.869 | 0.344 | 11.647 | 18.222 | 14791.473 | Metal Loss | External | 23 | 0.079 | 38 | GENE | 20 |  |  |  | 3.4 | 1.6 | 9:30 | EXT ML ( NEAR SW ) | 24 | N | N | 5.97 | 42.148 | 09:16 | 1.466 | CMFL | 1025 | 65000 | E.R. WELD | 24 | 1341.6 | 1453.4 | 2018.6 | 1372.7 | 1906.5 | 1435.3 | 1993.5 | 0.705 | 1.083 | 1 | 1.2
4080 | 29.869 | 0.344 | 12.467 | 17.402 | 14792.293 | Metal Loss | External | 32 | 0.11 | 47 | GENE | 20 |  |  |  | 18.8 | 8.5 | 2:03 | EXT ML | 24 | N | N | 5.97 | 42.089 | 09:16 | 31.416 | CMFL | 1025 | 65000 | E.R. WELD | 24 | 1341.6 | 1194.2 | 1658.7 | 1016.8 | 1412.2 | 1222.9 | 1698.4 | 0.858 | 0.892 | 1 | 1.2
4080 | 29.869 | 0.344 | 13.688 | 16.181 | 14793.514 | Metal Loss | External | 18 | 0.062 | 33 | GENE | 20 |  |  |  | 73.1 | 8.8 | 9:42 | EXT ML ( ON SW ) | 24 | N | N | 5.97 | 42 | 09:16 | 1.257 | CMFL | 1025 | 65000 | E.R. WELD | 24 | 1341.6 | 1317.3 | 1829.5 | 1127 | 1565.2 | 1380.7 | 1917.6 | 0.778 | 0.984 | 1 | 1.2
4080 | 29.869 | 0.344 | 14.272 | 15.597 | 14794.098 | Metal Loss | External | 14 | 0.048 | 29 | GENE | 20 |  |  |  | 3.5 | 1.4 | 2:07 | EXT ML | 24 | N | N | 5.97 | 41.958 | 09:16 | 30.578 | CMFL | 1025 | 65000 | E.R. WELD | 24 | 1341.6 | 1491.1 | 2071 | 1416.7 | 1967.7 | 1480 | 2055.5 | 0.687 | 1.111 | 1 | 1.2
4080 | 29.869 | 0.344 | 15.322 | 14.551 | 14795.144 | Metal Loss | External | 18 | 0.062 | 33 | PITT | 20 |  |  |  | 1.8 | 1.1 | 2:11 | EXT ML | 24 | N | N | 5.97 | 41.882 | 09:16 | 30.997 | CMFL | 1025 | 65000 | E.R. WELD | 24 | 1341.6 | 1519.9 | 2111 | 1489.2 | 2068.3 | 1514 | 2102.8 | 0.674 | 1.133 | 0.6 | 1.2
4080 | 29.869 | 0.344 | 15.673 | 14.196 | 14795.499 | Metal Loss | External | 14 | 0.048 | 29 | GENE | 20 |  |  |  | 2.5 | 1.9 | 2:11 | EXT ML | 24 | N | N | 5.97 | 41.857 | 09:16 | 30.997 | CMFL | 1025 | 65000 | E.R. WELD | 24 | 1341.6 | 1511.5 | 2099.3 | 1462.7 | 2031.6 | 1504.3 | 2089.2 | 0.678 | 1.127 | 1 | 1.2
4080 | 29.869 | 0.344 | 16.949 | 12.92 | 14796.775 | Metal Loss | External | 17 | 0.058 | 32 | GENE | 20 |  |  |  | 19.4 | 3.3 | 8:10 | EXT ML | 24 | N | N | 5.97 | 41.765 | 09:16 | 6.912 | CMFL | 1025 | 65000 | E.R. WELD | 24 | 1341.6 | 1363.7 | 1894.1 | 1195.3 | 1660.2 | 1353.8 | 1880.3 | 0.752 | 1.018 | 1 | 1.2
4080 | 29.869 | 0.344 | 17.359 | 12.513 | 14797.182 | Metal Loss | External | 15 | 0.052 | 30 | AXGR | 20 |  |  |  | 1.9 | 0.9 | 2:15 | EXT ML | 24 | N | N | 5.97 | 41.735 | 09:16 | 31.416 | CMFL | 1025 | 65000 | E.R. WELD | 24 | 1341.6 | 1521.1 | 2112.6 | 1488.5 | 2067.3 | 1515.6 | 2105 | 0.674 | 1.134 | 1 | 1.2
4080 | 29.869 | 0.344 | 22.057 | 7.812 | 14801.883 | Metal Loss | External | 12 | 0.041 | 27 | GENE | 20 |  |  |  | 4.7 | 2 | 9:29 | EXT ML ( NEAR SW ) | 24 | N | N | 5.97 | 41.395 | 09:16 | 1.466 | CMFL | 1025 | 65000 | E.R. WELD | 24 | 1341.6 | 1484.1 | 2061.2 | 1388.7 | 1928.8 | 1471.9 | 2044.3 | 0.691 | 1.105 | 1 | 1.2
4080 | 29.869 | 0.344 | 22.759 | 7.11 | 14802.585 | Metal Loss | External | 14 | 0.048 | 29 | GENE | 20 |  |  |  | 2.2 | 1.7 | 9:30 | EXT ML ( NEAR SW ) | 24 | N | N | 5.97 | 41.345 | 09:16 | 1.466 | CMFL | 1025 | 65000 | E.R. WELD | 24 | 1341.6 | 1516.5 | 2106.2 | 1476 | 2049.9 | 1510.2 | 2097.4 | 0.676 | 1.131 | 1 | 1.2
4080 | 29.869 | 0.344 | 23.376 | 6.493 | 14803.202 | Metal Loss | External | 13 | 0.044 | 28 | PITT | 20 |  |  |  | 1.8 | 0.9 | 9:30 | EXT ML | 24 | N | N | 5.97 | 41.3 | 09:16 | 1.466 | CMFL | 1025 | 65000 | E.R. WELD | 24 | 1341.6 | 1527.7 | 2121.8 | 1498.8 | 2081.7 | 1523.6 | 2116.1 | 0.671 | 1.139 | 0.6 | 1.2
4080 | 29.869 | 0.344 | 23.839 | 6.03 | 14803.665 | Metal Loss | External | 12 | 0.041 | 27 | GENE | 20 |  |  |  | 2.3 | 1.3 | 9:30 | EXT ML ( NEAR SW ) | 24 | N | N | 5.97 | 41.266 | 09:16 | 1.466 | CMFL | 1025 | 65000 | E.R. WELD | 24 | 1341.6 | 1521.3 | 2113 | 1480.4 | 2056.1 | 1516.1 | 2105.7 | 0.674 | 1.134 | 1 | 1.2
4080 | 29.869 | 0.344 | 23.888 | 5.981 | 14803.714 | Metal Loss | External | 10 | 0.034 | 25 | GENE | 20 |  |  |  | 5.3 | 1.6 | 2:10 | EXT ML | 24 | N | N | 5.97 | 41.263 | 09:16 | 30.788 | CMFL | 1025 | 65000 | E.R. WELD | 24 | 1341.6 | 1486.1 | 2064 | 1386.1 | 1925.2 | 1474.5 | 2047.9 | 0.69 | 1.109 | 1 | 1.2
4090 | 6.056 | 0.344 |  |  | 14809.695 | Girth Weld | [12 empty] | GIRTH WELD | 3 |  |  | 5.97 | 40.831 | 11:48 |  | CMFL | 1025 | 65000 | E.R. WELD | 24 | 1341.6
4090 | 6.056 | 0.344 | 0.774 | 5.285 | 14810.466 | Metal Loss | External | 12 | 0.041 | 27 | GENE | 20 |  |  |  | 3.1 | 3.7 | 2:33 | EXT ML | 3 | N | N | 5.97 | 40.775 | 11:48 | 17.383 | CMFL | 1025 | 65000 | E.R. WELD | 24 | 1341.6 | 1509.3 | 2096.2 | 1446.4 | 2008.9 | 1501.8 | 2085.8 | 0.679 | 1.124 | 1 | 1.2
4090 | 6.056 | 0.344 | 0.823 | 5.233 | 14810.518 | Metal Loss | External | 12 | 0.041 | 27 | GENE | 20 |  |  |  | 2.1 | 2 | 9:01 | EXT ML | 3 | N | N | 5.97 | 40.771 | 11:48 | 17.383 | CMFL | 1025 | 65000 | E.R. WELD | 24 | 1341.6 | 1525.9 | 2119.3 | 1489.1 | 2068.1 | 1521.6 | 2113.3 | 0.672 | 1.137 | 1 | 1.2
4090 | 6.056 | 0.344 | 0.873 | 5.184 | 14810.568 | Metal Loss | External | 13 | 0.044 | 28 | PITT | 20 |  |  |  | 1.4 | 1 | 11:08 | EXT ML | 3 | N | N | 5.97 | 40.767 | 11:48 | 4.189 | CMFL | 1025 | 65000 | E.R. WELD | 24 | 1341.6 | 1534.8 | 2131.7 | 1515.6 | 2105 | 1532.2 | 2128 | 0.668 | 1.144 | 0.6 | 1.2
4100 | 39.577 | 0.5 |  |  | 14815.751 | Girth Weld | [12 empty] | GIRTH WELD NWT 0.344/0.500IN | 0 |  |  | 4.14 | 40.685 | 12:04 |  | CMFL | 1025 | 60000 | E.R. WELD | 24 | 1800
4110 | 40.18 | 0.5 |  |  | 14855.331 | Girth Weld | [12 empty] | GIRTH WELD | 0 |  |  | 4.14 | 40.916 | UNKN |  | CMFL | 1025 | 60000 | E.R. WELD | 24 | 1800
4120 | 40.112 | 0.5 |  |  | 14895.509 | Girth Weld | [12 empty] | GIRTH WELD | 0 |  |  | 4.14 | 41.024 | 11:40 |  | CMFL | 1025 | 60000 | E.R. WELD | 24 | 1800
4130 | 6.056 | 0.344 |  |  | 14935.623 | Girth Weld | [12 empty] | GIRTH WELD NWT 0.500/0.344IN | 4 |  |  | 5.97 | 40.467 | 11:32 |  | CMFL | 1025 | 65000 | E.R. WELD | 24 | 1341.6
4130 | 6.056 | 0.344 | 0.719 | 5.341 | 14936.339 | Seam Weld Manufacturing Anomaly | N/A | [8 empty] | 11.5 |  | 11:27 | SWA | 4 | N | N | 5.97 | 40.457 | 11:32 |  | CMFL | 1025 | 65000 | E.R. WELD | 24 | 1341.6
4130 | 6.056 | 0.344 | 2.402 | 3.655 | 14938.025 | Metal Loss | External | 31 | 0.106 | 46 | PITT | 20 |  |  |  | 1.9 | 0.9 | 6:08 | EXT ML | 4 | N | N | 5.97 | 40.431 | 11:32 | 33.929 | CMFL | 1025 | 65000 | E.R. WELD | 24 | 1341.6 | 1490.5 | 2070.1 | 1446.7 | 2009.4 | 1476.5 | 2050.7 | 0.688 | 1.111 | 0.6 | 1.2
4130 | 6.056 | 0.344 | 2.933 | 3.127 | 14938.553 | Metal Loss | External | 20 | 0.069 | 35 | GENE | 20 |  |  |  | 1.7 | 2 | 1:07 | EXT ML | 4 | N | N | 5.97 | 40.424 | 11:32 | 10.053 | CMFL | 1025 | 65000 | E.R. WELD | 24 | 1341.6 | 1519.9 | 2111 | 1491.2 | 2071.1 | 1513.8 | 2102.6 | 0.674 | 1.133 | 1 | 1.2
4130 | 6.056 | 0.344 | 3.442 | 2.615 | 14939.065 | Seam Weld Manufacturing Anomaly | N/A | [8 empty] | 10.4 |  | 11:32 | SWA | 4 | N | N | 5.97 | 40.416 | 11:32 |  | CMFL | 1025 | 65000 | E.R. WELD | 24 | 1341.6
4140 | 19.196 | 0.344 |  |  | 14941.68 | Girth Weld | [12 empty] | GIRTH WELD | 16 |  |  | 5.97 | 40.377 | 04:12 |  | CMFL | 1025 | 65000 | E.R. WELD | 24 | 1341.6
4140 | 19.196 | 0.344 | 5.604 | 13.593 | 14947.283 | Metal Loss | External | 15 | 0.052 | 30 | GENE | 20 |  |  |  | 1.4 | 1.9 | 11:07 | EXT ML | 16 | N | N | 5.97 | 40.415 | 04:12 | 31.835 | CMFL | 1025 | 65000 | E.R. WELD | 24 | 1341.6 | 1532.9 | 2129.1 | 1512.5 | 2100.7 | 1529.8 | 2124.8 | 0.669 | 1.142 | 1 | 1.2
4140 | 19.196 | 0.344 | 5.804 | 13.392 | 14947.484 | Metal Loss | External | 13 | 0.044 | 28 | PITT | 20 |  |  |  | 1 | 0.7 | 10:07 | EXT ML | 16 | N | N | 5.97 | 40.419 | 04:12 | 37.28 | CMFL | 1025 | 65000 | E.R. WELD | 24 | 1341.6 | 1540.5 | 2139.6 | 1530 | 2125.1 | 1539 | 2137.5 | 0.665 | 1.148 | 0.6 | 1.2
4140 | 19.196 | 0.344 | 6.043 | 13.153 | 14947.723 | Metal Loss | External | 12 | 0.041 | 27 | GENE | 20 |  |  |  | 3.5 | 1.8 | 9:00 | EXT ML | 16 | N | N | 5.97 | 40.425 | 04:12 | 30.159 | CMFL | 1025 | 65000 | E.R. WELD | 24 | 1341.6 | 1499.7 | 2083 | 1430.6 | 1986.9 | 1490.4 | 2070 | 0.684 | 1.119 | 1 | 1.2
4140 | 19.196 | 0.344 | 6.211 | 12.986 | 14947.89 | Metal Loss | External | 11 | 0.038 | 26 | PITT | 20 |  |  |  | 1.8 | 1 | 9:48 | EXT ML | 16 | N | N | 5.97 | 40.429 | 04:12 | 35.186 | CMFL | 1025 | 65000 | E.R. WELD | 24 | 1341.6 | 1531.6 | 2127.3 | 1504.8 | 2090 | 1528.4 | 2122.8 | 0.669 | 1.142 | 0.6 | 1.2
4140 | 19.196 | 0.344 | 6.335 | 12.861 | 14948.015 | Metal Loss | External | 14 | 0.048 | 34 | AXSL | 20 |  |  |  | 0.9 | 0.3 | 2:13 | EXT ML | 16 | N | N | 5.97 | 40.432 | 04:12 | 12.357 | CMFL | 1025 | 65000 | E.R. WELD | 24 | 1341.6 | 1542.2 | 2142 | 1534.3 | 2130.9 | 1541 | 2140.3 | 0.665 | 1.15 | 1 | 1.2
4140 | 19.196 | 0.344 | 6.811 | 12.385 | 14948.491 | Metal Loss | External | 16 | 0.055 | 31 | GENE | 20 |  |  |  | 5.7 | 1.5 | 1:39 | EXT ML | 16 | N | N | 5.97 | 40.444 | 04:12 | 15.917 | CMFL | 1025 | 65000 | E.R. WELD | 24 | 1341.6 | 1444.5 | 2006.3 | 1330.5 | 1847.9 | 1431 | 1987.5 | 0.71 | 1.076 | 1 | 1.2
4140 | 19.196 | 0.344 | 7.828 | 11.368 | 14949.508 | Metal Loss | External | 11 | 0.038 | 26 | GENE | 20 |  |  |  | 7.1 | 2.8 | 7:35 | EXT ML | 16 | N | N | 5.97 | 40.468 | 04:12 | 21.153 | CMFL | 1025 | 65000 | E.R. WELD | 24 | 1341.6 | 1467.9 | 2038.8 | 1342.3 | 1864.3 | 1457.9 | 2024.9 | 0.698 | 1.093 | 1 | 1.2
4140 | 19.196 | 0.344 | 10.23 | 8.967 | 14951.909 | Metal Loss | External | 11 | 0.038 | 26 | AXGR | 20 |  |  |  | 3.3 | 0.7 | 1:39 | EXT ML | 16 | N | N | 5.97 | 40.525 | 04:12 | 15.917 | CMFL | 1025 | 65000 | E.R. WELD | 24 | 1341.6 | 1506.3 | 2092 | 1441.7 | 2002.4 | 1500.5 | 2084 | 0.681 | 1.124 | 1 | 1.2
4140 | 19.196 | 0.344 | 13.209 | 5.988 | 14954.888 | Metal Loss | External | 13 | 0.044 | 28 | GENE | 20 |  |  |  | 4.4 | 2.6 | 8:38 | EXT ML | 16 | N | N | 5.97 | 40.597 | 04:12 | 27.855 | CMFL | 1025 | 65000 | E.R. WELD | 24 | 1341.6 | 1482.7 | 2059.2 | 1390.6 | 1931.4 | 1495.7 | 2077.3 | 0.691 | 1.104 | 1 | 1.2
4140 | 19.196 | 0.344 | 14.311 | 4.885 | 14955.991 | Metal Loss | External | 18 | 0.062 | 33 | GENE | 20 |  |  |  | 7.1 | 3 | 6:57 | EXT ML | 16 | N | N | 5.97 | 40.623 | 04:12 | 17.174 | CMFL | 1025 | 65000 | E.R. WELD | 24 | 1341.6 | 1406.4 | 1953.3 | 1278.7 | 1775.9 | 1408.4 | 1956.1 | 0.729 | 1.051 | 1 | 1.2
4140 | 19.196 | 0.344 | 14.902 | 4.295 | 14956.581 | Metal Loss | External | 18 | 0.062 | 33 | GENE | 20 |  |  |  | 1.6 | 1.7 | 8:38 | EXT ML | 16 | N | N | 5.97 | 40.637 | 04:12 | 27.855 | CMFL | 1025 | 65000 | E.R. WELD | 24 | 1341.6 | 1524.5 | 2117.4 | 1499.7 | 2082.9 | 1519.6 | 2110.5 | 0.672 | 1.137 | 1 | 1.2
4140 | 19.196 | 0.344 | 15.469 | 3.727 | 14957.149 | Metal Loss | External | 12 | 0.041 | 27 | AXGR | 20 |  |  |  | 1.9 | 0.7 | 1:37 | EXT ML | 16 | N | N | 5.97 | 40.651 | 04:12 | 16.127 | CMFL | 1025 | 65000 | E.R. WELD | 24 | 1341.6 | 1529.2 | 2123.9 | 1499.3 | 2082.4 | 1525.5 | 2118.8 | 0.67 | 1.14 | 1 | 1.2
4140 | 19.196 | 0.344 | 15.679 | 3.517 | 14957.359 | Metal Loss | External | 16 | 0.055 | 31 | GENE | 20 |  |  |  | 1.3 | 1.9 | 8:38 | EXT ML | 16 | N | N | 5.97 | 40.656 | 04:12 | 27.855 | CMFL | 1025 | 65000 | E.R. WELD | 24 | 1341.6 | 1533.6 | 2130 | 1516.3 | 2105.9 | 1530.6 | 2125.9 | 0.668 | 1.143 | 1 | 1.2
4140 | 19.196 | 0.344 | 16.463 | 2.733 | 14958.143 | Metal Loss | External | 13 | 0.044 | 28 | GENE | 20 |  |  |  | 2.8 | 2.6 | 8:42 | EXT ML | 16 | N | N | 5.97 | 40.675 | 04:12 | 28.903 | CMFL | 1025 | 65000 | E.R. WELD | 24 | 1341.6 | 1509.8 | 2097 | 1455.7 | 2021.8 | 1508.7 | 2095.4 | 0.679 | 1.125 | 0.6 | 1.2
4140 | 19.196 | 0.344 | 16.781 | 2.415 | 14958.461 | Metal Loss | External | 16 | 0.055 | 31 | GENE | 20 |  |  |  | 4.8 | 1.4 | 9:00 | EXT ML | 16 | N | N | 5.97 | 40.682 | 04:12 | 30.159 | CMFL | 1025 | 65000 | E.R. WELD | 24 | 1341.6 | 1459.5 | 2027.1 | 1357.9 | 1885.9 | 1487.2 | 2065.5 | 0.702 | 1.087 | 1 | 1.2
4140 | 19.196 | 0.344 | 16.949 | 2.247 | 14958.629 | Metal Loss | External | 12 | 0.041 | 27 | GENE | 20 |  |  |  | 4.4 | 3 | 8:26 | EXT ML | 16 | N | N | 5.97 | 40.686 | 04:12 | 26.599 | CMFL | 1025 | 65000 | E.R. WELD | 24 | 1341.6 | 1486.8 | 2065 | 1397.2 | 1940.6 | 1475.1 | 2048.7 | 0.69 | 1.108 | 1 | 1.2
4150 | 40.243 | 0.344 |  |  | 14960.876 | Girth Weld | [12 empty] | GIRTH WELD | 11 |  |  | 5.97 | 40.74 | 02:32 |  | CMFL | 1025 | 65000 | E.R. WELD | 24 | 1341.6
4150 | 40.243 | 0.344 | 2.27 | 37.969 | 14963.146 | Metal Loss | External | 13 | 0.044 | 28 | PITT | 20 |  |  |  | 0.7 | 1 | 9:53 | EXT ML | 11 | N | N | 5.97 | 40.795 | 02:32 | 29.112 | CMFL | 1025 | 65000 | E.R. WELD | 24 | 1341.6 | 1544.3 | 2144.9 | 1539.1 | 2137.6 | 1543.6 | 2143.8 | 0.664 | 1.151 | 0.6 | 1.2
4150 | 40.243 | 0.344 | 5.568 | 34.672 | 14966.444 | Metal Loss | External | 16 | 0.055 | 31 | PITT | 20 |  |  |  | 0.9 | 0.9 | 10:21 | EXT ML | 11 | N | N | 5.97 | 40.931 | 02:32 | 26.18 | CMFL | 1025 | 65000 | E.R. WELD | 24 | 1341.6 | 1541.3 | 2140.7 | 1533 | 2129.2 | 1539.9 | 2138.7 | 0.665 | 1.149 | 0.6 | 1.2
4150 | 40.243 | 0.344 | 7.582 | 32.661 | 14968.455 | Metal Loss | External | 13 | 0.044 | 28 | GENE | 20 |  |  |  | 3 | 3.4 | 11:20 | EXT ML | 11 | N | N | 5.97 | 41.017 | 02:32 | 20.106 | CMFL | 1025 | 65000 | E.R. WELD | 24 | 1341.6 | 1506.5 | 2092.4 | 1447 | 2009.7 | 1498.4 | 2081.1 | 0.68 | 1.123 | 1 | 1.2
4150 | 40.243 | 0.344 | 8.038 | 32.201 | 14968.914 | Metal Loss | External | 15 | 0.052 | 30 | PITT | 20 |  |  |  | 0.6 | 1 | 11:35 | EXT ML | 11 | N | N | 5.97 | 41.037 | 02:32 | 18.431 | CMFL | 1025 | 65000 | E.R. WELD | 24 | 1341.6 | 1544.8 | 2145.5 | 1540.2 | 2139.2 | 1544.1 | 2144.6 | 0.664 | 1.151 | 0.6 | 1.2
4150 | 40.243 | 0.344 | 11.637 | 28.602 | 14972.513 | Metal Loss | External | 20 | 0.069 | 35 | GENE | 20 |  |  |  | 6 | 5.4 | 12:44 | EXT ML | 11 | N | N | 5.97 | 41.191 | 02:32 | 10.263 | CMFL | 1025 | 65000 | E.R. WELD | 24 | 1341.6 | 1410 | 1958.4 | 1287.8 | 1788.6 | 1394.5 | 1936.7 | 0.727 | 1.051 | 1 | 1.2
4150 | 40.243 | 0.344 | 12.972 | 27.267 | 14973.848 | Metal Loss | External | 16 | 0.055 | 31 | GENE | 20 |  |  |  | 4.3 | 3 | 9:49 | EXT ML | 11 | N | N | 5.97 | 41.248 | 02:32 | 28.693 | CMFL | 1025 | 65000 | E.R. WELD | 24 | 1341.6 | 1466.2 | 2036.3 | 1373.3 | 1907.3 | 1460.7 | 2028.7 | 0.699 | 1.093 | 1 | 1.2
4150 | 40.243 | 0.344 | 13.822 | 26.421 | 14974.695 | Metal Loss | External | 14 | 0.048 | 29 | GENE | 20 |  |  |  | 29 | 8 | 12:24 | EXT ML | 11 | N | N | 5.97 | 41.284 | 02:32 | 12.566 | CMFL | 1025 | 65000 | E.R. WELD | 24 | 1341.6 | 1388.6 | 1928.6 | 1211.9 | 1683.2 | 1397.8 | 1941.4 | 0.738 | 1.035 | 1 | 1.2
4150 | 40.243 | 0.344 | 13.898 | 26.342 | 14974.774 | Metal Loss | External | 12 | 0.041 | 27 | GENE | 20 |  |  |  | 3.1 | 1.7 | 9:52 | EXT ML | 11 | N | N | 5.97 | 41.287 | 02:32 | 29.322 | CMFL | 1025 | 65000 | E.R. WELD | 24 | 1341.6 | 1508.5 | 2095.2 | 1446.4 | 2008.9 | 1500.9 | 2084.5 | 0.68 | 1.124 | 1 | 1.2
4150 | 40.243 | 0.344 | 15.095 | 25.148 | 14975.968 | Metal Loss | External | 14 | 0.048 | 29 | AXGR | 20 |  |  |  | 1.9 | 0.9 | 9:55 | EXT ML | 11 | N | N | 5.97 | 41.338 | 02:32 | 28.903 | CMFL | 1025 | 65000 | E.R. WELD | 24 | 1341.6 | 1524.9 | 2117.9 | 1491 | 2070.8 | 1520.3 | 2111.5 | 0.672 | 1.136 | 1 | 1.2
4150 | 40.243 | 0.344 | 15.636 | 24.603 | 14976.512 | Metal Loss | External | 15 | 0.052 | 30 | GENE | 20 |  |  |  | 1.7 | 1.3 | 9:59 | EXT ML | 11 | N | N | 5.97 | 41.362 | 02:32 | 28.484 | CMFL | 1025 | 65000 | E.R. WELD | 24 | 1341.6 | 1526.2 | 2119.7 | 1498 | 2080.6 | 1521.7 | 2113.5 | 0.672 | 1.138 | 1 | 1.2
4150 | 40.243 | 0.344 | 25.82 | 14.419 | 14986.696 | Metal Loss | External | 26 | 0.089 | 41 | GENE | 20 |  |  |  | 9.5 | 5.4 | 12:40 | EXT ML | 11 | N | N | 5.97 | 41.797 | 02:32 | 11.519 | CMFL | 1025 | 65000 | E.R. WELD | 24 | 1341.6 | 1312.8 | 1823.3 | 1156.2 | 1605.9 | 1333.4 | 1851.9 | 0.781 | 0.978 | 1 | 1.2
4150 | 40.243 | 0.344 |  |  | 14996.519 | Attachment | [11 empty] | 12:00 | ATTACHMENT | 11 |  |  | 5.97 | 42.217 | 02:32 |  | CMFL | 1025 | 65000 | E.R. WELD | 24 | 1341.6
4160 | 2.982 | 0.5 |  |  | 15001.115 | Girth Weld | [12 empty] | GIRTH WELD NWT 0.344/0.500IN | 2 |  |  | 4.14 | 42.414 | UNKN |  | CMFL | 1025 | 60000 | E.R. WELD | 24 | 1800
4160 | 2.982 | 0.5 | 1.381 | 1.601 | 15002.497 | Metal Loss | External | 16 | 0.08 | 31 | GENE | 20 |  |  |  | 5.7 | 5.3 | 5:50 | EXT ML | 2 | N | N | 4.14 | 42.472 | UNKN |  | CMFL | 1025 | 60000 | E.R. WELD | 24 | 1800 | 1974.8 | 2742.8 | 1843.4 | 2560.3 | 1958.3 | 2719.9 | 0.519 | 1.099 | 1 | 1.2
4160 | 2.982 | 0.5 | 2.628 | 0.354 | 15003.743 | Metal Loss | External | 25 | 0.125 | 40 | GENE | 20 |  |  |  | 9.3 | 3.1 | 4:25 | EXT ML ( ON GW ) | 2 | N | N | 4.14 | 42.521 | UNKN |  | CMFL | 1025 | 60000 | E.R. WELD | 24 | 1800 | 1815.6 | 2521.6 | 1624.2 | 2255.8 | 1774.2 | 2464.1 | 0.565 | 1.011 | 1 | 1.2
4161 | 4.639 | 0.5 |  |  | 15004.098 | Girth Weld | [12 empty] | GIRTH WELD | 3 |  |  | 4.14 | 42.523 | UNKN |  | CMFL | 1025 | 60000 | E.R. WELD | 24 | 1800
4161 | 4.639 | 0.5 |  |  | 15004.898 | Tap | [11 empty] | 3:00 | 1.0 IN OFFTAKE-WELDOLET | 3 |  |  | 4.14 | 42.529 | UNKN |  | CMFL | 1025 | 60000 | E.R. WELD | 24 | 1800
4161 | 4.639 | 0.5 |  |  | 15006.44 | Valve | [12 empty] | MOV-01V01 LINE 901 REFUGIO CREEK | 3 |  |  | 4.14 | 42.539 | UNKN |  | CMFL | 1025 | 60000 | E.R. WELD | 24 | 1800
4161 | 4.639 | 0.5 | 3.478 | 1.161 | 15007.575 | Metal Loss | External | 26 | 0.13 | 41 | GENE | 20 |  |  |  | 9.8 | 6.3 | 5:51 | EXT ML | 3 | N | N | 4.14 | 42.546 | UNKN |  | CMFL | 1025 | 60000 | E.R. WELD | 24 | 1800 | 1794.6 | 2492.5 | 1598.6 | 2220.2 | 1785.8 | 2480.3 | 0.571 | 1 | 1 | 1.2
4161 | 4.639 | 0.5 |  |  | 15007.71 | Tap | [11 empty] | 3:00 | 1.0 IN OFFTAKE-WELDOLET | 3 |  |  | 4.14 | 42.547 | UNKN |  | CMFL | 1025 | 60000 | E.R. WELD | 24 | 1800
4161 | 4.639 | 0.5 | 3.783 | 0.856 | 15007.881 | Metal Loss | External | 25 | 0.125 | 40 | GENE | 20 |  |  |  | 3.7 | 3.9 | 4:01 | EXT ML | 3 | N | N | 4.14 | 42.548 | UNKN |  | CMFL | 1025 | 60000 | E.R. WELD | 24 | 1800 | 1972.8 | 2739.9 | 1869.8 | 2596.9 | 1945 | 2701.4 | 0.52 | 1.096 | 1 | 1.2
4161 | 4.639 | 0.5 | 4.501 | 0.135 | 15008.602 | Metal Loss | External | 20 | 0.1 | 35 | GENE | 20 |  |  |  | 22.9 | 5.1 | 3:48 | EXT ML ( ON GW ) | 3 | N | N | 4.14 | 42.553 | UNKN |  | CMFL | 1025 | 60000 | E.R. WELD | 24 | 1800 | 1801.8 | 2502.5 | 1575.3 | 2187.9 | 1773.2 | 2462.8 | 0.569 | 1.005 | 1 | 1.2
4162 | 2.881 | 0.5 |  |  | 15008.737 | Girth Weld | [12 empty] | GIRTH WELD | 1 |  |  | 4.14 | 42.554 | UNKN |  | CMFL | 1025 | 60000 | E.R. WELD | 24 | 1800
4162 | 2.881 | 0.344 | 2.864 | 0.016 | 15011.601 | Metal Loss | External | 22 | 0.076 | 37 | GENE | 20 |  |  |  | 33.8 | 15.3 | 3:16 | EXT ML ( ON GW ) | 1 | N | N | 5.97 | 42.57 | UNKN |  | CMFL | 1025 | 65000 | E.R. WELD | 24 | 1341.6 | 1290.8 | 1792.8 | 1106.2 | 1536.4 | 1318.7 | 1831.5 | 0.794 | 0.961 | 1 | 1.2
4190 | 13.143 | 0.344 |  |  | 15011.617 | Girth Weld | [12 empty] | GIRTH WELD NWT 0.500/0.344IN | 4 |  |  | 5.97 | 42.57 | 08:08 |  | CMFL | 1025 | 65000 | E.R. WELD | 24 | 1341.6
4190 | 13.143 | 0.344 |  |  | 15011.621 | Start Repair Marker | [12 empty] | REPAIR MARKER 2012 DIG 9 RECOAT START | 4 |  |  | 5.97 | 42.57 | 08:08 |  | CMFL | 1025 | 65000 | E.R. WELD | 24 | 1341.6
4190 | 13.143 | 0.344 | 0.863 | 12.28 | 15012.484 | Metal Loss | External | 12 | 0.041 | 27 | GENE | 20 |  |  |  | 10 | 3.9 | 5:38 | EXT ML | 4 | N | N | 5.97 | 42.57 | 08:08 | 15.708 | CMFL | 1025 | 65000 | E.R. WELD | 24 | 1341.6 | 1445.2 | 2007.2 | 1297.3 | 1801.8 | 1448.8 | 2012.2 | 0.709 | 1.075 | 1 | 1.2
4190 | 13.143 | 0.344 | 1.959 | 11.188 | 15013.576 | Metal Loss | External | 14 | 0.048 | 29 | GENE | 20 |  |  |  | 4.8 | 2.7 | 6:09 | EXT ML | 4 | N | N | 5.97 | 42.57 | 08:08 | 12.357 | CMFL | 1025 | 65000 | E.R. WELD | 24 | 1341.6 | 1471.3 | 2043.5 | 1371.1 | 1904.3 | 1456.6 | 2023 | 0.697 | 1.095 | 1 | 1.2
4190 | 13.143 | 0.344 |  |  | 15014.511 | Attachment | [11 empty] | 6:00 | ATTACHMENT | 4 |  |  | 5.97 | 42.57 | 08:08 |  | CMFL | 1025 | 65000 | E.R. WELD | 24 | 1341.6
4190 | 13.143 | 0.344 |  |  | 15014.764 | End Repair Marker | [12 empty] | REPAIR MARKER 2012 DIG 9 RECOAT END | 4 |  |  | 5.97 | 42.57 | 08:08 |  | CMFL | 1025 | 65000 | E.R. WELD | 24 | 1341.6
4190 | 13.143 | 0.344 |  |  | 15015.243 | Attachment | [11 empty] | 12:00 | ATTACHMENT | 4 |  |  | 5.97 | 42.569 | 08:08 |  | CMFL | 1025 | 65000 | E.R. WELD | 24 | 1341.6
4190 | 13.143 | 0.344 | 9.117 | 4.026 | 15020.738 | Metal Loss | External | 12 | 0.041 | 27 | GENE | 20 |  |  |  | 7.5 | 3.2 | 9:41 | EXT ML | 4 | N | N | 5.97 | 42.565 | 08:08 | 9.844 | CMFL | 1025 | 65000 | E.R. WELD | 24 | 1341.6 | 1459.5 | 2027 | 1327.1 | 1843.2 | 1443 | 2004.2 | 0.702 | 1.085 | 1 | 1.2
4190 | 13.143 | 0.344 | 10.013 | 3.133 | 15021.631 | Metal Loss | External | 12 | 0.041 | 27 | GENE | 20 |  |  |  | 9.4 | 3 | 10:11 | EXT ML | 4 | N | N | 5.97 | 42.564 | 08:08 | 12.985 | CMFL | 1025 | 65000 | E.R. WELD | 24 | 1341.6 | 1445.9 | 2008.2 | 1303.1 | 1809.9 | 1427.1 | 1982.1 | 0.709 | 1.077 | 1 | 1.2
4200 | 40.276 | 0.344 |  |  | 15024.764 | Girth Weld | [12 empty] | GIRTH WELD | 14 |  |  | 5.97 | 42.562 | 07:32 |  | CMFL | 1025 | 65000 | E.R. WELD | 24 | 1341.6
4200 | 40.276 | 0.344 | 5.203 | 35.075 | 15029.964 | Metal Loss | External | 12 | 0.041 | 27 | GENE | 20 |  |  |  | 4.4 | 2.4 | 7:04 | EXT ML | 14 | N | N | 5.97 | 42.477 | 07:32 | 2.932 | CMFL | 1025 | 65000 | E.R. WELD | 24 | 1341.6 | 1486.9 | 2065.1 | 1396 | 1938.9 | 1475.2 | 2048.9 | 0.689 | 1.108 | 1 | 1.2
4200 | 40.276 | 0.344 |  |  | 15033.583 | Field Bend | [12 empty] | BEND-COLD OVER | 14 |  |  | 5.97 | 42.367 | 07:32 |  | CMFL | 1025 | 65000 | E.R. WELD | 24 | 1341.6
4200 | 40.276 | 0.344 | 8.917 | 31.358 | 15033.681 | Metal Loss | External | 14 | 0.048 | 29 | GENE | 20 |  |  |  | 5.3 | 2.8 | 2:45 | EXT ML | 14 | N | N | 5.97 | 42.364 | 07:32 | 29.531 | CMFL | 1025 | 65000 | E.R. WELD | 24 | 1341.6 | 1462.8 | 2031.7 | 1356 | 1883.4 | 1448.3 | 2011.5 | 0.701 | 1.09 | 1 | 1.2
4200 | 40.276 | 0.344 | 9.672 | 30.604 | 15034.436 | Metal Loss | External | 18 | 0.062 | 33 | GENE | 20 |  |  |  | 3.2 | 2 | 2:51 | EXT ML | 14 | N | N | 5.97 | 42.341 | 07:32 | 29.322 | CMFL | 1025 | 65000 | E.R. WELD | 24 | 1341.6 | 1483.7 | 2060.7 | 1411.6 | 1960.5 | 1470.6 | 2042.5 | 0.691 | 1.104 | 1 | 1.2
4200 | 40.276 | 0.344 | 24.505 | 15.774 | 15049.265 | Metal Loss | External | 11 | 0.038 | 26 | GENE | 20 |  |  |  | 5.8 | 3.7 | 5:04 | EXT ML | 14 | N | N | 5.97 | 41.888 | 07:32 | 15.499 | CMFL | 1025 | 65000 | E.R. WELD | 24 | 1341.6 | 1478.4 | 2053.4 | 1367.7 | 1899.6 | 1465.4 | 2035.3 | 0.693 | 1.101 | 1 | 1.2
4200 | 40.276 | 0.344 | 28.182 | 12.093 | 15052.946 | Metal Loss | External | 27 | 0.093 | 42 | GENE | 20 |  |  |  | 19.8 | 4.3 | 1:37 | EXT ML | 14 | N | N | 5.97 | 41.775 | 07:32 | 36.652 | CMFL | 1025 | 65000 | E.R. WELD | 24 | 1341.6 | 1253.1 | 1740.4 | 1075.1 | 1493.1 | 1348 | 1872.2 | 0.818 | 0.934 | 1 | 1.2
4200 | 40.276 | 0.344 | 28.835 | 11.44 | 15053.599 | Metal Loss | External | 13 | 0.044 | 28 | AXGR | 20 |  |  |  | 2.6 | 1 | 8:47 | EXT ML | 14 | N | N | 5.97 | 41.756 | 07:32 | 7.959 | CMFL | 1025 | 65000 | E.R. WELD | 24 | 1341.6 | 1512.8 | 2101.1 | 1464.6 | 2034.2 | 1505.8 | 2091.4 | 0.678 | 1.128 | 1 | 1.2
4200 | 40.276 | 0.344 | 30.4 | 9.875 | 15055.164 | Metal Loss | External | 15 | 0.052 | 30 | GENE | 20 |  |  |  | 6.8 | 5 | 1:08 | EXT ML | 14 | N | N | 5.97 | 41.708 | 07:32 | 33.72 | CMFL | 1025 | 65000 | E.R. WELD | 24 | 1341.6 | 1435.8 | 1994.2 | 1313.3 | 1824 | 1427.6 | 1982.8 | 0.714 | 1.072 | 1 | 1.2
4200 | 40.276 | 0.344 | 39.259 | 1.02 | 15064.019 | Metal Loss | External | 15 | 0.052 | 30 | GENE | 20 |  |  |  | 2.1 | 1.4 | 6:43 | EXT ML | 14 | N | N | 5.97 | 41.437 | 07:32 | 5.027 | CMFL | 1025 | 65000 | E.R. WELD | 24 | 1341.6 | 1518.5 | 2109 | 1480.7 | 2056.5 | 1512.5 | 2100.7 | 0.675 | 1.132 | 1 | 1.2
4200 | 40.276 | 0.344 | 39.409 | 0.869 | 15064.17 | Metal Loss | External | 17 | 0.058 | 32 | CIGR | 20 |  |  |  | 0.8 | 3.6 | 3:25 | EXT ML | 14 | N | N | 5.97 | 41.433 | 07:32 | 27.437 | CMFL | 1025 | 65000 | E.R. WELD | 24 | 1341.6 | 1541.6 | 2141.1 | 1533.7 | 2130.1 | 1540.3 | 2139.3 | 0.665 | 1.149 | 0.6 | 1.2
4200 | 40.276 | 0.344 | 39.432 | 0.843 | 15064.196 | Metal Loss | External | 17 | 0.058 | 32 | GENE | 20 |  |  |  | 2 | 1.4 | 4:52 | EXT ML | 14 | N | N | 5.97 | 41.432 | 07:32 | 16.755 | CMFL | 1025 | 65000 | E.R. WELD | 24 | 1341.6 | 1515.3 | 2104.6 | 1476.9 | 2051.3 | 1508.5 | 2095.2 | 0.677 | 1.129 | 1 | 1.2
4200 | 40.276 | 0.344 | 39.442 | 0.833 | 15064.206 | Metal Loss | External | 15 | 0.052 | 30 | AXGR | 20 |  |  |  | 2.3 | 1 | 7:33 | EXT ML ( ON SW ) | 14 | N | N | 5.97 | 41.431 | 07:32 | 0.209 | CMFL | 1025 | 65000 | E.R. WELD | 24 | 1341.6 | 1512.1 | 2100.2 | 1468.8 | 2040.1 | 1504.8 | 2090 | 0.678 | 1.128 | 1 | 1.2
4200 | 40.276 | 0.344 | 39.455 | 0.82 | 15064.219 | Metal Loss | External | 13 | 0.044 | 28 | GENE | 20 |  |  |  | 1.6 | 2.1 | 2:16 | EXT ML | 14 | N | N | 5.97 | 41.431 | 07:32 | 32.254 | CMFL | 1025 | 65000 | E.R. WELD | 24 | 1341.6 | 1532.5 | 2128.4 | 1509.1 | 2095.9 | 1529.5 | 2124.3 | 0.669 | 1.142 | 1 | 1.2
4200 | 40.276 | 0.344 | 39.485 | 0.791 | 15064.249 | Metal Loss | External | 13 | 0.044 | 28 | AXGR | 20 |  |  |  | 1.3 | 0.7 | 4:23 | EXT ML | 14 | N | N | 5.97 | 41.43 | 07:32 | 19.687 | CMFL | 1025 | 65000 | E.R. WELD | 24 | 1341.6 | 1536.5 | 2134.1 | 1518.7 | 2109.3 | 1534.2 | 2130.9 | 0.667 | 1.145 | 1 | 1.2
4200 | 40.276 | 0.344 | 40.161 | 0.115 | 15064.925 | Metal Loss | External | 12 | 0.041 | 27 | GENE | 25 |  |  |  | 2.6 | 3.3 | 2:29 | EXT ML ( ON GW ) | 14 | N | N | 5.97 | 41.41 | 07:32 | 31.625 | CMFL | 1025 | 65000 | E.R. WELD | 24 | 1341.6 | 1513.8 | 2102.5 | 1464.8 | 2034.5 | 1507.1 | 2093.2 | 0.677 | 1.129 | 1.2 | 1.4
4210 | 40.016 | 0.344 |  |  | 15065.039 | Girth Weld | [12 empty] | GIRTH WELD | 14 |  |  | 5.97 | 41.406 | 11:40 |  | CMFL | 1025 | 65000 | E.R. WELD | 24 | 1341.6
4210 | 40.016 | 0.344 | 0.604 | 39.413 | 15065.643 | Metal Loss | External | 16 | 0.055 | 31 | GENE | 20 |  |  |  | 3.8 | 3.8 | 8:53 | EXT ML | 14 | N | N | 5.97 | 41.388 | 11:40 | 17.383 | CMFL | 1025 | 65000 | E.R. WELD | 24 | 1341.6 | 1478.1 | 2052.9 | 1395.3 | 1937.9 | 1464.3 | 2033.7 | 0.694 | 1.101 | 1 | 1.2
4210 | 40.016 | 0.344 | 0.732 | 39.285 | 15065.771 | Metal Loss | External | 22 | 0.076 | 37 | GENE | 20 |  |  |  | 1.5 | 2.2 | 12:22 | EXT ML | 14 | N | N | 5.97 | 41.384 | 11:40 | 4.398 | CMFL | 1025 | 65000 | E.R. WELD | 24 | 1341.6 | 1521.3 | 2113 | 1496.2 | 2078.1 | 1515.4 | 2104.7 | 0.674 | 1.134 | 1 | 1.2
4210 | 40.016 | 0.344 | 21.188 | 18.829 | 15086.227 | Metal Loss | External | 17 | 0.058 | 32 | GENE | 20 |  |  |  | 1.9 | 2.2 | 7:45 | EXT ML | 14 | N | N | 5.97 | 40.839 | 11:40 | 24.504 | CMFL | 1025 | 65000 | E.R. WELD | 24 | 1341.6 | 1518.9 | 2109.6 | 1485.3 | 2063 | 1512.8 | 2101.2 | 0.675 | 1.132 | 1 | 1.2
4210 | 40.016 | 0.344 | 22.562 | 17.454 | 15087.602 | Metal Loss | External | 13 | 0.044 | 28 | PITT | 20 |  |  |  | 0.9 | 0.7 | 7:26 | EXT ML | 14 | N | N | 5.97 | 40.803 | 11:40 | 26.599 | CMFL | 1025 | 65000 | E.R. WELD | 24 | 1341.6 | 1542.3 | 2142.1 | 1533.7 | 2130.2 | 1541.1 | 2140.5 | 0.665 | 1.15 | 0.6 | 1.2
4210 | 40.016 | 0.344 | 23.369 | 16.644 | 15088.412 | Metal Loss | External | 27 | 0.093 | 42 | GENE | 20 |  |  |  | 42.6 | 8.3 | 8:01 | EXT ML | 14 | N | N | 5.97 | 40.782 | 11:40 | 22.41 | CMFL | 1025 | 65000 | E.R. WELD | 24 | 1341.6 | 1221.2 | 1696.1 | 1031 | 1431.9 | 1310.6 | 1820.2 | 0.839 | 0.909 | 1 | 1.2
4210 | 40.016 | 0.344 | 27.126 | 12.89 | 15092.165 | Metal Loss | External | 41 | 0.141 | 56 | GENE | 15 |  |  |  | 53.2 | 12.3 | 7:48 | *EXT ML | 14 | Y | Y | 5.97 | 40.684 | 11:40 | 21.572 | CMFL | 1025 | 65000 | E.R. WELD | 24 | 1341.6 | 1031.2 | 1432.2 | 839.1 | 1165.4 | 1208.7 | 1678.8 | 0.994 | 0.771 | 1 | 1.2
4210 | 40.016 | 0.344 | 32.247 | 7.766 | 15097.29 | Metal Loss | External | 23 | 0.079 | 38 | GENE | 20 |  |  |  | 3.3 | 2.6 | 3:11 | EXT ML | 14 | N | N | 5.97 | 40.549 | 11:40 | 21.572 | CMFL | 1025 | 65000 | E.R. WELD | 24 | 1341.6 | 1455.7 | 2021.8 | 1375 | 1909.7 | 1446.6 | 2009.2 | 0.704 | 1.084 | 1 | 1.2
4210 | 40.016 | 0.344 | 33.159 | 6.854 | 15098.202 | Metal Loss | External | 31 | 0.106 | 46 | GENE | 20 |  |  |  | 15.3 | 7.6 | 8:32 | EXT ML | 14 | N | N | 5.97 | 40.525 | 11:40 | 20.735 | CMFL | 1025 | 65000 | E.R. WELD | 24 | 1341.6 | 1221.4 | 1696.4 | 1044.7 | 1451 | 1358.3 | 1886.5 | 0.839 | 0.91 | 1 | 1.2
4210 | 40.016 | 0.344 |  |  | 15099.035 | Field Bend | [12 empty] | BEND-COLD RIGHT | 14 |  |  | 5.97 | 40.503 | 11:40 |  | CMFL | 1025 | 65000 | E.R. WELD | 24 | 1341.6
4210 | 40.016 | 0.344 | 36.03 | 3.986 | 15101.07 | Metal Loss | External | 24 | 0.082 | 39 | GENE | 20 |  |  |  | 12.4 | 5.5 | 9:23 | EXT ML | 14 | N | N | 5.97 | 40.45 | 11:40 | 14.032 | CMFL | 1025 | 65000 | E.R. WELD | 24 | 1341.6 | 1315 | 1826.4 | 1146.9 | 1592.9 | 1333.3 | 1851.7 | 0.78 | 0.977 | 1 | 1.2
4210 | 40.016 | 0.344 | 36.48 | 3.537 | 15101.519 | Metal Loss | External | 12 | 0.041 | 27 | GENE | 20 |  |  |  | 2.3 | 1.3 | 1:46 | EXT ML | 14 | N | N | 5.97 | 40.438 | 11:40 | 13.195 | CMFL | 1025 | 65000 | E.R. WELD | 24 | 1341.6 | 1521.2 | 2112.8 | 1478.7 | 2053.7 | 1516 | 2105.6 | 0.674 | 1.134 | 1 | 1.2
4210 | 40.016 | 0.344 | 36.87 | 3.146 | 15101.909 | Metal Loss | External | 11 | 0.038 | 26 | GENE | 20 |  |  |  | 2.4 | 1.3 | 2:20 | EXT ML | 14 | N | N | 5.97 | 40.428 | 11:40 | 16.755 | CMFL | 1025 | 65000 | E.R. WELD | 24 | 1341.6 | 1520.4 | 2111.7 | 1476.8 | 2051.2 | 1515.1 | 2104.2 | 0.674 | 1.134 | 1 | 1.2
4210 | 40.016 | 0.344 | 37.293 | 2.723 | 15102.333 | Metal Loss | External | 15 | 0.052 | 30 | GENE | 20 |  |  |  | 1.5 | 1.9 | 9:13 | EXT ML | 14 | N | N | 5.97 | 40.417 | 11:40 | 15.289 | CMFL | 1025 | 65000 | E.R. WELD | 24 | 1341.6 | 1531.8 | 2127.5 | 1510.8 | 2098.3 | 1528.4 | 2122.8 | 0.669 | 1.142 | 1 | 1.2
4210 | 40.016 | 0.344 | 38.212 | 1.804 | 15103.251 | Metal Loss | External | 15 | 0.052 | 30 | GENE | 20 |  |  |  | 1.7 | 2.2 | 9:23 | EXT ML | 14 | N | N | 5.97 | 40.393 | 11:40 | 14.242 | CMFL | 1025 | 65000 | E.R. WELD | 24 | 1341.6 | 1527.3 | 2121.2 | 1499.9 | 2083.2 | 1523 | 2115.3 | 0.671 | 1.138 | 1 | 1.2
4210 | 40.016 | 0.344 | 38.894 | 1.122 | 15103.934 | Metal Loss | External | 16 | 0.055 | 31 | GENE | 20 |  |  |  | 6.3 | 3.6 | 9:43 | EXT ML | 14 | N | N | 5.97 | 40.375 | 11:40 | 12.147 | CMFL | 1025 | 65000 | E.R. WELD | 24 | 1341.6 | 1436.6 | 1995.2 | 1314.7 | 1825.9 | 1415.2 | 1965.5 | 0.714 | 1.07 | 1 | 1.2
4220 | 40.223 | 0.344 |  |  | 15105.056 | Girth Weld | [12 empty] | GIRTH WELD | 16 |  |  | 5.97 | 40.346 | 10:48 |  | CMFL | 1025 | 65000 | E.R. WELD | 24 | 1341.6
4220 | 40.223 | 0.344 | 2.648 | 37.575 | 15107.703 | Metal Loss | External | 14 | 0.048 | 29 | GENE | 20 |  |  |  | 2.2 | 1.5 | 8:23 | EXT ML | 16 | N | N | 5.97 | 40.276 | 10:48 | 15.08 | CMFL | 1025 | 65000 | E.R. WELD | 24 | 1341.6 | 1518.1 | 2108.4 | 1477.8 | 2052.6 | 1512.1 | 2100.1 | 0.675 | 1.132 | 1 | 1.2
4220 | 40.223 | 0.344 | 3.212 | 37.008 | 15108.271 | Metal Loss | External | 12 | 0.041 | 27 | GENE | 20 |  |  |  | 3.1 | 1.7 | 8:51 | EXT ML | 16 | N | N | 5.97 | 40.263 | 10:48 | 12.147 | CMFL | 1025 | 65000 | E.R. WELD | 24 | 1341.6 | 1509.2 | 2096.1 | 1446.4 | 2008.9 | 1501.7 | 2085.6 | 0.679 | 1.124 | 1 | 1.2
4220 | 40.223 | 0.344 | 4.101 | 36.122 | 15109.157 | Metal Loss | External | 32 | 0.11 | 47 | GENE | 20 |  |  |  | 5.6 | 7.3 | 3:33 | EXT ML | 16 | N | N | 5.97 | 40.242 | 10:48 | 28.484 | CMFL | 1025 | 65000 | E.R. WELD | 24 | 1341.6 | 1324.5 | 1839.6 | 1188.7 | 1650.9 | 1310.8 | 1820.6 | 0.774 | 0.986 | 1 | 1.2
4220 | 40.223 | 0.344 | 6.86 | 33.36 | 15111.919 | Metal Loss | External | 13 | 0.044 | 28 | GENE | 20 |  |  |  | 3.6 | 1.8 | 8:32 | EXT ML | 16 | N | N | 5.97 | 40.176 | 10:48 | 14.451 | CMFL | 1025 | 65000 | E.R. WELD | 24 | 1341.6 | 1492.4 | 2072.8 | 1419.1 | 1970.9 | 1485.9 | 2063.7 | 0.687 | 1.114 | 1 | 1.2
4220 | 40.223 | 0.344 | 8.33 | 31.893 | 15113.386 | Metal Loss | External | 29 | 0.1 | 44 | GENE | 20 |  |  |  | 15.4 | 8.8 | 5:07 | EXT ML | 16 | N | N | 5.97 | 40.141 | 10:48 | 36.652 | CMFL | 1025 | 65000 | E.R. WELD | 24 | 1341.6 | 1237.3 | 1718.5 | 1068.4 | 1483.9 | 1277.3 | 1774.1 | 0.829 | 0.926 | 1 | 1.2
4220 | 40.223 | 0.344 | 8.638 | 31.585 | 15113.694 | Metal Loss | External | 12 | 0.041 | 27 | GENE | 20 |  |  |  | 6.5 | 2 | 11:43 | EXT ML | 16 | N | N | 5.97 | 40.133 | 10:48 | 6.074 | CMFL | 1025 | 65000 | E.R. WELD | 24 | 1341.6 | 1462 | 2030.6 | 1344.8 | 1867.8 | 1460.6 | 2028.6 | 0.701 | 1.091 | 1 | 1.2
4220 | 40.223 | 0.344 | 10.095 | 30.125 | 15115.154 | Metal Loss | External | 16 | 0.055 | 31 | GENE | 20 |  |  |  | 9.9 | 4.8 | 9:36 | EXT ML | 16 | N | N | 5.97 | 40.099 | 10:48 | 7.121 | CMFL | 1025 | 65000 | E.R. WELD | 24 | 1341.6 | 1408.2 | 1955.9 | 1257.2 | 1746.1 | 1404.6 | 1950.8 | 0.728 | 1.047 | 1 | 1.2
4220 | 40.223 | 0.344 | 10.423 | 29.8 | 15115.479 | Metal Loss | External | 34 | 0.117 | 49 | GENE | 20 |  |  |  | 24.7 | 10.4 | 11:53 | EXT ML | 16 | N | N | 5.97 | 40.091 | 10:48 | 9.215 | CMFL | 1025 | 65000 | E.R. WELD | 24 | 1341.6 | 1158.6 | 1609.2 | 975 | 1354.1 | 1191.1 | 1654.2 | 0.885 | 0.865 | 1 | 1.2
4220 | 40.223 | 0.344 | 20.735 | 19.488 | 15125.791 | Metal Loss | External | 21 | 0.072 | 36 | GENE | 20 |  |  |  | 10.7 | 7.9 | 3:35 | EXT ML | 16 | N | N | 5.97 | 39.845 | 10:48 | 27.018 | CMFL | 1025 | 65000 | E.R. WELD | 24 | 1341.6 | 1351.2 | 1876.7 | 1196.3 | 1661.5 | 1338.3 | 1858.7 | 0.759 | 1.008 | 1 | 1.2
4220 | 40.223 | 0.344 | 21.066 | 19.157 | 15126.122 | Metal Loss | External | 32 | 0.11 | 47 | GENE | 20 |  |  |  | 1.9 | 1.4 | 1:51 | EXT ML | 16 | N | N | 5.97 | 39.837 | 10:48 | 19.268 | CMFL | 1025 | 65000 | E.R. WELD | 24 | 1341.6 | 1485.4 | 2063.1 | 1439.8 | 1999.8 | 1470 | 2041.7 | 0.69 | 1.107 | 1 | 1.2
4220 | 40.223 | 0.344 | 27.26 | 12.959 | 15132.32 | Metal Loss | External | 16 | 0.055 | 31 | GENE | 20 |  |  |  | 2.6 | 2.2 | 6:21 | EXT ML | 16 | N | N | 5.97 | 39.689 | 10:48 | 27.855 | CMFL | 1025 | 65000 | E.R. WELD | 24 | 1341.6 | 1504.5 | 2089.6 | 1453.2 | 2018.4 | 1495.7 | 2077.3 | 0.681 | 1.122 | 1 | 1.2
4220 | 40.223 | 0.344 | 27.428 | 12.795 | 15132.484 | Metal Loss | External | 40 | 0.137 | 55 | GENE | 20 |  |  |  | 10.3 | 4.3 | 7:45 | EXT ML | 16 | N | N | 5.97 | 39.685 | 10:48 | 18.012 | CMFL | 1025 | 65000 | E.R. WELD | 24 | 1341.6 | 1161.3 | 1613 | 982 | 1363.9 | 1277.3 | 1774 | 0.883 | 0.862 | 1 | 1.2
4220 | 40.223 | 0.344 | 27.959 | 12.264 | 15133.015 | Metal Loss | External | 13 | 0.044 | 28 | GENE | 20 |  |  |  | 2.6 | 3.1 | 6:13 | EXT ML | 16 | N | N | 5.97 | 39.672 | 10:48 | 28.693 | CMFL | 1025 | 65000 | E.R. WELD | 24 | 1341.6 | 1513.3 | 2101.8 | 1462.8 | 2031.7 | 1506.5 | 2092.3 | 0.677 | 1.128 | 1 | 1.2
4220 | 40.223 | 0.344 |  |  | 15133.648 | Start Sleeve | [12 empty] | 2021 DIG 5 SLEEVE START | 16 |  |  | 5.97 | 39.657 | 10:48 |  | CMFL | 1025 | 65000 | E.R. WELD | 24 | 1341.6
4220 | 40.223 | 0.344 |  |  | 15139.38 | End Sleeve | [12 empty] | 2021 DIG 5 SLEEVE END | 16 |  |  | 5.97 | 39.52 | 10:48 |  | CMFL | 1025 | 65000 | E.R. WELD | 24 | 1341.6
4220 | 40.223 | 0.344 | 35.305 | 4.918 | 15140.361 | Metal Loss | External | 16 | 0.055 | 31 | GENE | 20 |  |  |  | 5.5 | 5 | 6:19 | EXT ML | 16 | N | N | 5.97 | 39.497 | 10:48 | 29.531 | CMFL | 1025 | 65000 | E.R. WELD | 24 | 1341.6 | 1449.3 | 2012.9 | 1335.9 | 1855.4 | 1438 | 1997.2 | 0.707 | 1.079 | 1 | 1.2
4220 | 40.223 | 0.344 | 39.147 | 1.073 | 15144.206 | Metal Loss | External | 21 | 0.072 | 36 | GENE | 20 |  |  |  | 6 | 7.6 | 3:32 | EXT ML | 16 | N | N | 5.97 | 39.405 | 10:48 | 31.835 | CMFL | 1025 | 65000 | E.R. WELD | 24 | 1341.6 | 1400.6 | 1945.3 | 1278.9 | 1776.3 | 1387.2 | 1926.7 | 0.732 | 1.045 | 1 | 1.2
4220 | 40.223 | 0.344 | 39.495 | 0.728 | 15144.551 | Metal Loss | External | 19 | 0.065 | 39 | AXSL | 20 |  |  |  | 0.8 | 0.3 | 2:29 | EXT ML | 16 | N | N | 5.97 | 39.397 | 10:48 | 23.248 | CMFL | 1025 | 65000 | E.R. WELD | 24 | 1341.6 | 1540.5 | 2139.6 | 1532.4 | 2128.4 | 1538.9 | 2137.4 | 0.665 | 1.148 | 1 | 1.2
4230 | 40.102 | 0.344 |  |  | 15145.279 | Girth Weld | [12 empty] | GIRTH WELD | 3 |  |  | 5.97 | 39.38 | 11:44 |  | CMFL | 1025 | 65000 | E.R. WELD | 24 | 1341.6
4230 | 40.102 | 0.344 | 0.794 | 39.311 | 15146.073 | Metal Loss | External | 23 | 0.079 | 38 | GENE | 20 |  |  |  | 2.6 | 4.5 | 10:56 | EXT ML | 3 | N | N | 5.97 | 39.361 | 11:44 | 3.351 | CMFL | 1025 | 65000 | E.R. WELD | 24 | 1341.6 | 1482.5 | 2059 | 1421.5 | 1974.4 | 1481.9 | 2058.1 | 0.692 | 1.104 | 1 | 1.2
4230 | 40.102 | 0.344 | 0.86 | 39.245 | 15146.138 | Metal Loss | External | 10 | 0.034 | 25 | GENE | 20 |  |  |  | 4.7 | 3.6 | 3:40 | EXT ML | 3 | N | N | 5.97 | 39.359 | 11:44 | 24.714 | CMFL | 1025 | 65000 | E.R. WELD | 24 | 1341.6 | 1493 | 2073.6 | 1401.2 | 1946.1 | 1482.6 | 2059.2 | 0.687 | 1.114 | 1 | 1.2
4230 | 40.102 | 0.344 | 16.214 | 23.891 | 15161.493 | Metal Loss | External | 14 | 0.048 | 29 | GENE | 20 |  |  |  | 3.4 | 1.9 | 11:36 | EXT ML ( ON SW ) | 3 | N | N | 5.97 | 39.026 | 11:44 | 0.838 | CMFL | 1025 | 65000 | E.R. WELD | 24 | 1341.6 | 1494.2 | 2075.3 | 1423.3 | 1976.9 | 1483.6 | 2060.6 | 0.686 | 1.114 | 1 | 1.2
4240 | 40.102 | 0.344 |  |  | 15185.384 | Girth Weld | [12 empty] | GIRTH WELD | 3 |  |  | 5.97 | 38.514 | UNKN |  | CMFL | 1025 | 65000 | E.R. WELD | 24 | 1341.6
4240 | 40.102 | 0.344 | 26.017 | 14.085 | 15211.401 | Metal Loss | External | 13 | 0.044 | 28 | GENE | 20 |  |  |  | 3.3 | 2.4 | 8:33 | EXT ML | 3 | N | N | 5.97 | 38.19 | UNKN |  | CMFL | 1025 | 65000 | E.R. WELD | 24 | 1341.6 | 1501.8 | 2085.8 | 1433.4 | 1990.9 | 1492.8 | 2073.3 | 0.683 | 1.118 | 1 | 1.2
4240 | 40.102 | 0.344 | 38.773 | 1.332 | 15224.154 | Metal Loss | External | 23 | 0.079 | 38 | GENE | 20 |  |  |  | 7.4 | 6.1 | 4:14 | EXT ML | 3 | N | N | 5.97 | 38.044 | UNKN |  | CMFL | 1025 | 65000 | E.R. WELD | 24 | 1341.6 | 1364.3 | 1894.9 | 1225.5 | 1702 | 1387 | 1926.5 | 0.751 | 1.017 | 1 | 1.2
4240 | 40.102 | 0.344 | 39.088 | 1.014 | 15224.472 | Metal Loss | External | 22 | 0.076 | 37 | GENE | 20 |  |  |  | 25.2 | 18.5 | 1:58 | EXT ML ( ON GW ON SW ) | 3 | N | N | 5.97 | 38.04 | UNKN |  | CMFL | 1025 | 65000 | E.R. WELD | 24 | 1341.6 | 1300.6 | 1806.4 | 1122.4 | 1558.9 | 1338.9 | 1859.6 | 0.788 | 0.97 | 1 | 1.2
4250 | 39.905 | 0.344 |  |  | 15225.486 | Girth Weld | [12 empty] | GIRTH WELD | 4 |  |  | 5.97 | 38.029 | 12:40 |  | CMFL | 1025 | 65000 | E.R. WELD | 24 | 1341.6
4250 | 39.905 | 0.344 | 0.82 | 39.085 | 15226.306 | Metal Loss | External | 18 | 0.062 | 33 | GENE | 20 |  |  |  | 3.1 | 3.5 | 2:39 | EXT ML | 4 | N | N | 5.97 | 38.019 | 12:40 | 13.195 | CMFL | 1025 | 65000 | E.R. WELD | 24 | 1341.6 | 1485.5 | 2063.3 | 1417.7 | 1969 | 1477.8 | 2052.5 | 0.69 | 1.107 | 1 | 1.2
4250 | 39.905 | 0.344 | 1.404 | 38.501 | 15226.89 | Metal Loss | External | 10 | 0.034 | 25 | GENE | 20 |  |  |  | 5 | 1.3 | 12:49 | EXT ML ( NEAR SW ) | 4 | N | N | 5.97 | 38.013 | 12:40 | 1.047 | CMFL | 1025 | 65000 | E.R. WELD | 24 | 1341.6 | 1490.4 | 2070.1 | 1392.9 | 1934.6 | 1479.6 | 2055.1 | 0.688 | 1.111 | 1 | 1.2
4250 | 39.905 | 0.344 | 2.32 | 37.585 | 15227.805 | Metal Loss | External | 14 | 0.048 | 29 | GENE | 15 |  |  |  | 5.1 | 2.2 | 12:52 | *EXT ML ( NEAR SW ) | 4 | Y | Y | 5.97 | 38.002 | 12:40 | 1.257 | CMFL | 1025 | 65000 | E.R. WELD | 24 | 1341.6 | 1465.3 | 2035.2 | 1361.6 | 1891.1 | 1449.4 | 2013.1 | 0.7 | 1.092 | 0.8 | 1
4250 | 39.905 | 0.344 | 16.745 | 23.159 | 15242.231 | Metal Loss | External | 17 | 0.058 | 32 | GENE | 20 |  |  |  | 31.3 | 3.7 | 12:57 | EXT ML ( ON SW ) | 4 | N | N | 5.97 | 37.921 | 12:40 | 0.838 | CMFL | 1025 | 65000 | E.R. WELD | 24 | 1341.6 | 1346.8 | 1870.5 | 1171.9 | 1627.6 | 1334.7 | 1853.8 | 0.761 | 1.008 | 1 | 1.2
4260 | 39.544 | 0.344 |  |  | 15265.39 | Girth Weld | [12 empty] | GIRTH WELD | 4 |  |  | 5.97 | 37.794 | 11:00 |  | CMFL | 1025 | 65000 | E.R. WELD | 24 | 1341.6
4260 | 39.544 | 0.344 | 36.952 | 2.592 | 15302.343 | Metal Loss | External | 19 | 0.065 | 34 | GENE | 20 |  |  |  | 2.3 | 2.9 | 5:01 | EXT ML | 4 | N | N | 5.97 | 37.71 | 11:00 | 37.49 | CMFL | 1025 | 65000 | E.R. WELD | 24 | 1341.6 | 1503.7 | 2088.4 | 1457.2 | 2023.9 | 1494.3 | 2075.5 | 0.682 | 1.121 | 1 | 1.2
4260 | 39.544 | 0.344 | 37.625 | 1.919 | 15303.015 | Metal Loss | External | 14 | 0.048 | 29 | AXGR | 20 |  |  |  | 1.3 | 0.7 | 5:36 | EXT ML | 4 | N | N | 5.97 | 37.709 | 11:00 | 33.929 | CMFL | 1025 | 65000 | E.R. WELD | 24 | 1341.6 | 1535.6 | 2132.8 | 1517.3 | 2107.4 | 1533.1 | 2129.3 | 0.668 | 1.144 | 1 | 1.2
4260 | 39.544 | 0.344 | 37.677 | 1.867 | 15303.068 | Metal Loss | External | 14 | 0.048 | 34 | AXSL | 20 |  |  |  | 1.1 | 0.3 | 6:22 | EXT ML | 4 | N | N | 5.97 | 37.709 | 11:00 | 29.112 | CMFL | 1025 | 65000 | E.R. WELD | 24 | 1341.6 | 1538.8 | 2137.3 | 1526.4 | 2120.1 | 1537 | 2134.7 | 0.666 | 1.147 | 1 | 1.2
4260 | 39.544 | 0.344 | 38.501 | 1.043 | 15303.891 | Metal Loss | External | 19 | 0.065 | 34 | GENE | 20 |  |  |  | 5.4 | 7 | 7:39 | EXT ML | 4 | N | N | 5.97 | 37.707 | 11:00 | 18.64 | CMFL | 1025 | 65000 | E.R. WELD | 24 | 1341.6 | 1427.9 | 1983.1 | 1315.2 | 1826.6 | 1411.2 | 1960 | 0.718 | 1.065 | 1 | 1.2
4270 | 10.925 | 0.344 |  |  | 15304.934 | Girth Weld | [12 empty] | GIRTH WELD | 3 |  |  | 5.97 | 37.705 | 08:08 |  | CMFL | 1025 | 65000 | E.R. WELD | 24 | 1341.6
4270 | 10.925 | 0.344 | 9.698 | 1.227 | 15314.633 | Metal Loss | External | 16 | 0.055 | 31 | GENE | 20 |  |  |  | 10.7 | 4.8 | 7:54 | EXT ML ( ON SW ) | 3 | N | N | 5.97 | 37.746 | 08:08 | 1.047 | CMFL | 1025 | 65000 | E.R. WELD | 24 | 1341.6 | 1404.3 | 1950.4 | 1249.5 | 1735.4 | 1435.7 | 1994.1 | 0.73 | 1.044 | 1 | 1.2
4270 | 10.925 | 0.344 | 10.292 | 0.633 | 15315.226 | Metal Loss | External | 15 | 0.052 | 30 | GENE | 20 |  |  |  | 9.5 | 8.2 | 4:44 | EXT ML ( ON GW ) | 3 | N | N | 5.97 | 37.75 | 08:08 | 19.268 | CMFL | 1025 | 65000 | E.R. WELD | 24 | 1341.6 | 1421.1 | 1973.8 | 1271.7 | 1766.3 | 1415.1 | 1965.5 | 0.721 | 1.056 | 1 | 1.2
4270 | 10.925 | 0.344 | 10.387 | 0.538 | 15315.322 | Metal Loss | External | 14 | 0.048 | 29 | GENE | 20 |  |  |  | 2.9 | 1.7 | 2:48 | EXT ML | 3 | N | N | 5.97 | 37.751 | 08:08 | 33.51 | CMFL | 1025 | 65000 | E.R. WELD | 24 | 1341.6 | 1504.8 | 2090 | 1446.1 | 2008.5 | 1496.2 | 2078.1 | 0.681 | 1.121 | 1 | 1.2
4280 | 9.974 | 0.344 |  |  | 15315.86 | Girth Weld | [12 empty] | GIRTH WELD | 0 |  |  | 5.97 | 37.754 | 02:36 |  | CMFL | 1025 | 65000 | E.R. WELD | 24 | 1341.6
4290 | 9.964 | 0.5 |  |  | 15325.833 | Girth Weld | [12 empty] | GIRTH WELD NWT 0.344/0.500IN | 0 |  |  | 4.14 | 37.875 | 05:44 |  | CMFL | 1025 | 60000 | E.R. WELD | 24 | 1800
4290 | 9.964 | 0.5 |  |  | 15330.761 | Bend | [12 empty] | BEND-HOT PULLED - 5.6D - 27° OVER | 0 |  |  | 4.14 | 37.328 | 05:44 |  | CMFL | 1025 | 60000 | E.R. WELD | 24 | 1800
4300 | 16.634 | 0.344 |  |  | 15335.797 | Girth Weld | [12 empty] | GIRTH WELD NWT 0.500/0.344IN | 0 |  |  | 5.97 | 36.126 | 11:44 |  | CMFL | 1025 | 65000 | E.R. WELD | 24 | 1341.6
4310 | 8.52 | 0.5 |  |  | 15352.431 | Girth Weld | [12 empty] | GIRTH WELD NWT 0.344/0.500IN | 0 |  |  | 4.14 | 28.116 | UNKN |  | CMFL | 1025 | 60000 | E.R. WELD | 24 | 1800
4310 | 8.52 | 0.5 |  |  | 15356.755 | Bend | [12 empty] | BEND-HOT PULLED - 5.4D - 22° UNDER | 0 |  |  | 4.14 | 26.287 | UNKN |  | CMFL | 1025 | 60000 | E.R. WELD | 24 | 1800
4320 | 20.571 | 0.344 |  |  | 15360.951 | Girth Weld | [12 empty] | GIRTH WELD NWT 0.500/0.344IN | 0 |  |  | 5.97 | 25.092 | 11:40 |  | CMFL | 1025 | 65000 | E.R. WELD | 24 | 1341.6
4330 | 12.195 | 0.5 |  |  | 15381.522 | Girth Weld | [12 empty] | GIRTH WELD NWT 0.344/0.500IN | 1 |  |  | 4.14 | 22.5 | UNKN |  | CMFL | 1025 | 60000 | E.R. WELD | 24 | 1800
4330 | 12.195 | 0.5 | 1.591 | 10.604 | 15383.114 | Metal Loss | External | 32 | 0.16 | 47 | CIGR | 25 |  |  |  | 1.3 | 2.6 | 5:49 | EXT ML | 1 | N | N | 4.14 | 22.335 | UNKN |  | CMFL | 1025 | 60000 | E.R. WELD | 24 | 1800 | 2067.7 | 2871.9 | 2043.7 | 2838.5 | 2059.5 | 2860.4 | 0.496 | 1.149 | 1 | 1.2
4330 | 12.195 | 0.5 |  |  | 15387.631 | Bend | [12 empty] | BEND-HOT PULLED - 5.7D - 35° UNDER | 1 |  |  | 4.14 | 23.137 | UNKN |  | CMFL | 1025 | 60000 | E.R. WELD | 24 | 1800
4340 | 13.002 | 0.344 |  |  | 15393.717 | Girth Weld | [12 empty] | GIRTH WELD NWT 0.500/0.344IN | 2 |  |  | 5.97 | 24.649 | 11:52 |  | CMFL | 1025 | 65000 | E.R. WELD | 24 | 1341.6
4340 | 13.002 | 0.344 | 12.215 | 0.787 | 15405.932 | Metal Loss | External | 16 | 0.055 | 31 | GENE | 20 |  |  |  | 2.8 | 2.2 | 2:02 | EXT ML | 2 | N | N | 5.97 | 31.585 | 11:52 | 13.614 | CMFL | 1025 | 65000 | E.R. WELD | 24 | 1341.6 | 1498.9 | 2081.8 | 1443.2 | 2004.4 | 1488.9 | 2067.9 | 0.684 | 1.118 | 1 | 1.2
4340 | 13.002 | 0.344 | 12.346 | 0.656 | 15406.063 | Metal Loss | External | 14 | 0.048 | 29 | GENE | 20 |  |  |  | 6.4 | 2.6 | 3:47 | EXT ML | 2 | N | N | 5.97 | 31.67 | 11:52 | 24.714 | CMFL | 1025 | 65000 | E.R. WELD | 24 | 1341.6 | 1450.5 | 2014.7 | 1330.2 | 1847.4 | 1434.9 | 1993 | 0.707 | 1.081 | 1 | 1.2
4350 | 9.58 | 0.5 |  |  | 15406.719 | Girth Weld | [12 empty] | GIRTH WELD NWT 0.344/0.500IN | 0 |  |  | 4.14 | 32.097 | UNKN |  | CMFL | 1025 | 60000 | E.R. WELD | 24 | 1800
4350 | 9.58 | 0.5 |  |  | 15411.47 | Bend | [12 empty] | BEND-HOT PULLED - 5.1D - 28° OVER | 0 |  |  | 4.14 | 34.539 | UNKN |  | CMFL | 1025 | 60000 | E.R. WELD | 24 | 1800
4360 | 11.929 | 0.344 |  |  | 15416.299 | Girth Weld | [12 empty] | GIRTH WELD NWT 0.500/0.344IN | 4 |  |  | 5.97 | 36.292 | 04:52 |  | CMFL | 1025 | 65000 | E.R. WELD | 24 | 1341.6
4360 | 11.929 | 0.344 | 2.136 | 9.793 | 15418.435 | Metal Loss | External | 13 | 0.044 | 28 | GENE | 20 |  |  |  | 1.6 | 1.7 | 6:44 | EXT ML | 4 | N | N | 5.97 | 37.068 | 04:52 | 11.729 | CMFL | 1025 | 65000 | E.R. WELD | 24 | 1341.6 | 1531.5 | 2127.1 | 1507.4 | 2093.6 | 1528.2 | 2122.5 | 0.669 | 1.142 | 1 | 1.2
4360 | 11.929 | 0.344 | 2.31 | 9.619 | 15418.609 | Metal Loss | External | 15 | 0.052 | 30 | GENE | 20 |  |  |  | 2.2 | 1.7 | 10:40 | EXT ML | 4 | N | N | 5.97 | 37.131 | 04:52 | 36.442 | CMFL | 1025 | 65000 | E.R. WELD | 24 | 1341.6 | 1515.9 | 2105.5 | 1476.7 | 2051 | 1509.4 | 2096.4 | 0.676 | 1.131 | 1 | 1.2
4360 | 11.929 | 0.344 | 2.549 | 9.38 | 15418.848 | Metal Loss | External | 25 | 0.086 | 40 | GENE | 20 |  |  |  | 1.7 | 1.3 | 5:14 | EXT ML | 4 | N | N | 5.97 | 37.209 | 04:52 | 2.304 | CMFL | 1025 | 65000 | E.R. WELD | 24 | 1341.6 | 1509.9 | 2097 | 1476.7 | 2051 | 1501.2 | 2085 | 0.679 | 1.125 | 1 | 1.2
4360 | 11.929 | 0.344 | 2.592 | 9.341 | 15418.888 | Metal Loss | External | 12 | 0.041 | 27 | PITT | 20 |  |  |  | 1.5 | 1 | 7:02 | EXT ML | 4 | N | N | 5.97 | 37.216 | 04:52 | 13.614 | CMFL | 1025 | 65000 | E.R. WELD | 24 | 1341.6 | 1534.3 | 2131 | 1514 | 2102.7 | 1531.6 | 2127.3 | 0.668 | 1.144 | 0.6 | 1.2
4370 | 40.203 | 0.344 |  |  | 15428.228 | Girth Weld | [12 empty] | GIRTH WELD | 0 |  |  | 5.97 | 38.931 | 03:16 |  | CMFL | 1025 | 65000 | E.R. WELD | 24 | 1341.6
4370 | 40.203 | 0.344 |  |  | 15459.327 | Field Bend | [12 empty] | BEND-COLD OVER | 0 |  |  | 5.97 | 46.753 | 03:16 |  | CMFL | 1025 | 65000 | E.R. WELD | 24 | 1341.6
4380 | 12.323 | 0.5 |  |  | 15468.432 | Girth Weld | [12 empty] | GIRTH WELD NWT 0.344/0.500IN | 0 |  |  | 4.14 | 49.097 | UNKN |  | CMFL | 1025 | 60000 | E.R. WELD | 24 | 1800
4380 | 12.323 | 0.5 |  |  | 15474.593 | Valve | [12 empty] | RC-CKV LINE 901 REFUGIO CREEK | 0 |  |  | 4.14 | 50.626 | UNKN |  | CMFL | 1025 | 60000 | E.R. WELD | 24 | 1800
4390 | 25.404 | 0.344 |  |  | 15480.758 | Girth Weld | [12 empty] | GIRTH WELD NWT 0.500/0.344IN | 0 |  |  | 5.97 | 52.116 | 03:24 |  | CMFL | 1025 | 65000 | E.R. WELD | 24 | 1341.6
4400 | 40.387 | 0.344 |  |  | 15506.161 | Girth Weld | [12 empty] | GIRTH WELD | 1 |  |  | 5.97 | 58.941 | 04:24 |  | CMFL | 1025 | 65000 | E.R. WELD | 24 | 1341.6
4400 | 40.387 | 0.344 | 40.217 | 0.171 | 15546.375 | Metal Loss | External | 13 | 0.044 | 28 | GENE | 25 |  |  |  | 8.5 | 4.6 | 6:28 | EXT ML ( ON GW ) | 1 | N | N | 5.97 | 71.848 | 04:24 | 12.357 | CMFL | 1025 | 65000 | E.R. WELD | 24 | 1341.6 | 1436.6 | 1995.3 | 1303.3 | 1810.2 | 1422.7 | 1976 | 0.714 | 1.074 | 1.2 | 1.4
4410 | 40.138 | 0.344 |  |  | 15546.545 | Girth Weld | [12 empty] | GIRTH WELD | 3 |  |  | 5.97 | 71.903 | 11:48 |  | CMFL | 1025 | 65000 | E.R. WELD | 24 | 1341.6
4410 | 40.138 | 0.344 | 0.423 | 39.715 | 15546.969 | Metal Loss | External | 14 | 0.048 | 29 | GENE | 20 |  |  |  | 24.6 | 7.8 | 8:02 | EXT ML | 3 | N | N | 5.97 | 72.04 | 11:48 | 25.761 | CMFL | 1025 | 65000 | E.R. WELD | 24 | 1341.6 | 1393.1 | 1934.9 | 1219.7 | 1694 | 1400.6 | 1945.3 | 0.736 | 1.038 | 1 | 1.2
4410 | 40.138 | 0.344 | 0.469 | 39.669 | 15547.014 | Metal Loss | External | 16 | 0.055 | 31 | GENE | 20 |  |  |  | 5.8 | 4.9 | 3:04 | EXT ML | 3 | N | N | 5.97 | 72.055 | 11:48 | 21.572 | CMFL | 1025 | 65000 | E.R. WELD | 24 | 1341.6 | 1440.3 | 2000.4 | 1326.3 | 1842.1 | 1425.1 | 1979.3 | 0.712 | 1.075 | 1 | 1.2
4410 | 40.138 | 0.344 | 1.985 | 38.15 | 15548.533 | Metal Loss | External | 12 | 0.041 | 27 | GENE | 20 |  |  |  | 1.6 | 2 | 6:30 | EXT ML | 3 | N | N | 5.97 | 72.547 | 11:48 | 33.301 | CMFL | 1025 | 65000 | E.R. WELD | 24 | 1341.6 | 1533.4 | 2129.8 | 1510.8 | 2098.4 | 1530.6 | 2125.8 | 0.669 | 1.143 | 1 | 1.2
4420 | 40.236 | 0.344 |  |  | 15586.683 | Girth Weld | [12 empty] | GIRTH WELD | 0 |  |  | 5.97 | 87.414 | 01:04 |  | CMFL | 1025 | 65000 | E.R. WELD | 24 | 1341.6
4430 | 40.036 | 0.344 |  |  | 15626.919 | Girth Weld | [12 empty] | GIRTH WELD | 1 |  |  | 5.97 | 104.597 | 09:52 |  | CMFL | 1025 | 65000 | E.R. WELD | 24 | 1341.6
4430 | 40.036 | 0.344 | 0.807 | 39.232 | 15627.723 | Metal Loss | External | 22 | 0.076 | 37 | GENE | 20 |  |  |  | 2.8 | 1.9 | 4:54 | EXT ML | 1 | N | N | 5.97 | 104.944 | 09:52 | 31.206 | CMFL | 1025 | 65000 | E.R. WELD | 24 | 1341.6 | 1476.1 | 2050.2 | 1413.6 | 1963.4 | 1460.7 | 2028.8 | 0.694 | 1.101 | 1 | 1.2
4430 | 40.036 | 0.344 |  |  | 15659.183 | Field Bend | [12 empty] | BEND-COLD OVER | 1 |  |  | 5.97 | 118.175 | 09:52 |  | CMFL | 1025 | 65000 | E.R. WELD | 24 | 1341.6
4440 | 40.322 | 0.344 |  |  | 15666.955 | Girth Weld | [12 empty] | GIRTH WELD | 0 |  |  | 5.97 | 121.44 | 09:04 |  | CMFL | 1025 | 65000 | E.R. WELD | 24 | 1341.6
4450 | 40.069 | 0.344 |  |  | 15707.274 | Girth Weld | [12 empty] | GIRTH WELD | 0 |  |  | 5.97 | 135.963 | 02:04 |  | CMFL | 1025 | 65000 | E.R. WELD | 24 | 1341.6
4450 | 40.069 | 0.344 |  |  | 15723.806 | Field Bend | [12 empty] | BEND-COLD OVER | 0 |  |  | 5.97 | 140.162 | 02:04 |  | CMFL | 1025 | 65000 | E.R. WELD | 24 | 1341.6
4450 | 40.069 | 0.344 |  |  | 15739.905 | Field Bend | [12 empty] | BEND-COLD OVER | 0 |  |  | 5.97 | 143.958 | 02:04 |  | CMFL | 1025 | 65000 | E.R. WELD | 24 | 1341.6
4460 | 40.223 | 0.344 |  |  | 15747.346 | Girth Weld | [12 empty] | GIRTH WELD | 0 |  |  | 5.97 | 145.713 | 03:28 |  | CMFL | 1025 | 65000 | E.R. WELD | 24 | 1341.6
4460 | 40.223 | 0.344 |  |  | 15784.055 | AGM | [12 empty] | AGM 7 - 15' SOUTH OF AERIAL MARKER LF3 AT LINE MARKER | 0 |  |  | 5.97 | 151.505 | 03:28 |  | CMFL | 1025 | 65000 | E.R. WELD | 24 | 1341.6
4470 | 39.977 | 0.344 |  |  | 15787.569 | Girth Weld | [12 empty] | GIRTH WELD | 0 |  |  | 5.97 | 152.04 | 01:40 |  | CMFL | 1025 | 65000 | E.R. WELD | 24 | 1341.6
4480 | 40.249 | 0.344 |  |  | 15827.546 | Girth Weld | [12 empty] | GIRTH WELD | 0 |  |  | 5.97 | 158.252 | 11:56 |  | CMFL | 1025 | 65000 | E.R. WELD | 24 | 1341.6
4490 | 34.787 | 0.344 |  |  | 15867.799 | Girth Weld | [12 empty] | GIRTH WELD | 0 |  |  | 5.97 | 164.596 | 10:48 |  | CMFL | 1025 | 65000 | E.R. WELD | 24 | 1341.6
4500 | 40.256 | 0.344 |  |  | 15902.585 | Girth Weld | [12 empty] | GIRTH WELD | 1 |  |  | 5.97 | 169.807 | 11:36 |  | CMFL | 1025 | 65000 | E.R. WELD | 24 | 1341.6
4500 | 40.256 | 0.344 | 3.632 | 36.624 | 15906.217 | Metal Loss | External | 10 | 0.034 | 25 | GENE | 20 |  |  |  | 3.7 | 2.7 | 7:18 | EXT ML | 1 | N | N | 5.97 | 170.325 | 11:36 | 27.018 | CMFL | 1025 | 65000 | E.R. WELD | 24 | 1341.6 | 1504.7 | 2089.8 | 1431.3 | 1987.9 | 1496.4 | 2078.4 | 0.681 | 1.122 | 1 | 1.2
4510 | 40.157 | 0.344 |  |  | 15942.841 | Girth Weld | [12 empty] | GIRTH WELD | 4 |  |  | 5.97 | 175.01 | 09:16 |  | CMFL | 1025 | 65000 | E.R. WELD | 24 | 1341.6
4510 | 40.157 | 0.344 | 18.622 | 21.535 | 15961.463 | Metal Loss | External | 11 | 0.038 | 26 | AXGR | 20 |  |  |  | 3.6 | 1 | 3:14 | EXT ML | 4 | N | N | 5.97 | 177.619 | 09:16 | 37.49 | CMFL | 1025 | 65000 | E.R. WELD | 24 | 1341.6 | 1502.3 | 2086.6 | 1431.4 | 1988.1 | 1493.6 | 2074.4 | 0.682 | 1.121 | 1 | 1.2
4510 | 40.157 | 0.344 | 21.847 | 18.31 | 15964.688 | Metal Loss | External | 13 | 0.044 | 28 | AXGR | 20 |  |  |  | 3.4 | 1.1 | 3:11 | EXT ML | 4 | N | N | 5.97 | 178.076 | 09:16 | 37.28 | CMFL | 1025 | 65000 | E.R. WELD | 24 | 1341.6 | 1499.8 | 2083 | 1428.6 | 1984.1 | 1490.4 | 2070 | 0.684 | 1.117 | 1 | 1.2
4510 | 40.157 | 0.344 | 22.73 | 17.431 | 15965.568 | Metal Loss | External | 14 | 0.048 | 29 | GENE | 20 |  |  |  | 3.7 | 1.4 | 3:13 | EXT ML | 4 | N | N | 5.97 | 178.201 | 09:16 | 37.49 | CMFL | 1025 | 65000 | E.R. WELD | 24 | 1341.6 | 1486.9 | 2065.2 | 1408.7 | 1956.6 | 1475 | 2048.6 | 0.689 | 1.109 | 1 | 1.2
4510 | 40.157 | 0.344 | 25.974 | 14.183 | 15968.816 | Metal Loss | External | 10 | 0.034 | 25 | GENE | 20 |  |  |  | 8.2 | 3.4 | 3:06 | EXT ML | 4 | N | N | 5.97 | 178.662 | 09:16 | 36.652 | CMFL | 1025 | 65000 | E.R. WELD | 24 | 1341.6 | 1466 | 2036.2 | 1335.7 | 1855.2 | 1450.9 | 2015.2 | 0.699 | 1.094 | 1 | 1.2
4520 | 40.344 | 0.344 |  |  | 15982.999 | Girth Weld | [12 empty] | GIRTH WELD | 5 |  |  | 5.97 | 180.675 | 08:16 |  | CMFL | 1025 | 65000 | E.R. WELD | 24 | 1341.6
4520 | 40.344 | 0.344 | 12.329 | 28.015 | 15995.328 | Metal Loss | External | 10 | 0.034 | 25 | GENE | 20 |  |  |  | 7.9 | 3.2 | 8:02 | EXT ML ( ON SW ) | 5 | N | N | 5.97 | 184.03 | 08:16 | 1.466 | CMFL | 1025 | 65000 | E.R. WELD | 24 | 1341.6 | 1467.5 | 2038.3 | 1340.2 | 1861.5 | 1452.7 | 2017.6 | 0.699 | 1.095 | 1 | 1.2
4520 | 40.344 | 0.344 | 13.386 | 26.959 | 15996.385 | Metal Loss | External | 13 | 0.044 | 28 | GENE | 20 |  |  |  | 11.1 | 5.2 | 7:55 | EXT ML ( ON SW ) | 5 | N | N | 5.97 | 184.352 | 08:16 | 1.257 | CMFL | 1025 | 65000 | E.R. WELD | 24 | 1341.6 | 1429.9 | 1985.9 | 1277.3 | 1774.1 | 1422.1 | 1975.2 | 0.717 | 1.064 | 1 | 1.2
4520 | 40.344 | 0.344 | 15.466 | 24.879 | 15998.465 | Metal Loss | External | 12 | 0.041 | 27 | GENE | 20 |  |  |  | 13.7 | 3.7 | 8:09 | EXT ML ( ON SW ) | 5 | N | N | 5.97 | 184.987 | 08:16 | 0.628 | CMFL | 1025 | 65000 | E.R. WELD | 24 | 1341.6 | 1432 | 1988.9 | 1272.1 | 1766.8 | 1426.7 | 1981.5 | 0.716 | 1.066 | 1 | 1.2
4520 | 40.344 | 0.344 | 36.549 | 3.796 | 16019.547 | Metal Loss | External | 12 | 0.041 | 27 | GENE | 15 |  |  |  | 8.3 | 2.2 | 8:14 | *EXT ML ( ON SW ) | 5 | Y | Y | 5.97 | 191.419 | 08:16 | 0.209 | CMFL | 1025 | 65000 | E.R. WELD | 24 | 1341.6 | 1450.9 | 2015.1 | 1316.4 | 1828.4 | 1432.8 | 1990.1 | 0.707 | 1.081 | 0.8 | 1
4520 | 40.344 | 0.344 | 38.251 | 2.093 | 16021.25 | Metal Loss | External | 14 | 0.048 | 29 | GENE | 20 |  |  |  | 7.8 | 1.8 | 8:12 | EXT ML ( ON SW ) | 5 | N | N | 5.97 | 191.939 | 08:16 | 0.419 | CMFL | 1025 | 65000 | E.R. WELD | 24 | 1341.6 | 1436.9 | 1995.6 | 1304.9 | 1812.4 | 1416 | 1966.6 | 0.713 | 1.071 | 1 | 1.2
4530 | 40.056 | 0.344 |  |  | 16023.343 | Girth Weld | [12 empty] | GIRTH WELD | 1 |  |  | 5.97 | 192.578 | 04:00 |  | CMFL | 1025 | 65000 | E.R. WELD | 24 | 1341.6
4530 | 40.056 | 0.344 | 0.6 | 39.455 | 16023.944 | Metal Loss | External | 16 | 0.055 | 31 | GENE | 20 |  |  |  | 4.6 | 3.3 | 6:01 | EXT ML | 1 | N | N | 5.97 | 192.761 | 04:00 | 11.729 | CMFL | 1025 | 65000 | E.R. WELD | 24 | 1341.6 | 1462.7 | 2031.6 | 1361.9 | 1891.6 | 1459.2 | 2026.7 | 0.701 | 1.088 | 1 | 1.2
4530 | 40.056 | 0.344 |  |  | 16050.413 | Field Bend | [12 empty] | BEND-COLD OVER | 1 |  |  | 5.97 | 202.028 | 04:00 |  | CMFL | 1025 | 65000 | E.R. WELD | 24 | 1341.6
4540 | 40.19 | 0.344 |  |  | 16063.399 | Girth Weld | [12 empty] | GIRTH WELD | 2 |  |  | 5.97 | 206.62 | 01:20 |  | CMFL | 1025 | 65000 | E.R. WELD | 24 | 1341.6
4540 | 40.19 | 0.344 | 2.461 | 37.733 | 16065.86 | Metal Loss | Internal | 24 | 0.082 | 39 | GENE | 20 |  |  |  | 1.8 | 1.5 | 7:30 | INT ML | 2 | N | N | 5.97 | 207.49 | 01:20 | 37.071 | CMFL | 1025 | 65000 | E.R. WELD | 24 | 1341.6 | 1509.5 | 2096.6 | 1474 | 2047.2 | 1521.5 | 2113.2 | 0.679 | 1.125 | 0.6 | 1.2
4540 | 40.19 | 0.344 | 19.078 | 21.115 | 16082.477 | Metal Loss | Internal | 18 | 0.062 | 33 | PITT | 20 |  |  |  | 0.6 | 0.9 | 7:26 | INT ML | 2 | N | N | 5.97 | 212.885 | 01:20 | 37.071 | CMFL | 1025 | 65000 | E.R. WELD | 24 | 1341.6 | 1544.3 | 2144.9 | 1540.2 | 2139.2 | 1543.5 | 2143.8 | 0.664 | 1.151 | 0.6 | 1.2
4550 | 39.019 | 0.344 |  |  | 16103.593 | Girth Weld | [12 empty] | GIRTH WELD | 0 |  |  | 5.97 | 219.739 | 10:00 |  | CMFL | 1025 | 65000 | E.R. WELD | 24 | 1341.6
4560 | 40.341 | 0.344 |  |  | 16142.612 | Girth Weld | [12 empty] | GIRTH WELD | 0 |  |  | 5.97 | 233.447 | 08:32 |  | CMFL | 1025 | 65000 | E.R. WELD | 24 | 1341.6
4570 | 40.115 | 0.344 |  |  | 16182.953 | Girth Weld | [12 empty] | GIRTH WELD | 0 |  |  | 5.97 | 243.938 | 11:40 |  | CMFL | 1025 | 65000 | E.R. WELD | 24 | 1341.6
4570 | 40.115 | 0.344 |  |  | 16215.495 | Field Bend | [12 empty] | BEND-COLD OVER | 0 |  |  | 5.97 | 248.81 | 11:40 |  | CMFL | 1025 | 65000 | E.R. WELD | 24 | 1341.6
4580 | 40.312 | 0.344 |  |  | 16223.068 | Girth Weld | [12 empty] | GIRTH WELD | 0 |  |  | 5.97 | 249.879 | 11:04 |  | CMFL | 1025 | 65000 | E.R. WELD | 24 | 1341.6
4580 | 40.312 | 0.344 |  |  | 16229.613 | Field Bend | [12 empty] | BEND-COLD RIGHT | 0 |  |  | 5.97 | 250.423 | 11:04 |  | CMFL | 1025 | 65000 | E.R. WELD | 24 | 1341.6
4590 | 40.036 | 0.344 |  |  | 16263.379 | Girth Weld | [12 empty] | GIRTH WELD | 0 |  |  | 5.97 | 252.031 | 08:36 |  | CMFL | 1025 | 65000 | E.R. WELD | 24 | 1341.6
4600 | 40.256 | 0.344 |  |  | 16303.415 | Girth Weld | [12 empty] | GIRTH WELD | 0 |  |  | 5.97 | 253.294 | 07:24 |  | CMFL | 1025 | 65000 | E.R. WELD | 24 | 1341.6
4610 | 40.046 | 0.344 |  |  | 16343.671 | Girth Weld | [12 empty] | GIRTH WELD | 0 |  |  | 5.97 | 254.045 | 02:16 |  | CMFL | 1025 | 65000 | E.R. WELD | 24 | 1341.6
4620 | 40.125 | 0.344 |  |  | 16383.72 | Girth Weld | [12 empty] | GIRTH WELD | 1 |  |  | 5.97 | 253.696 | 01:12 |  | CMFL | 1025 | 65000 | E.R. WELD | 24 | 1341.6
4620 | 40.125 | 0.344 | 38.422 | 1.703 | 16422.142 | Metal Loss | External | 21 | 0.072 | 36 | GENE | 20 |  |  |  | 3.5 | 2.4 | 4:30 | EXT ML | 1 | N | N | 5.97 | 252.873 | 01:12 | 20.525 | CMFL | 1025 | 65000 | E.R. WELD | 24 | 1341.6 | 1462.6 | 2031.4 | 1380.3 | 1917.1 | 1456.5 | 2023 | 0.701 | 1.089 | 1 | 1.2
4630 | 40.036 | 0.344 |  |  | 16423.845 | Girth Weld | [12 empty] | GIRTH WELD | 0 |  |  | 5.97 | 252.835 | 11:40 |  | CMFL | 1025 | 65000 | E.R. WELD | 24 | 1341.6
4640 | 40.18 | 0.344 |  |  | 16463.881 | Girth Weld | [12 empty] | GIRTH WELD | 1 |  |  | 5.97 | 251.617 | 12:44 |  | CMFL | 1025 | 65000 | E.R. WELD | 24 | 1341.6
4640 | 40.18 | 0.344 | 39.114 | 1.066 | 16502.995 | Metal Loss | External | 17 | 0.058 | 32 | GENE | 20 |  |  |  | 3.7 | 3.1 | 5:21 | EXT ML | 1 | N | N | 5.97 | 250.492 | 12:44 | 29.322 | CMFL | 1025 | 65000 | E.R. WELD | 24 | 1341.6 | 1471.3 | 2043.4 | 1391 | 1931.9 | 1457.1 | 2023.7 | 0.697 | 1.098 | 1 | 1.2
4650 | 39.961 | 0.344 |  |  | 16504.062 | Girth Weld | [12 empty] | GIRTH WELD | 3 |  |  | 5.97 | 250.462 | 03:08 |  | CMFL | 1025 | 65000 | E.R. WELD | 24 | 1341.6
4650 | 39.961 | 0.344 | 0.335 | 39.626 | 16504.396 | Metal Loss | External | 12 | 0.041 | 27 | GENE | 20 |  |  |  | 5.5 | 2.4 | 8:13 | EXT ML | 3 | N | N | 5.97 | 250.452 | 03:08 | 31.835 | CMFL | 1025 | 65000 | E.R. WELD | 24 | 1341.6 | 1473.5 | 2046.5 | 1366.3 | 1897.7 | 1459.4 | 2027 | 0.696 | 1.098 | 1 | 1.2
4650 | 39.961 | 0.344 | 0.571 | 39.39 | 16504.633 | Metal Loss | External | 25 | 0.086 | 40 | GENE | 20 |  |  |  | 10.8 | 7.3 | 6:56 | EXT ML | 3 | N | N | 5.97 | 250.445 | 03:08 | 21.153 | CMFL | 1025 | 65000 | E.R. WELD | 24 | 1341.6 | 1309.3 | 1818.5 | 1150.9 | 1598.4 | 1362.4 | 1892.2 | 0.783 | 0.977 | 1 | 1.2
4650 | 39.961 | 0.344 | 0.705 | 39.255 | 16504.767 | Metal Loss | External | 15 | 0.052 | 30 | GENE | 20 |  |  |  | 6.4 | 10.1 | 5:00 | EXT ML | 3 | N | N | 5.97 | 250.441 | 03:08 | 15.917 | CMFL | 1025 | 65000 | E.R. WELD | 24 | 1341.6 | 1441 | 2001.3 | 1321.6 | 1835.5 | 1439 | 1998.6 | 0.711 | 1.075 | 1 | 1.2
4660 | 40.213 | 0.344 |  |  | 16544.022 | Girth Weld | [12 empty] | GIRTH WELD | 6 |  |  | 5.97 | 248.89 | 01:36 |  | CMFL | 1025 | 65000 | E.R. WELD | 24 | 1341.6
4660 | 40.213 | 0.344 | 31.913 | 8.301 | 16575.932 | Metal Loss | External | 20 | 0.069 | 35 | GENE | 20 |  |  |  | 24.2 | 19.2 | 5:16 | EXT ML | 6 | N | N | 5.97 | 248.388 | 01:36 | 28.903 | CMFL | 1025 | 65000 | E.R. WELD | 24 | 1341.6 | 1330.7 | 1848.1 | 1148.8 | 1595.6 | 1333.4 | 1851.9 | 0.77 | 0.988 | 1 | 1.2
4660 | 40.213 | 0.344 | 38.875 | 1.335 | 16582.897 | Metal Loss | External | 26 | 0.089 | 41 | GENE | 20 |  |  |  | 14.6 | 10.4 | 7:54 | EXT ML | 6 | N | N | 5.97 | 248.292 | 01:36 | 33.301 | CMFL | 1025 | 65000 | E.R. WELD | 24 | 1341.6 | 1274.4 | 1770 | 1108.6 | 1539.7 | 1338.8 | 1859.4 | 0.804 | 0.953 | 1 | 1.2
4660 | 40.213 | 0.344 | 39.094 | 1.115 | 16583.117 | Metal Loss | External | 19 | 0.065 | 34 | GENE | 20 |  |  |  | 4.4 | 3.8 | 6:24 | EXT ML | 6 | N | N | 5.97 | 248.289 | 01:36 | 30.159 | CMFL | 1025 | 65000 | E.R. WELD | 24 | 1341.6 | 1445.2 | 2007.2 | 1350.9 | 1876.2 | 1424.5 | 1978.4 | 0.709 | 1.079 | 1 | 1.2
4660 | 40.213 | 0.344 | 39.203 | 1.007 | 16583.225 | Metal Loss | External | 14 | 0.048 | 29 | GENE | 20 |  |  |  | 11.1 | 10.6 | 3:18 | EXT ML ( NEAR GW ) | 6 | N | N | 5.97 | 248.288 | 01:36 | 11.1 | CMFL | 1025 | 65000 | E.R. WELD | 24 | 1341.6 | 1415 | 1965.2 | 1266.8 | 1759.5 | 1416.6 | 1967.5 | 0.725 | 1.057 | 1 | 1.2
4660 | 40.213 | 0.344 | 39.252 | 0.961 | 16583.271 | Metal Loss | External | 24 | 0.082 | 39 | GENE | 20 |  |  |  | 2.5 | 3.3 | 9:35 | EXT ML | 6 | N | N | 5.97 | 248.287 | 01:36 | 25.133 | CMFL | 1025 | 65000 | E.R. WELD | 24 | 1341.6 | 1482.8 | 2059.4 | 1425 | 1979.2 | 1468.4 | 2039.5 | 0.691 | 1.105 | 1 | 1.2
4660 | 40.213 | 0.344 | 39.272 | 0.938 | 16583.294 | Metal Loss | External | 17 | 0.058 | 32 | GENE | 20 |  |  |  | 5.3 | 3.2 | 4:47 | EXT ML | 6 | N | N | 5.97 | 248.287 | 01:36 | 20.106 | CMFL | 1025 | 65000 | E.R. WELD | 24 | 1341.6 | 1442.5 | 2003.5 | 1333.8 | 1852.4 | 1428.2 | 1983.6 | 0.711 | 1.076 | 1 | 1.2
4670 | 40.049 | 0.344 |  |  | 16584.232 | Girth Weld | [12 empty] | GIRTH WELD | 1 |  |  | 5.97 | 248.274 | 10:56 |  | CMFL | 1025 | 65000 | E.R. WELD | 24 | 1341.6
4670 | 40.049 | 0.344 | 6.565 | 33.484 | 16590.797 | Seam Weld Manufacturing Anomaly | N/A | [8 empty] | 26.8 |  | 10:56 | SWA | 1 | N | N | 5.97 | 248.316 | 10:56 |  | CMFL | 1025 | 65000 | E.R. WELD | 24 | 1341.6
4680 | 40.243 | 0.344 |  |  | 16624.281 | Girth Weld | [12 empty] | GIRTH WELD | 2 |  |  | 5.97 | 248.943 | 12:00 |  | CMFL | 1025 | 65000 | E.R. WELD | 24 | 1341.6
4680 | 40.243 | 0.344 | 39.15 | 1.096 | 16663.432 | Metal Loss | External | 20 | 0.069 | 35 | GENE | 20 |  |  |  | 5.6 | 4.7 | 7:01 | EXT ML | 2 | N | N | 5.97 | 249.272 | 12:00 | 31.625 | CMFL | 1025 | 65000 | E.R. WELD | 24 | 1341.6 | 1416.8 | 1967.7 | 1298.2 | 1803 | 1392.7 | 1934.2 | 0.724 | 1.056 | 1 | 1.2
4680 | 40.243 | 0.344 | 39.249 | 0.997 | 16663.53 | Metal Loss | External | 21 | 0.072 | 36 | GENE | 20 |  |  |  | 2.2 | 2.5 | 4:28 | EXT ML | 2 | N | N | 5.97 | 249.273 | 12:00 | 28.065 | CMFL | 1025 | 65000 | E.R. WELD | 24 | 1341.6 | 1499.6 | 2082.7 | 1452.4 | 2017.3 | 1489.2 | 2068.3 | 0.684 | 1.118 | 1 | 1.2
4690 | 40.059 | 0.344 |  |  | 16664.528 | Girth Weld | [12 empty] | GIRTH WELD | 1 |  |  | 5.97 | 249.281 | 10:32 |  | CMFL | 1025 | 65000 | E.R. WELD | 24 | 1341.6
4690 | 40.059 | 0.344 | 0.738 | 39.321 | 16665.262 | Metal Loss | External | 15 | 0.052 | 30 | GENE | 20 |  |  |  | 2.4 | 2.1 | 6:55 | EXT ML | 1 | N | N | 5.97 | 249.286 | 10:32 | 22.619 | CMFL | 1025 | 65000 | E.R. WELD | 24 | 1341.6 | 1510.7 | 2098.2 | 1464.9 | 2034.6 | 1503.2 | 2087.8 | 0.679 | 1.127 | 1 | 1.2
4700 | 40.203 | 0.344 |  |  | 16704.583 | Girth Weld | [12 empty] | GIRTH WELD | 3 |  |  | 5.97 | 249.328 | 12:00 |  | CMFL | 1025 | 65000 | E.R. WELD | 24 | 1341.6
4700 | 40.203 | 0.344 |  |  | 16743.415 | Start Repair Marker | [12 empty] | REPAIR MARKER 2012 DIG 10 RECOAT START | 3 |  |  | 5.97 | 249.366 | 12:00 |  | CMFL | 1025 | 65000 | E.R. WELD | 24 | 1341.6
4700 | 40.203 | 0.344 | 39.285 | 0.915 | 16743.871 | Metal Loss | External | 24 | 0.082 | 39 | GENE | 20 |  |  |  | 2.2 | 2.7 | 7:46 | EXT ML | 3 | N | N | 5.97 | 249.367 | 12:00 | 26.599 | CMFL | 1025 | 65000 | E.R. WELD | 24 | 1341.6 | 1492.9 | 2073.4 | 1444.1 | 2005.7 | 1480.7 | 2056.5 | 0.687 | 1.112 | 1 | 1.2
4700 | 40.203 | 0.344 | 39.38 | 0.82 | 16743.967 | Metal Loss | External | 23 | 0.079 | 38 | GENE | 20 |  |  |  | 2 | 2.2 | 3:39 | EXT ML | 3 | N | N | 5.97 | 249.367 | 12:00 | 23.038 | CMFL | 1025 | 65000 | E.R. WELD | 24 | 1341.6 | 1503.5 | 2088.2 | 1461 | 2029.2 | 1493.7 | 2074.6 | 0.682 | 1.12 | 1 | 1.2
4700 | 40.203 | 0.344 | 39.452 | 0.751 | 16744.035 | Metal Loss | External | 15 | 0.052 | 30 | GENE | 20 |  |  |  | 1.9 | 2.5 | 1:40 | EXT ML | 3 | N | N | 5.97 | 249.367 | 12:00 | 10.472 | CMFL | 1025 | 65000 | E.R. WELD | 24 | 1341.6 | 1523 | 2115.2 | 1488.5 | 2067.3 | 1517.9 | 2108.2 | 0.673 | 1.134 | 1 | 1.2
4710 | 40.026 | 0.344 |  |  | 16744.787 | Girth Weld | [12 empty] | GIRTH WELD | 3 |  |  | 5.97 | 249.368 | 10:52 |  | CMFL | 1025 | 65000 | E.R. WELD | 24 | 1341.6
4710 | 40.026 | 0.344 |  |  | 16744.787 | Start Repair Marker | [12 empty] | REPAIR MARKER START | 3 |  |  | 5.97 | 249.368 | 10:52 |  | CMFL | 1025 | 65000 | E.R. WELD | 24 | 1341.6
4710 | 40.026 | 0.344 |  |  | 16744.787 | Start Composite Wrap | [12 empty] | 2012 DIG 10 COMPOSITE WRAP START | 3 |  |  | 5.97 | 249.368 | 10:52 |  | CMFL | 1025 | 65000 | E.R. WELD | 24 | 1341.6
4710 | 40.026 | 0.344 | 0.085 | 39.941 | 16744.872 | Metal Loss | External | 34 | 0.117 |  | CIGR |  |  |  |  | 0.7 | 1.9 | 4:12 | *EXT ML REPAIRED | 3 | Y | Y | 5.97 | 249.368 | 10:52 | 33.51 | CMFL | 1025 | 65000 | E.R. WELD | 24 | 1341.6 | 1535.2 | 2132.2 | 1525.6 | 2118.8 | 1531.8 | 2127.5 | 0.668 | 1.144
4710 | 40.026 | 0.344 | 0.604 | 39.423 | 16745.39 | Metal Loss | External | 29 | 0.1 |  | GENE |  |  |  |  | 8.6 | 15.1 | 4:34 | *EXT ML REPAIRED | 3 | Y | Y | 5.97 | 249.368 | 10:52 | 35.395 | CMFL | 1025 | 65000 | E.R. WELD | 24 | 1341.6 | 1296.5 | 1800.7 | 1137.5 | 1579.9 | 1345.2 | 1868.4 | 0.791 | 0.963
4710 | 40.026 | 0.344 | 0.774 | 39.252 | 16745.561 | Metal Loss | External | 22 | 0.076 |  | GENE |  |  |  |  | 1.2 | 1.7 | 1:46 | EXT ML REPAIRED | 3 | N | N | 5.97 | 249.368 | 10:52 | 18.221 | CMFL | 1025 | 65000 | E.R. WELD | 24 | 1341.6 | 1529.3 | 2124 | 1511.8 | 2099.7 | 1525.1 | 2118.2 | 0.67 | 1.14
4710 | 40.026 | 0.344 |  |  | 16746.214 | End Composite Wrap | [12 empty] | 2012 DIG 10 COMPOSITE WRAP END | 3 |  |  | 5.97 | 249.369 | 10:52 |  | CMFL | 1025 | 65000 | E.R. WELD | 24 | 1341.6
4710 | 40.026 | 0.344 |  |  | 16746.388 | End Repair Marker | [12 empty] | REPAIR MARKER END | 3 |  |  | 5.97 | 249.369 | 10:52 |  | CMFL | 1025 | 65000 | E.R. WELD | 24 | 1341.6
4710 | 40.026 | 0.344 |  |  | 16746.421 | End Repair Marker | [12 empty] | REPAIR MARKER 2012 DIG 10 RECOAT END | 3 |  |  | 5.97 | 249.369 | 10:52 |  | CMFL | 1025 | 65000 | E.R. WELD | 24 | 1341.6
4720 | 40.246 | 0.344 |  |  | 16784.813 | Girth Weld | [12 empty] | GIRTH WELD | 2 |  |  | 5.97 | 249.539 | 12:08 |  | CMFL | 1025 | 65000 | E.R. WELD | 24 | 1341.6
4720 | 40.246 | 0.344 | 39.508 | 0.738 | 16824.321 | Metal Loss | External | 20 | 0.069 | 35 | GENE | 20 |  |  |  | 18.5 | 6.8 | 3:23 | EXT ML ( ON GW ) | 2 | N | N | 5.97 | 249.899 | 12:08 | 20.944 | CMFL | 1025 | 65000 | E.R. WELD | 24 | 1341.6 | 1334.4 | 1853.3 | 1162.6 | 1614.7 | 1381.4 | 1918.6 | 0.768 | 0.994 | 1 | 1.2
4720 | 40.246 | 0.344 | 39.987 | 0.259 | 16824.8 | Metal Loss | External | 20 | 0.069 | 35 | GENE | 20 |  |  |  | 2.6 | 3.5 | 6:05 | EXT ML ( NEAR GW ) | 2 | N | N | 5.97 | 249.904 | 12:08 | 37.49 | CMFL | 1025 | 65000 | E.R. WELD | 24 | 1341.6 | 1491.4 | 2071.4 | 1432.4 | 1989.4 | 1479.5 | 2054.9 | 0.687 | 1.11 | 1 | 1.2
4730 | 40.007 | 0.344 |  |  | 16825.059 | Girth Weld | [12 empty] | GIRTH WELD | 1 |  |  | 5.97 | 249.906 | 11:12 |  | CMFL | 1025 | 65000 | E.R. WELD | 24 | 1341.6
4730 | 40.007 | 0.344 | 0.233 | 39.774 | 16825.289 | Metal Loss | External | 14 | 0.048 | 29 | GENE | 20 |  |  |  | 10.9 | 5.9 | 5:04 | EXT ML | 1 | N | N | 5.97 | 249.909 | 11:12 | 37.28 | CMFL | 1025 | 65000 | E.R. WELD | 24 | 1341.6 | 1415.4 | 1965.8 | 1269.1 | 1762.6 | 1419.7 | 1971.8 | 0.724 | 1.058 | 1 | 1.2
4740 | 40.223 | 0.344 |  |  | 16865.062 | Girth Weld | [12 empty] | GIRTH WELD | 0 |  |  | 5.97 | 250.277 | 12:48 |  | CMFL | 1025 | 65000 | E.R. WELD | 24 | 1341.6
4750 | 39.97 | 0.344 |  |  | 16905.285 | Girth Weld | [12 empty] | GIRTH WELD | 0 |  |  | 5.97 | 250.825 | 10:28 |  | CMFL | 1025 | 65000 | E.R. WELD | 24 | 1341.6
4760 | 40.213 | 0.344 |  |  | 16945.256 | Girth Weld | [12 empty] | GIRTH WELD | 1 |  |  | 5.97 | 250.944 | 11:36 |  | CMFL | 1025 | 65000 | E.R. WELD | 24 | 1341.6
4760 | 40.213 | 0.344 | 33.146 | 7.067 | 16978.402 | Metal Loss | External | 15 | 0.052 | 30 | GENE | 20 |  |  |  | 3.9 | 1.7 | 11:32 | EXT ML ( ON SW ) | 1 | N | N | 5.97 | 250.653 | 11:36 | 0.419 | CMFL | 1025 | 65000 | E.R. WELD | 24 | 1341.6 | 1479.8 | 2055.3 | 1396.5 | 1939.6 | 1466.4 | 2036.7 | 0.693 | 1.103 | 1 | 1.2
4770 | 40.125 | 0.344 |  |  | 16985.469 | Girth Weld | [12 empty] | GIRTH WELD | 0 |  |  | 5.97 | 250.584 | 11:40 |  | CMFL | 1025 | 65000 | E.R. WELD | 24 | 1341.6
4770 | 40.125 | 0.344 |  |  | 17018.274 | Field Bend | [12 empty] | BEND-COLD RIGHT | 0 |  |  | 5.97 | 250.288 | 11:40 |  | CMFL | 1025 | 65000 | E.R. WELD | 24 | 1341.6
4780 | 40.246 | 0.344 |  |  | 17025.594 | Girth Weld | [12 empty] | GIRTH WELD | 0 |  |  | 5.97 | 250.222 | 10:40 |  | CMFL | 1025 | 65000 | E.R. WELD | 24 | 1341.6
4790 | 40.026 | 0.344 |  |  | 17065.837 | Girth Weld | [12 empty] | GIRTH WELD | 0 |  |  | 5.97 | 250.219 | 10:24 |  | CMFL | 1025 | 65000 | E.R. WELD | 24 | 1341.6
4800 | 40.302 | 0.344 |  |  | 17105.866 | Girth Weld | [12 empty] | GIRTH WELD | 0 |  |  | 5.97 | 251.495 | 10:52 |  | CMFL | 1025 | 65000 | E.R. WELD | 24 | 1341.6
4810 | 40.233 | 0.344 |  |  | 17146.165 | Girth Weld | [12 empty] | GIRTH WELD | 0 |  |  | 5.97 | 253.175 | 02:12 |  | CMFL | 1025 | 65000 | E.R. WELD | 24 | 1341.6
4810 | 40.233 | 0.344 |  |  | 17160.518 | AGM | [12 empty] | AGM 8 - AT LINE MARKER ON FENCELINE | 0 |  |  | 5.97 | 254.55 | 02:12 |  | CMFL | 1025 | 65000 | E.R. WELD | 24 | 1341.6
4820 | 40.466 | 0.344 |  |  | 17186.398 | Girth Weld | [12 empty] | GIRTH WELD | 0 |  |  | 5.97 | 257.323 | 12:24 |  | CMFL | 1025 | 65000 | E.R. WELD | 24 | 1341.6
4830 | 11.877 | 0.344 |  |  | 17226.864 | Girth Weld | [12 empty] | GIRTH WELD | 0 |  |  | 5.97 | 267.498 | 10:28 |  | CMFL | 1025 | 65000 | E.R. WELD | 24 | 1341.6
4840 | 40.289 | 0.344 |  |  | 17238.74 | Girth Weld | [12 empty] | GIRTH WELD | 0 |  |  | 5.97 | 271.19 | 09:04 |  | CMFL | 1025 | 65000 | E.R. WELD | 24 | 1341.6
4850 | 40.144 | 0.344 |  |  | 17279.029 | Girth Weld | [12 empty] | GIRTH WELD | 0 |  |  | 5.97 | 286.726 | 11:20 |  | CMFL | 1025 | 65000 | E.R. WELD | 24 | 1341.6
4860 | 40.302 | 0.344 |  |  | 17319.173 | Girth Weld | [12 empty] | GIRTH WELD | 0 |  |  | 5.97 | 304.274 | 09:24 |  | CMFL | 1025 | 65000 | E.R. WELD | 24 | 1341.6
4870 | 40.059 | 0.344 |  |  | 17359.475 | Girth Weld | [12 empty] | GIRTH WELD | 1 |  |  | 5.97 | 323.221 | 10:08 |  | CMFL | 1025 | 65000 | E.R. WELD | 24 | 1341.6
4870 | 40.059 | 0.344 | 3.73 | 36.329 | 17363.205 | Seam Weld Manufacturing Anomaly | N/A | [8 empty] | 2.7 |  | 10:12 | SWA | 1 | N | N | 5.97 | 325.051 | 10:08 |  | CMFL | 1025 | 65000 | E.R. WELD | 24 | 1341.6
4880 | 40.233 | 0.344 |  |  | 17399.534 | Girth Weld | [12 empty] | GIRTH WELD | 3 |  |  | 5.97 | 344.24 | 11:08 |  | CMFL | 1025 | 65000 | E.R. WELD | 24 | 1341.6
4880 | 40.233 | 0.344 | 21.175 | 19.058 | 17420.709 | Seam Weld Manufacturing Anomaly | N/A | [8 empty] | 15.1 |  | 11:24 | SWA | 3 | N | N | 5.97 | 355.414 | 11:08 |  | CMFL | 1025 | 65000 | E.R. WELD | 24 | 1341.6
4880 | 40.233 | 0.344 | 29.475 | 10.758 | 17429.009 | Seam Weld Manufacturing Anomaly | N/A | [8 empty] | 13.2 |  | 11:24 | SWA | 3 | N | N | 5.97 | 359.794 | 11:08 |  | CMFL | 1025 | 65000 | E.R. WELD | 24 | 1341.6
4880 | 40.233 | 0.344 | 32.293 | 7.94 | 17431.827 | Seam Weld Manufacturing Anomaly | N/A | [8 empty] | 11.9 |  | 11:26 | SWA | 3 | N | N | 5.97 | 361.282 | 11:08 |  | CMFL | 1025 | 65000 | E.R. WELD | 24 | 1341.6
4890 | 40.115 | 0.344 |  |  | 17439.767 | Girth Weld | [12 empty] | GIRTH WELD | 0 |  |  | 5.97 | 365.471 | 02:04 |  | CMFL | 1025 | 65000 | E.R. WELD | 24 | 1341.6
4900 | 40.243 | 0.344 |  |  | 17479.882 | Girth Weld | [12 empty] | GIRTH WELD | 0 |  |  | 5.97 | 384.906 | 03:08 |  | CMFL | 1025 | 65000 | E.R. WELD | 24 | 1341.6
4900 | 40.243 | 0.344 |  |  | 17519.354 | Start Repair Marker | [12 empty] | REPAIR MARKER 2012 DIG 11 RECOAT START | 0 |  |  | 5.97 | 401.205 | 03:08 |  | CMFL | 1025 | 65000 | E.R. WELD | 24 | 1341.6
4910 | 40.171 | 0.344 |  |  | 17520.125 | Girth Weld | [12 empty] | GIRTH WELD | 0 |  |  | 5.97 | 401.52 | 07:28 |  | CMFL | 1025 | 65000 | E.R. WELD | 24 | 1341.6
4910 | 40.171 | 0.344 |  |  | 17521.017 | End Repair Marker | [12 empty] | REPAIR MARKER 2012 DIG 11 RECOAT END | 0 |  |  | 5.97 | 401.884 | 07:28 |  | CMFL | 1025 | 65000 | E.R. WELD | 24 | 1341.6
4920 | 40.364 | 0.344 |  |  | 17560.295 | Girth Weld | [12 empty] | GIRTH WELD | 0 |  |  | 5.97 | 413.765 | 09:32 |  | CMFL | 1025 | 65000 | E.R. WELD | 24 | 1341.6
4930 | 10.026 | 0.5 |  |  | 17600.659 | Girth Weld | [12 empty] | GIRTH WELD NWT 0.344/0.500IN | 0 |  |  | 4.14 | 417.981 | 06:20 |  | CMFL | 1025 | 60000 | E.R. WELD | 24 | 1800
4930 | 10.026 | 0.5 |  |  | 17605.696 | Bend | [12 empty] | BEND-HOT PULLED - 5.5D - 23° OVER | 0 |  |  | 4.14 | 417.575 | 06:20 |  | CMFL | 1025 | 60000 | E.R. WELD | 24 | 1800
4940 | 25.043 | 0.344 |  |  | 17610.689 | Girth Weld | [12 empty] | GIRTH WELD NWT 0.500/0.344IN | 0 |  |  | 5.97 | 416.326 | 08:32 |  | CMFL | 1025 | 65000 | E.R. WELD | 24 | 1341.6
4950 | 31.247 | 0.344 |  |  | 17635.728 | Girth Weld | [12 empty] | GIRTH WELD | 3 |  |  | 5.97 | 404.246 | 09:00 |  | CMFL | 1025 | 65000 | E.R. WELD | 24 | 1341.6
4950 | 31.247 | 0.344 | 15.771 | 15.472 | 17651.503 | Seam Weld Manufacturing Anomaly | N/A | [8 empty] | 7.2 |  | 9:05 | SWA | 3 | N | N | 5.97 | 396.672 | 09:00 |  | CMFL | 1025 | 65000 | E.R. WELD | 24 | 1341.6
4950 | 31.247 | 0.344 | 17.625 | 13.622 | 17653.353 | Seam Weld Manufacturing Anomaly | N/A | [8 empty] | 11.6 |  | 9:05 | SWA | 3 | N | N | 5.97 | 395.792 | 09:00 |  | CMFL | 1025 | 65000 | E.R. WELD | 24 | 1341.6
4950 | 31.247 | 0.344 | 20.469 | 10.774 | 17656.201 | Seam Weld Manufacturing Anomaly | N/A | [8 empty] | 13.3 |  | 9:02 | SWA | 3 | N | N | 5.97 | 394.44 | 09:00 |  | CMFL | 1025 | 65000 | E.R. WELD | 24 | 1341.6
4960 | 40.105 | 0.344 |  |  | 17666.975 | Girth Weld | [12 empty] | GIRTH WELD | 1 |  |  | 5.97 | 389.323 | UNKN |  | CMFL | 1025 | 65000 | E.R. WELD | 24 | 1341.6
4960 | 40.105 | 0.344 | 1.23 | 38.871 | 17668.209 | Metal Loss | External | 29 | 0.1 | 44 | GENE | 20 |  |  |  | 43.5 | 6.3 | 10:17 | EXT ML | 1 | N | N | 5.97 | 388.738 | UNKN |  | CMFL | 1025 | 65000 | E.R. WELD | 24 | 1341.6 | 1190.7 | 1653.7 | 1004.3 | 1394.9 | 1414.7 | 1964.9 | 0.861 | 0.89 | 1 | 1.2
4970 | 40.128 | 0.344 |  |  | 17707.08 | Girth Weld | [12 empty] | GIRTH WELD | 0 |  |  | 5.97 | 373.09 | UNKN |  | CMFL | 1025 | 65000 | E.R. WELD | 24 | 1341.6
4980 | 40.187 | 0.344 |  |  | 17747.208 | Girth Weld | [12 empty] | GIRTH WELD | 0 |  |  | 5.97 | 361.934 | 02:08 |  | CMFL | 1025 | 65000 | E.R. WELD | 24 | 1341.6
4990 | 40.046 | 0.344 |  |  | 17787.395 | Girth Weld | [12 empty] | GIRTH WELD | 0 |  |  | 5.97 | 355.971 | UNKN |  | CMFL | 1025 | 65000 | E.R. WELD | 24 | 1341.6
5000 | 40.098 | 0.344 |  |  | 17827.441 | Girth Weld | [12 empty] | GIRTH WELD | 0 |  |  | 5.97 | 353.182 | 07:20 |  | CMFL | 1025 | 65000 | E.R. WELD | 24 | 1341.6
5010 | 40.18 | 0.344 |  |  | 17867.543 | Girth Weld | [12 empty] | GIRTH WELD | 0 |  |  | 5.97 | 353.358 | 07:32 |  | CMFL | 1025 | 65000 | E.R. WELD | 24 | 1341.6
5020 | 31.903 | 0.344 |  |  | 17907.723 | Girth Weld | [12 empty] | GIRTH WELD | 0 |  |  | 5.97 | 355.097 | 04:28 |  | CMFL | 1025 | 65000 | E.R. WELD | 24 | 1341.6
5030 | 40.098 | 0.344 |  |  | 17939.626 | Girth Weld | [12 empty] | GIRTH WELD | 0 |  |  | 5.97 | 357.929 | 06:36 |  | CMFL | 1025 | 65000 | E.R. WELD | 24 | 1341.6
5040 | 40.19 | 0.344 |  |  | 17979.724 | Girth Weld | [12 empty] | GIRTH WELD | 0 |  |  | 5.97 | 361.986 | 07:40 |  | CMFL | 1025 | 65000 | E.R. WELD | 24 | 1341.6
5050 | 40.043 | 0.344 |  |  | 18019.915 | Girth Weld | [12 empty] | GIRTH WELD | 0 |  |  | 5.97 | 366.967 | 03:40 |  | CMFL | 1025 | 65000 | E.R. WELD | 24 | 1341.6
5060 | 31.437 | 0.344 |  |  | 18059.957 | Girth Weld | [12 empty] | GIRTH WELD | 3 |  |  | 5.97 | 372.896 | 01:48 |  | CMFL | 1025 | 65000 | E.R. WELD | 24 | 1341.6
5060 | 31.437 | 0.344 | 7.346 | 24.088 | 18067.303 | Seam Weld Manufacturing Anomaly | N/A | [8 empty] | 4.4 |  | 1:47 | SWA | 3 | N | N | 5.97 | 373.784 | 01:48 |  | CMFL | 1025 | 65000 | E.R. WELD | 24 | 1341.6
5060 | 31.437 | 0.344 | 25.249 | 6.184 | 18085.207 | Seam Weld Manufacturing Anomaly | N/A | [8 empty] | 6.7 |  | 1:47 | SWA | 3 | N | N | 5.97 | 375.681 | 01:48 |  | CMFL | 1025 | 65000 | E.R. WELD | 24 | 1341.6
5060 | 31.437 | 0.344 | 27.388 | 4.045 | 18087.346 | Seam Weld Manufacturing Anomaly | N/A | [8 empty] | 5.3 |  | 1:47 | SWA | 3 | N | N | 5.97 | 375.907 | 01:48 |  | CMFL | 1025 | 65000 | E.R. WELD | 24 | 1341.6
5070 | 40.075 | 0.344 |  |  | 18091.391 | Girth Weld | [12 empty] | GIRTH WELD | 0 |  |  | 5.97 | 376.336 | 08:20 |  | CMFL | 1025 | 65000 | E.R. WELD | 24 | 1341.6
5080 | 40.082 | 0.344 |  |  | 18131.467 | Girth Weld | [12 empty] | GIRTH WELD | 0 |  |  | 5.97 | 378.907 | UNKN |  | CMFL | 1025 | 65000 | E.R. WELD | 24 | 1341.6
5090 | 40.003 | 0.344 |  |  | 18171.549 | Girth Weld | [12 empty] | GIRTH WELD | 0 |  |  | 5.97 | 377.437 | UNKN |  | CMFL | 1025 | 65000 | E.R. WELD | 24 | 1341.6
5100 | 40.19 | 0.344 |  |  | 18211.552 | Girth Weld | [12 empty] | GIRTH WELD | 1 |  |  | 5.97 | 374.658 | 03:08 |  | CMFL | 1025 | 65000 | E.R. WELD | 24 | 1341.6
5100 | 40.19 | 0.344 | 39.035 | 1.155 | 18250.587 | Metal Loss | External | 23 | 0.079 | 38 | GENE | 20 |  |  |  | 1.9 | 2.8 | 5:22 | EXT ML | 1 | N | N | 5.97 | 371.671 | 03:08 | 14.032 | CMFL | 1025 | 65000 | E.R. WELD | 24 | 1341.6 | 1506.2 | 2092 | 1468.9 | 2040.1 | 1497 | 2079.1 | 0.681 | 1.123 | 1 | 1.2
5110 | 8.127 | 0.344 |  |  | 18251.742 | Girth Weld | [12 empty] | GIRTH WELD | 0 |  |  | 5.97 | 371.582 | UNKN |  | CMFL | 1025 | 65000 | E.R. WELD | 24 | 1341.6
5120 | 40.118 | 0.344 |  |  | 18259.869 | Girth Weld | [12 empty] | GIRTH WELD | 1 |  |  | 5.97 | 371.03 | UNKN |  | CMFL | 1025 | 65000 | E.R. WELD | 24 | 1341.6
5120 | 40.118 | 0.344 | 0.738 | 39.38 | 18260.607 | Metal Loss | External | 25 | 0.086 | 40 | GENE | 20 |  |  |  | 3.1 | 2.6 | 5:30 | EXT ML | 1 | N | N | 5.97 | 370.983 | UNKN |  | CMFL | 1025 | 65000 | E.R. WELD | 24 | 1341.6 | 1454.3 | 2019.9 | 1375.2 | 1910 | 1466.7 | 2037.1 | 0.705 | 1.083 | 1 | 1.2
5130 | 40.085 | 0.344 |  |  | 18299.987 | Girth Weld | [12 empty] | GIRTH WELD | 0 |  |  | 5.97 | 370.214 | UNKN |  | CMFL | 1025 | 65000 | E.R. WELD | 24 | 1341.6
5140 | 40.075 | 0.344 |  |  | 18340.072 | Girth Weld | [12 empty] | GIRTH WELD | 0 |  |  | 5.97 | 371.117 | 03:00 |  | CMFL | 1025 | 65000 | E.R. WELD | 24 | 1341.6
5150 | 39.987 | 0.344 |  |  | 18380.148 | Girth Weld | [12 empty] | GIRTH WELD | 0 |  |  | 5.97 | 374.368 | 01:12 |  | CMFL | 1025 | 65000 | E.R. WELD | 24 | 1341.6
5160 | 40.062 | 0.344 |  |  | 18420.135 | Girth Weld | [12 empty] | GIRTH WELD | 0 |  |  | 5.97 | 378.509 | 08:04 |  | CMFL | 1025 | 65000 | E.R. WELD | 24 | 1341.6
5170 | 40.341 | 0.344 |  |  | 18460.197 | Girth Weld | [12 empty] | GIRTH WELD | 1 |  |  | 5.97 | 384.743 | 06:00 |  | CMFL | 1025 | 65000 | E.R. WELD | 24 | 1341.6
5170 | 40.341 | 0.344 | 35.354 | 4.984 | 18495.554 | Seam Weld Manufacturing Anomaly | N/A | [8 empty] | 10.1 |  | 6:14 | SWA | 1 | N | N | 5.97 | 394.061 | 06:00 |  | CMFL | 1025 | 65000 | E.R. WELD | 24 | 1341.6
5180 | 40.062 | 0.344 |  |  | 18500.538 | Girth Weld | [12 empty] | GIRTH WELD | 1 |  |  | 5.97 | 395.415 | 01:16 |  | CMFL | 1025 | 65000 | E.R. WELD | 24 | 1341.6
5180 | 40.062 | 0.344 | 0.837 | 39.226 | 18501.375 | Metal Loss | External | 42 | 0.144 | 57 | GENE | 20 |  |  |  | 2.7 | 2.7 | 6:02 | EXT ML | 1 | N | N | 5.97 | 395.641 | 01:16 | 30.369 | CMFL | 1025 | 65000 | E.R. WELD | 24 | 1341.6 | 1395.2 | 1937.8 | 1308.5 | 1817.4 | 1449.6 | 2013.3 | 0.735 | 1.041 | 0.6 | 1.2
5190 | 34.787 | 0.344 |  |  | 18540.6 | Girth Weld | [12 empty] | GIRTH WELD | 0 |  |  | 5.97 | 409.939 | 02:08 |  | CMFL | 1025 | 65000 | E.R. WELD | 24 | 1341.6
5200 | 40.082 | 0.344 |  |  | 18575.387 | Girth Weld | [12 empty] | GIRTH WELD | 0 |  |  | 5.97 | 425.181 | UNKN |  | CMFL | 1025 | 65000 | E.R. WELD | 24 | 1341.6
5210 | 40.046 | 0.344 |  |  | 18615.469 | Girth Weld | [12 empty] | GIRTH WELD | 0 |  |  | 5.97 | 443.778 | 08:20 |  | CMFL | 1025 | 65000 | E.R. WELD | 24 | 1341.6
5220 | 39.918 | 0.344 |  |  | 18655.515 | Girth Weld | [12 empty] | GIRTH WELD | 0 |  |  | 5.97 | 464.151 | 11:44 |  | CMFL | 1025 | 65000 | E.R. WELD | 24 | 1341.6
5230 | 40.177 | 0.344 |  |  | 18695.433 | Girth Weld | [12 empty] | GIRTH WELD | 0 |  |  | 5.97 | 485.19 | 01:08 |  | CMFL | 1025 | 65000 | E.R. WELD | 24 | 1341.6
5240 | 40.036 | 0.344 |  |  | 18735.61 | Girth Weld | [12 empty] | GIRTH WELD | 0 |  |  | 5.97 | 506.767 | 12:08 |  | CMFL | 1025 | 65000 | E.R. WELD | 24 | 1341.6
5250 | 40.154 | 0.344 |  |  | 18775.646 | Girth Weld | [12 empty] | GIRTH WELD | 0 |  |  | 5.97 | 528.554 | 01:44 |  | CMFL | 1025 | 65000 | E.R. WELD | 24 | 1341.6
5260 | 39.99 | 0.344 |  |  | 18815.804 | Girth Weld | [12 empty] | GIRTH WELD | 0 |  |  | 5.97 | 550.292 | 02:20 |  | CMFL | 1025 | 65000 | E.R. WELD | 24 | 1341.6
5270 | 35.407 | 0.344 |  |  | 18855.794 | Girth Weld | [12 empty] | GIRTH WELD | 0 |  |  | 5.97 | 571.63 | 02:48 |  | CMFL | 1025 | 65000 | E.R. WELD | 24 | 1341.6
5270 | 35.407 | 0.344 |  |  | 18888.635 | Attachment | [11 empty] | 6:00 | ATTACHMENT | 0 |  |  | 5.97 | 587.632 | 02:48 |  | CMFL | 1025 | 65000 | E.R. WELD | 24 | 1341.6
5280 | 12.336 | 0.5 |  |  | 18891.201 | Girth Weld | [12 empty] | GIRTH WELD NWT 0.344/0.500IN | 0 |  |  | 4.14 | 588.872 | UNKN |  | CMFL | 1025 | 60000 | E.R. WELD | 24 | 1800
5280 | 12.336 | 0.5 |  |  | 18897.297 | Bend | [12 empty] | BEND-HOT PULLED - 5.7D - 36° LEFT | 0 |  |  | 4.14 | 591.058 | UNKN |  | CMFL | 1025 | 60000 | E.R. WELD | 24 | 1800
5290 | 40.079 | 0.344 |  |  | 18903.533 | Girth Weld | [12 empty] | GIRTH WELD NWT 0.500/0.344IN | 0 |  |  | 5.97 | 592.753 | UNKN |  | CMFL | 1025 | 65000 | E.R. WELD | 24 | 1341.6
5290 | 40.079 | 0.344 |  |  | 18933.179 | AGM | [12 empty] | AGM 9 - AT LINE MARKER 3' UPSTREAM OF GATE POST | 0 |  |  | 5.97 | 597.007 | UNKN |  | CMFL | 1025 | 65000 | E.R. WELD | 24 | 1341.6
5300 | 40.302 | 0.344 |  |  | 18943.615 | Girth Weld | [12 empty] | GIRTH WELD | 0 |  |  | 5.97 | 598.382 | 09:40 |  | CMFL | 1025 | 65000 | E.R. WELD | 24 | 1341.6
5310 | 40.108 | 0.344 |  |  | 18983.917 | Girth Weld | [12 empty] | GIRTH WELD | 0 |  |  | 5.97 | 599.46 | 09:24 |  | CMFL | 1025 | 65000 | E.R. WELD | 24 | 1341.6
5310 | 40.108 | 0.344 |  |  | 18989.183 | Tap | [11 empty] | 12:00 | 2 IN OFFTAKE-WELDOLET | 0 |  |  | 5.97 | 599.204 | 09:24 |  | CMFL | 1025 | 65000 | E.R. WELD | 24 | 1341.6
5320 | 30.384 | 0.344 |  |  | 19024.026 | Girth Weld | [12 empty] | GIRTH WELD | 5 |  |  | 5.97 | 595.355 | 11:00 |  | CMFL | 1025 | 65000 | E.R. WELD | 24 | 1341.6
5320 | 30.384 | 0.344 | 4.094 | 26.289 | 19028.12 | Seam Weld Manufacturing Anomaly | N/A | [8 empty] | 5.4 |  | 11:07 | SWA | 5 | N | N | 5.97 | 594.806 | 11:00 |  | CMFL | 1025 | 65000 | E.R. WELD | 24 | 1341.6
5320 | 30.384 | 0.344 | 12.116 | 18.268 | 19036.142 | Seam Weld Manufacturing Anomaly | N/A | [8 empty] | 5.8 |  | 11:44 | SWA | 5 | N | N | 5.97 | 593.433 | 11:00 |  | CMFL | 1025 | 65000 | E.R. WELD | 24 | 1341.6
5320 | 30.384 | 0.344 | 15.994 | 14.39 | 19040.02 | Seam Weld Manufacturing Anomaly | N/A | [8 empty] | 6.4 |  | 11:46 | SWA | 5 | N | N | 5.97 | 592.769 | 11:00 |  | CMFL | 1025 | 65000 | E.R. WELD | 24 | 1341.6
5320 | 30.384 | 0.344 | 16.654 | 13.73 | 19040.679 | Seam Weld Manufacturing Anomaly | N/A | [8 empty] | 7.9 |  | 11:43 | SWA | 5 | N | N | 5.97 | 592.656 | 11:00 |  | CMFL | 1025 | 65000 | E.R. WELD | 24 | 1341.6
5320 | 30.384 | 0.344 | 24.803 | 5.581 | 19048.829 | Seam Weld Manufacturing Anomaly | N/A | [8 empty] | 10.4 |  | 11:49 | SWA | 5 | N | N | 5.97 | 591.261 | 11:00 |  | CMFL | 1025 | 65000 | E.R. WELD | 24 | 1341.6
5330 | 39.951 | 0.344 |  |  | 19054.409 | Girth Weld | [12 empty] | GIRTH WELD | 0 |  |  | 5.97 | 590.306 | 05:56 |  | CMFL | 1025 | 65000 | E.R. WELD | 24 | 1341.6
5340 | 40.272 | 0.344 |  |  | 19094.36 | Girth Weld | [12 empty] | GIRTH WELD | 0 |  |  | 5.97 | 583.524 | 07:36 |  | CMFL | 1025 | 65000 | E.R. WELD | 24 | 1341.6
5350 | 40.016 | 0.344 |  |  | 19134.633 | Girth Weld | [12 empty] | GIRTH WELD | 4 |  |  | 5.97 | 577.162 | 01:04 |  | CMFL | 1025 | 65000 | E.R. WELD | 24 | 1341.6
5350 | 40.016 | 0.344 | 5.643 | 34.373 | 19140.276 | Seam Weld Manufacturing Anomaly | N/A | [8 empty] | 5.8 |  | 1:07 | SWA | 4 | N | N | 5.97 | 576.391 | 01:04 |  | CMFL | 1025 | 65000 | E.R. WELD | 24 | 1341.6
5350 | 40.016 | 0.344 | 17.694 | 22.323 | 19152.326 | Seam Weld Manufacturing Anomaly | N/A | [8 empty] | 6.3 |  | 1:09 | SWA | 4 | N | N | 5.97 | 574.939 | 01:04 |  | CMFL | 1025 | 65000 | E.R. WELD | 24 | 1341.6
5350 | 40.016 | 0.344 | 20.505 | 19.514 | 19155.135 | Seam Weld Manufacturing Anomaly | N/A | [8 empty] | 11.3 |  | 1:07 | SWA | 4 | N | N | 5.97 | 574.601 | 01:04 |  | CMFL | 1025 | 65000 | E.R. WELD | 24 | 1341.6
5350 | 40.016 | 0.344 | 20.627 | 19.39 | 19155.259 | Seam Weld Manufacturing Anomaly | N/A | [8 empty] | 11.8 |  | 1:16 | SWA | 4 | N | N | 5.97 | 574.586 | 01:04 |  | CMFL | 1025 | 65000 | E.R. WELD | 24 | 1341.6
5360 | 40.292 | 0.344 |  |  | 19174.649 | Girth Weld | [12 empty] | GIRTH WELD | 2 |  |  | 5.97 | 572.25 | 11:20 |  | CMFL | 1025 | 65000 | E.R. WELD | 24 | 1341.6
5360 | 40.292 | 0.344 | 19.518 | 20.778 | 19194.167 | Seam Weld Manufacturing Anomaly | N/A | [8 empty] | 1.9 |  | 11:24 | SWA | 2 | N | N | 5.97 | 570.019 | 11:20 |  | CMFL | 1025 | 65000 | E.R. WELD | 24 | 1341.6
5360 | 40.292 | 0.344 | 38.999 | 1.296 | 19213.648 | Seam Weld Manufacturing Anomaly | N/A | [8 empty] | 8.6 |  | 11:39 | SWA | 2 | N | N | 5.97 | 567.81 | 11:20 |  | CMFL | 1025 | 65000 | E.R. WELD | 24 | 1341.6
5370 | 40.079 | 0.344 |  |  | 19214.944 | Girth Weld | [12 empty] | GIRTH WELD | 0 |  |  | 5.97 | 567.663 | 10:24 |  | CMFL | 1025 | 65000 | E.R. WELD | 24 | 1341.6
5380 | 39.613 | 0.344 |  |  | 19255.02 | Girth Weld | [12 empty] | GIRTH WELD | 0 |  |  | 5.97 | 563.394 | 11:56 |  | CMFL | 1025 | 65000 | E.R. WELD | 24 | 1341.6
5390 | 40.089 | 0.344 |  |  | 19294.636 | Girth Weld | [12 empty] | GIRTH WELD | 0 |  |  | 5.97 | 558.764 | 11:36 |  | CMFL | 1025 | 65000 | E.R. WELD | 24 | 1341.6
5400 | 40.381 | 0.344 |  |  | 19334.721 | Girth Weld | [12 empty] | GIRTH WELD | 0 |  |  | 5.97 | 552.928 | 01:20 |  | CMFL | 1025 | 65000 | E.R. WELD | 24 | 1341.6
5410 | 40.046 | 0.344 |  |  | 19375.102 | Girth Weld | [12 empty] | GIRTH WELD | 0 |  |  | 5.97 | 545.712 | 12:40 |  | CMFL | 1025 | 65000 | E.R. WELD | 24 | 1341.6
5420 | 40.217 | 0.344 |  |  | 19415.144 | Girth Weld | [12 empty] | GIRTH WELD | 0 |  |  | 5.97 | 538.339 | 11:08 |  | CMFL | 1025 | 65000 | E.R. WELD | 24 | 1341.6
5430 | 40.049 | 0.344 |  |  | 19455.361 | Girth Weld | [12 empty] | GIRTH WELD | 0 |  |  | 5.97 | 531.165 | 10:56 |  | CMFL | 1025 | 65000 | E.R. WELD | 24 | 1341.6
5440 | 40.148 | 0.344 |  |  | 19495.41 | Girth Weld | [12 empty] | GIRTH WELD | 0 |  |  | 5.97 | 523.932 | 11:36 |  | CMFL | 1025 | 65000 | E.R. WELD | 24 | 1341.6
5450 | 40.049 | 0.344 |  |  | 19535.558 | Girth Weld | [12 empty] | GIRTH WELD | 0 |  |  | 5.97 | 516.475 | 02:48 |  | CMFL | 1025 | 65000 | E.R. WELD | 24 | 1341.6
5460 | 40.341 | 0.344 |  |  | 19575.607 | Girth Weld | [12 empty] | GIRTH WELD | 0 |  |  | 5.97 | 508.546 | 12:48 |  | CMFL | 1025 | 65000 | E.R. WELD | 24 | 1341.6
5470 | 40.013 | 0.344 |  |  | 19615.948 | Girth Weld | [12 empty] | GIRTH WELD | 0 |  |  | 5.97 | 500 | 12:28 |  | CMFL | 1025 | 65000 | E.R. WELD | 24 | 1341.6
5480 | 40.282 | 0.344 |  |  | 19655.961 | Girth Weld | [12 empty] | GIRTH WELD | 0 |  |  | 5.97 | 490.956 | 11:24 |  | CMFL | 1025 | 65000 | E.R. WELD | 24 | 1341.6
5490 | 39.961 | 0.344 |  |  | 19696.24 | Girth Weld | [12 empty] | GIRTH WELD | 2 |  |  | 5.97 | 481.571 | 11:16 |  | CMFL | 1025 | 65000 | E.R. WELD | 24 | 1341.6
5490 | 39.961 | 0.344 | 7.549 | 32.415 | 19703.789 | Metal Loss | External | 17 | 0.058 | 32 | GENE | 20 |  |  |  | 23.5 | 5.6 | 11:26 | EXT ML ( ON SW ) | 2 | N | N | 5.97 | 479.797 | 11:16 | 0 | CMFL | 1025 | 65000 | E.R. WELD | 24 | 1341.6 | 1361.4 | 1890.9 | 1186.2 | 1647.4 | 1401.8 | 1946.9 | 0.753 | 1.014 | 1 | 1.2
5490 | 39.961 | 0.344 | 15.282 | 24.678 | 19711.526 | Metal Loss | External | 13 | 0.044 | 28 | GENE | 20 |  |  |  | 6.6 | 2.6 | 11:25 | EXT ML ( ON SW ) | 2 | N | N | 5.97 | 477.975 | 11:16 | 1.047 | CMFL | 1025 | 65000 | E.R. WELD | 24 | 1341.6 | 1455.4 | 2021.4 | 1334.7 | 1853.8 | 1438 | 1997.2 | 0.704 | 1.085 | 1 | 1.2
5500 | 40.213 | 0.344 |  |  | 19736.204 | Girth Weld | [12 empty] | GIRTH WELD | 0 |  |  | 5.97 | 472.159 | 12:48 |  | CMFL | 1025 | 65000 | E.R. WELD | 24 | 1341.6
5510 | 39.997 | 0.344 |  |  | 19776.417 | Girth Weld | [12 empty] | GIRTH WELD | 0 |  |  | 5.97 | 462.829 | 07:00 |  | CMFL | 1025 | 65000 | E.R. WELD | 24 | 1341.6
5520 | 40.207 | 0.344 |  |  | 19816.414 | Girth Weld | [12 empty] | GIRTH WELD | 0 |  |  | 5.97 | 453.623 | 07:56 |  | CMFL | 1025 | 65000 | E.R. WELD | 24 | 1341.6
5530 | 40.003 | 0.344 |  |  | 19856.621 | Girth Weld | [12 empty] | GIRTH WELD | 0 |  |  | 5.97 | 445.472 | 02:44 |  | CMFL | 1025 | 65000 | E.R. WELD | 24 | 1341.6
5540 | 40.276 | 0.344 |  |  | 19896.624 | Girth Weld | [12 empty] | GIRTH WELD | 0 |  |  | 5.97 | 437.526 | 01:32 |  | CMFL | 1025 | 65000 | E.R. WELD | 24 | 1341.6
5550 | 40.026 | 0.344 |  |  | 19936.9 | Girth Weld | [12 empty] | GIRTH WELD | 0 |  |  | 5.97 | 430.069 | 10:20 |  | CMFL | 1025 | 65000 | E.R. WELD | 24 | 1341.6
5560 | 40.138 | 0.344 |  |  | 19976.929 | Girth Weld | [12 empty] | GIRTH WELD | 0 |  |  | 5.97 | 423.713 | 11:40 |  | CMFL | 1025 | 65000 | E.R. WELD | 24 | 1341.6
5570 | 39.961 | 0.344 |  |  | 20017.064 | Girth Weld | [12 empty] | GIRTH WELD | 0 |  |  | 5.97 | 417.618 | 01:36 |  | CMFL | 1025 | 65000 | E.R. WELD | 24 | 1341.6
5580 | 40.236 | 0.344 |  |  | 20057.024 | Girth Weld | [12 empty] | GIRTH WELD | 0 |  |  | 5.97 | 411.512 | 02:44 |  | CMFL | 1025 | 65000 | E.R. WELD | 24 | 1341.6
5590 | 39.925 | 0.344 |  |  | 20097.26 | Girth Weld | [12 empty] | GIRTH WELD | 0 |  |  | 5.97 | 404.461 | 11:32 |  | CMFL | 1025 | 65000 | E.R. WELD | 24 | 1341.6
5600 | 40.236 | 0.344 |  |  | 20137.185 | Girth Weld | [12 empty] | GIRTH WELD | 1 |  |  | 5.97 | 396.643 | 09:40 |  | CMFL | 1025 | 65000 | E.R. WELD | 24 | 1341.6
5600 | 40.236 | 0.344 | 39.377 | 0.86 | 20176.562 | Metal Loss | External | 12 | 0.041 | 27 | GENE | 20 |  |  |  | 8.4 | 3.1 | 3:07 | EXT ML | 1 | N | N | 5.97 | 388.936 | 09:40 | 34.348 | CMFL | 1025 | 65000 | E.R. WELD | 24 | 1341.6 | 1447.5 | 2010.4 | 1314.9 | 1826.3 | 1428.9 | 1984.5 | 0.708 | 1.081 | 1 | 1.2
5610 | 40.177 | 0.344 |  |  | 20177.421 | Girth Weld | [12 empty] | GIRTH WELD | 0 |  |  | 5.97 | 388.769 | 12:04 |  | CMFL | 1025 | 65000 | E.R. WELD | 24 | 1341.6
5620 | 40.302 | 0.344 |  |  | 20217.598 | Girth Weld | [12 empty] | GIRTH WELD | 0 |  |  | 5.97 | 379.922 | 09:28 |  | CMFL | 1025 | 65000 | E.R. WELD | 24 | 1341.6
5620 | 40.302 | 0.344 |  |  | 20229.318 | Field Bend | [12 empty] | BEND-COLD LEFT | 0 |  |  | 5.97 | 376.631 | 09:28 |  | CMFL | 1025 | 65000 | E.R. WELD | 24 | 1341.6
5630 | 40.013 | 0.344 |  |  | 20257.9 | Girth Weld | [12 empty] | GIRTH WELD | 0 |  |  | 5.97 | 368.151 | 12:52 |  | CMFL | 1025 | 65000 | E.R. WELD | 24 | 1341.6
5640 | 40.157 | 0.344 |  |  | 20297.913 | Girth Weld | [12 empty] | GIRTH WELD | 0 |  |  | 5.97 | 355.265 | 01:56 |  | CMFL | 1025 | 65000 | E.R. WELD | 24 | 1341.6
5650 | 39.977 | 0.344 |  |  | 20338.074 | Girth Weld | [12 empty] | GIRTH WELD | 0 |  |  | 5.97 | 342.034 | 11:16 |  | CMFL | 1025 | 65000 | E.R. WELD | 24 | 1341.6
5660 | 40.226 | 0.344 |  |  | 20378.051 | Girth Weld | [12 empty] | GIRTH WELD | 3 |  |  | 5.97 | 329.086 | 11:52 |  | CMFL | 1025 | 65000 | E.R. WELD | 24 | 1341.6
5660 | 40.226 | 0.344 | 39.052 | 1.175 | 20417.103 | Metal Loss | External | 14 | 0.048 | 29 | PITT | 20 |  |  |  | 1.1 | 0.7 | 5:24 | EXT ML | 3 | N | N | 5.97 | 316.867 | 11:52 | 34.767 | CMFL | 1025 | 65000 | E.R. WELD | 24 | 1341.6 | 1538.8 | 2137.2 | 1526.4 | 2120.1 | 1536.9 | 2134.6 | 0.666 | 1.147 | 0.6 | 1.2
5660 | 40.226 | 0.344 | 39.055 | 1.171 | 20417.106 | Metal Loss | External | 28 | 0.096 | 43 | GENE | 20 |  |  |  | 3.3 | 1.9 | 5:58 | EXT ML | 3 | N | N | 5.97 | 316.866 | 11:52 | 37.28 | CMFL | 1025 | 65000 | E.R. WELD | 24 | 1341.6 | 1432.6 | 1989.7 | 1346.5 | 1870.1 | 1418.5 | 1970.1 | 0.716 | 1.067 | 1 | 1.2
5660 | 40.226 | 0.344 | 39.436 | 0.791 | 20417.487 | Metal Loss | External | 32 | 0.11 | 47 | GENE | 20 |  |  |  | 1.8 | 1.5 | 6:47 | EXT ML | 3 | N | N | 5.97 | 316.747 | 11:52 | 31.835 | CMFL | 1025 | 65000 | E.R. WELD | 24 | 1341.6 | 1491.2 | 2071.2 | 1450.3 | 2014.3 | 1477.2 | 2051.6 | 0.687 | 1.112 | 1 | 1.2
5670 | 40.187 | 0.344 |  |  | 20418.278 | Girth Weld | [12 empty] | GIRTH WELD | 0 |  |  | 5.97 | 316.5 | 11:04 |  | CMFL | 1025 | 65000 | E.R. WELD | 24 | 1341.6
5680 | 38.871 | 0.344 |  |  | 20458.465 | Girth Weld | [12 empty] | GIRTH WELD | 1 |  |  | 5.97 | 303.986 | 12:20 |  | CMFL | 1025 | 65000 | E.R. WELD | 24 | 1341.6
5680 | 38.871 | 0.344 | 37.654 | 1.217 | 20496.119 | Metal Loss | External | 20 | 0.069 | 35 | GENE | 20 |  |  |  | 4.9 | 2.9 | 5:15 | EXT ML | 1 | N | N | 5.97 | 291.371 | 12:20 | 30.997 | CMFL | 1025 | 65000 | E.R. WELD | 24 | 1341.6 | 1427.2 | 1982.3 | 1322 | 1836.1 | 1419.4 | 1971.4 | 0.718 | 1.066 | 1 | 1.2
5690 | 39.98 | 0.344 |  |  | 20497.336 | Girth Weld | [12 empty] | GIRTH WELD | 0 |  |  | 5.97 | 290.961 | 12:40 |  | CMFL | 1025 | 65000 | E.R. WELD | 24 | 1341.6
5700 | 40.194 | 0.344 |  |  | 20537.316 | Girth Weld | [12 empty] | GIRTH WELD | 1 |  |  | 5.97 | 277.255 | 01:12 |  | CMFL | 1025 | 65000 | E.R. WELD | 24 | 1341.6
5700 | 40.194 | 0.344 | 39.131 | 1.063 | 20576.447 | Metal Loss | External | 18 | 0.062 | 33 | GENE | 20 |  |  |  | 5.1 | 3.1 | 5:39 | EXT ML | 1 | N | N | 5.97 | 263.721 | 01:12 | 27.855 | CMFL | 1025 | 65000 | E.R. WELD | 24 | 1341.6 | 1438.9 | 1998.5 | 1330.9 | 1848.4 | 1420.2 | 1972.5 | 0.712 | 1.073 | 1 | 1.2
5710 | 40.023 | 0.344 |  |  | 20577.51 | Girth Weld | [12 empty] | GIRTH WELD | 0 |  |  | 5.97 | 263.354 | 10:52 |  | CMFL | 1025 | 65000 | E.R. WELD | 24 | 1341.6
5720 | 40.226 | 0.344 |  |  | 20617.533 | Girth Weld | [12 empty] | GIRTH WELD | 0 |  |  | 5.97 | 248.63 | 11:32 |  | CMFL | 1025 | 65000 | E.R. WELD | 24 | 1341.6
5730 | 39.974 | 0.344 |  |  | 20657.756 | Girth Weld | [12 empty] | GIRTH WELD | 0 |  |  | 5.97 | 233.619 | 12:04 |  | CMFL | 1025 | 65000 | E.R. WELD | 24 | 1341.6
5740 | 40.2 | 0.344 |  |  | 20697.73 | Girth Weld | [12 empty] | GIRTH WELD | 1 |  |  | 5.97 | 218.58 | 10:40 |  | CMFL | 1025 | 65000 | E.R. WELD | 24 | 1341.6
5740 | 40.2 | 0.344 | 19.121 | 21.076 | 20716.854 | Metal Loss | External | 16 | 0.055 | 31 | GENE | 20 |  |  |  | 3.9 | 2 | 6:03 | EXT ML | 1 | N | N | 5.97 | 211.469 | 10:40 | 27.437 | CMFL | 1025 | 65000 | E.R. WELD | 24 | 1341.6 | 1473.8 | 2046.9 | 1390.4 | 1931 | 1460.3 | 2028.2 | 0.696 | 1.099 | 1 | 1.2
5750 | 40.016 | 0.344 |  |  | 20737.93 | Girth Weld | [12 empty] | GIRTH WELD | 0 |  |  | 5.97 | 203.644 | 07:20 |  | CMFL | 1025 | 65000 | E.R. WELD | 24 | 1341.6
5760 | 40.236 | 0.344 |  |  | 20777.943 | Girth Weld | [12 empty] | GIRTH WELD | 0 |  |  | 5.97 | 189.103 | 08:52 |  | CMFL | 1025 | 65000 | E.R. WELD | 24 | 1341.6
5770 | 40.026 | 0.344 |  |  | 20818.179 | Girth Weld | [12 empty] | GIRTH WELD | 0 |  |  | 5.97 | 175.754 | 01:24 |  | CMFL | 1025 | 65000 | E.R. WELD | 24 | 1341.6
5780 | 40.272 | 0.344 |  |  | 20858.205 | Girth Weld | [12 empty] | GIRTH WELD | 0 |  |  | 5.97 | 163.839 | 03:04 |  | CMFL | 1025 | 65000 | E.R. WELD | 24 | 1341.6
5790 | 11.722 | 0.344 |  |  | 20898.478 | Girth Weld | [12 empty] | GIRTH WELD | 1 |  |  | 5.97 | 157.228 | 11:16 |  | CMFL | 1025 | 65000 | E.R. WELD | 24 | 1341.6
5790 | 11.722 | 0.344 | 7.116 | 4.61 | 20905.594 | Seam Weld Manufacturing Anomaly | N/A | [8 empty] | 11.1 |  | 11:27 | SWA | 1 | N | N | 5.97 | 156.619 | 11:16 |  | CMFL | 1025 | 65000 | E.R. WELD | 24 | 1341.6
5800 | 40.226 | 0.344 |  |  | 20910.203 | Girth Weld | [12 empty] | GIRTH WELD | 0 |  |  | 5.97 | 156.399 | 11:52 |  | CMFL | 1025 | 65000 | E.R. WELD | 24 | 1341.6
5810 | 40.144 | 0.344 |  |  | 20950.43 | Girth Weld | [12 empty] | GIRTH WELD | 0 |  |  | 5.97 | 154.62 | 10:04 |  | CMFL | 1025 | 65000 | E.R. WELD | 24 | 1341.6
5820 | 33.51 | 0.344 |  |  | 20990.577 | Girth Weld | [12 empty] | GIRTH WELD | 0 |  |  | 5.97 | 153.207 | 11:52 |  | CMFL | 1025 | 65000 | E.R. WELD | 24 | 1341.6
5830 | 40.046 | 0.344 |  |  | 21024.085 | Girth Weld | [12 empty] | GIRTH WELD | 0 |  |  | 5.97 | 151.88 | 12:28 |  | CMFL | 1025 | 65000 | E.R. WELD | 24 | 1341.6
5840 | 40.4 | 0.344 |  |  | 21064.131 | Girth Weld | [12 empty] | GIRTH WELD | 3 |  |  | 5.97 | 150.345 | 10:40 |  | CMFL | 1025 | 65000 | E.R. WELD | 24 | 1341.6
5840 | 40.4 | 0.344 | 20.433 | 19.967 | 21084.564 | Seam Weld Manufacturing Anomaly | N/A | [8 empty] | 6.9 |  | 10:47 | SWA | 3 | N | N | 5.97 | 149.5 | 10:40 |  | CMFL | 1025 | 65000 | E.R. WELD | 24 | 1341.6
5840 | 40.4 | 0.344 | 22.927 | 17.474 | 21087.057 | Seam Weld Manufacturing Anomaly | N/A | [8 empty] | 6.7 |  | 10:44 | SWA | 3 | N | N | 5.97 | 149.395 | 10:40 |  | CMFL | 1025 | 65000 | E.R. WELD | 24 | 1341.6
5840 | 40.4 | 0.344 | 39.6 | 0.801 | 21103.73 | Metal Loss | External | 25 | 0.086 | 40 | GENE | 20 |  |  |  | 1.3 | 1.4 | 6:21 | EXT ML | 3 | N | N | 5.97 | 148.698 | 10:40 | 27.018 | CMFL | 1025 | 65000 | E.R. WELD | 24 | 1341.6 | 1525.8 | 2119.1 | 1505.1 | 2090.4 | 1520.7 | 2112 | 0.672 | 1.137 | 1 | 1.2
5850 | 20.991 | 0.344 |  |  | 21104.531 | Girth Weld | [12 empty] | GIRTH WELD | 0 |  |  | 5.97 | 148.664 | 12:44 |  | CMFL | 1025 | 65000 | E.R. WELD | 24 | 1341.6
5860 | 40.213 | 0.344 |  |  | 21125.525 | Girth Weld | [12 empty] | GIRTH WELD | 0 |  |  | 5.97 | 147.555 | 11:08 |  | CMFL | 1025 | 65000 | E.R. WELD | 24 | 1341.6
5870 | 40.125 | 0.344 |  |  | 21165.738 | Girth Weld | [12 empty] | GIRTH WELD | 0 |  |  | 5.97 | 145.863 | 11:48 |  | CMFL | 1025 | 65000 | E.R. WELD | 24 | 1341.6
5880 | 40.056 | 0.344 |  |  | 21205.863 | Girth Weld | [12 empty] | GIRTH WELD | 0 |  |  | 5.97 | 144.916 | 12:36 |  | CMFL | 1025 | 65000 | E.R. WELD | 24 | 1341.6
5890 | 40.249 | 0.344 |  |  | 21245.919 | Girth Weld | [12 empty] | GIRTH WELD | 0 |  |  | 5.97 | 144.194 | 10:48 |  | CMFL | 1025 | 65000 | E.R. WELD | 24 | 1341.6
5900 | 39.928 | 0.344 |  |  | 21286.168 | Girth Weld | [12 empty] | GIRTH WELD | 0 |  |  | 5.97 | 143.175 | 11:44 |  | CMFL | 1025 | 65000 | E.R. WELD | 24 | 1341.6
5910 | 40.233 | 0.344 |  |  | 21326.096 | Girth Weld | [12 empty] | GIRTH WELD | 0 |  |  | 5.97 | 141.844 | 10:24 |  | CMFL | 1025 | 65000 | E.R. WELD | 24 | 1341.6
5910 | 40.233 | 0.344 |  |  | 21365.482 | Start Repair Marker | [12 empty] | REPAIR MARKER 2012 DIG 12 RECOAT START | 0 |  |  | 5.97 | 140.816 | 10:24 |  | CMFL | 1025 | 65000 | E.R. WELD | 24 | 1341.6
5920 | 34.921 | 0.344 |  |  | 21366.332 | Girth Weld | [12 empty] | GIRTH WELD | 5 |  |  | 5.97 | 140.794 | 08:52 |  | CMFL | 1025 | 65000 | E.R. WELD | 24 | 1341.6
5920 | 34.921 | 0.344 | 0.446 | 34.472 | 21366.778 | Metal Loss | External | 23 | 0.079 | 38 | GENE | 20 |  |  |  | 8 | 9.2 | 7:15 | EXT ML | 5 | N | N | 5.97 | 140.783 | 08:52 | 9.215 | CMFL | 1025 | 65000 | E.R. WELD | 24 | 1341.6 | 1357.3 | 1885.2 | 1213.5 | 1685.4 | 1348 | 1872.3 | 0.755 | 1.012 | 1 | 1.2
5920 | 34.921 | 0.344 | 0.627 | 34.295 | 21366.955 | Metal Loss | External | 37 | 0.127 | 52 | GENE | 20 |  |  |  | 5.3 | 7.8 | 4:20 | EXT ML | 5 | N | N | 5.97 | 140.778 | 08:52 | 28.903 | CMFL | 1025 | 65000 | E.R. WELD | 24 | 1341.6 | 1289.3 | 1790.7 | 1152.8 | 1601.2 | 1299 | 1804.1 | 0.795 | 0.963 | 1 | 1.2
5920 | 34.921 | 0.344 | 0.735 | 34.186 | 21367.064 | Metal Loss | External | 23 | 0.079 | 38 | GENE | 20 |  |  |  | 2.5 | 1.5 | 9:04 | EXT ML ( NEAR SW ) | 5 | N | N | 5.97 | 140.775 | 08:52 | 1.257 | CMFL | 1025 | 65000 | E.R. WELD | 24 | 1341.6 | 1485.2 | 2062.8 | 1429.3 | 1985.2 | 1471.5 | 2043.8 | 0.69 | 1.107 | 1 | 1.2
5920 | 34.921 | 0.344 | 0.741 | 34.177 | 21367.073 | Metal Loss | External | 20 | 0.069 | 35 | PITT | 20 |  |  |  | 1.5 | 0.9 | 8:28 | EXT ML | 5 | N | N | 5.97 | 140.775 | 08:52 | 2.513 | CMFL | 1025 | 65000 | E.R. WELD | 24 | 1341.6 | 1523.6 | 2116.1 | 1497.9 | 2080.4 | 1518.4 | 2108.8 | 0.673 | 1.135 | 0.6 | 1.2
5920 | 34.921 | 0.344 |  |  | 21367.736 | End Repair Marker | [12 empty] | REPAIR MARKER 2012 DIG 12 RECOAT END | 5 |  |  | 5.97 | 140.758 | 08:52 |  | CMFL | 1025 | 65000 | E.R. WELD | 24 | 1341.6
5920 | 34.921 | 0.344 |  |  | 21391.217 | Attachment | [11 empty] | 6:00 | ATTACHMENT | 5 |  |  | 5.97 | 140.213 | 08:52 |  | CMFL | 1025 | 65000 | E.R. WELD | 24 | 1341.6
5920 | 34.921 | 0.344 |  |  | 21391.804 | Start Repair Marker | [12 empty] | REPAIR MARKER START | 5 |  |  | 5.97 | 140.199 | 08:52 |  | CMFL | 1025 | 65000 | E.R. WELD | 24 | 1341.6
5920 | 34.921 | 0.344 |  |  | 21391.873 | Start Composite Wrap | [12 empty] | COMPOSITE WRAP START | 5 |  |  | 5.97 | 140.198 | 08:52 |  | CMFL | 1025 | 65000 | E.R. WELD | 24 | 1341.6
5920 | 34.921 | 0.344 | 26.001 | 8.921 | 21392.329 | Metal Loss | External | 41 | 0.141 |  | GENE |  |  |  |  | 5.6 | 2.4 | 6:47 | *EXT ML REPAIRED | 5 | Y | Y | 5.97 | 140.187 | 08:52 | 12.985 | CMFL | 1025 | 65000 | E.R. WELD | 24 | 1341.6 | 1248.9 | 1734.6 | 1099.5 | 1527 | 1180.7 | 1639.9 | 0.821 | 0.93
5920 | 34.921 | 0.344 |  |  | 21393.196 | End Composite Wrap | [12 empty] | COMPOSITE WRAP END | 5 |  |  | 5.97 | 140.167 | 08:52 |  | CMFL | 1025 | 65000 | E.R. WELD | 24 | 1341.6
5920 | 34.921 | 0.344 |  |  | 21393.228 | End Repair Marker | [12 empty] | REPAIR MARKER END | 5 |  |  | 5.97 | 140.166 | 08:52 |  | CMFL | 1025 | 65000 | E.R. WELD | 24 | 1341.6
5920 | 34.921 | 0.344 |  |  | 21395.492 | Attachment | [11 empty] | 12:00 | ATTACHMENT | 5 |  |  | 5.97 | 140.114 | 08:52 |  | CMFL | 1025 | 65000 | E.R. WELD | 24 | 1341.6
5925 | 4.045 | 0.344 |  |  | 21401.25 | Girth Weld | [12 empty] | GIRTH WELD | 0 |  |  | 5.97 | 139.981 | 10:20 |  | CMFL | 1025 | 65000 | E.R. WELD | 24 | 1341.6
5930 | 37.838 | 0.344 |  |  | 21405.295 | Girth Weld | [12 empty] | GIRTH WELD | 0 |  |  | 5.97 | 139.888 | 10:56 |  | CMFL | 1025 | 65000 | E.R. WELD | 24 | 1341.6
5940 | 41.093 | 0.344 |  |  | 21443.136 | Girth Weld | [12 empty] | GIRTH WELD | 0 |  |  | 5.97 | 139.204 | 01:00 |  | CMFL | 1025 | 65000 | E.R. WELD | 24 | 1341.6
5945 | 2.395 | 0.344 |  |  | 21484.229 | Girth Weld | [12 empty] | GIRTH WELD | 0 |  |  | 5.97 | 139.275 | 11:56 |  | CMFL | 1025 | 65000 | E.R. WELD | 24 | 1341.6
5950 | 40.125 | 0.344 |  |  | 21486.627 | Girth Weld | [12 empty] | GIRTH WELD | 1 |  |  | 5.97 | 139.283 | 12:44 |  | CMFL | 1025 | 65000 | E.R. WELD | 24 | 1341.6
5950 | 40.125 | 0.344 |  |  | 21490.135 | Attachment | [11 empty] | 12:00 | ATTACHMENT | 1 |  |  | 5.97 | 139.292 | 12:44 |  | CMFL | 1025 | 65000 | E.R. WELD | 24 | 1341.6
5950 | 40.125 | 0.344 |  |  | 21522.484 | Start Repair Marker | [12 empty] | REPAIR MARKER RECOAT START | 1 |  |  | 5.97 | 139.348 | 12:44 |  | CMFL | 1025 | 65000 | E.R. WELD | 24 | 1341.6
5950 | 40.125 | 0.344 | 36.952 | 3.169 | 21523.579 | Metal Loss | External | 34 | 0.117 | 49 | GENE | 20 |  |  |  | 13.9 | 18.4 | 7:03 | EXT ML | 1 | N | N | 5.97 | 139.35 | 12:44 | 36.861 | CMFL | 1025 | 65000 | E.R. WELD | 24 | 1341.6 | 1191.5 | 1654.9 | 1016.9 | 1412.3 | 1252.5 | 1739.6 | 0.86 | 0.889 | 1 | 1.2
5950 | 40.125 | 0.344 |  |  | 21525.928 | End Repair Marker | [12 empty] | REPAIR MARKER RECOAT END | 1 |  |  | 5.97 | 139.354 | 12:44 |  | CMFL | 1025 | 65000 | E.R. WELD | 24 | 1341.6
5960 | 40.062 | 0.344 |  |  | 21526.749 | Girth Weld | [12 empty] | GIRTH WELD | 1 |  |  | 5.97 | 139.356 | 12:20 |  | CMFL | 1025 | 65000 | E.R. WELD | 24 | 1341.6
5960 | 40.062 | 0.344 | 0.705 | 39.36 | 21527.454 | Metal Loss | External | 16 | 0.055 | 31 | GENE | 20 |  |  |  | 2.8 | 4.8 | 5:22 | EXT ML | 1 | N | N | 5.97 | 139.357 | 12:20 | 32.673 | CMFL | 1025 | 65000 | E.R. WELD | 24 | 1341.6 | 1501.7 | 2085.6 | 1443.2 | 2004.4 | 1492.7 | 2073.1 | 0.683 | 1.118 | 1 | 1.2
5970 | 40.112 | 0.344 |  |  | 21566.814 | Girth Weld | [12 empty] | GIRTH WELD | 0 |  |  | 5.97 | 139.407 | 01:20 |  | CMFL | 1025 | 65000 | E.R. WELD | 24 | 1341.6
5980 | 39.951 | 0.344 |  |  | 21606.926 | Girth Weld | [12 empty] | GIRTH WELD | 0 |  |  | 5.97 | 139.851 | 11:32 |  | CMFL | 1025 | 65000 | E.R. WELD | 24 | 1341.6
5990 | 40.177 | 0.344 |  |  | 21646.877 | Girth Weld | [12 empty] | GIRTH WELD | 0 |  |  | 5.97 | 140.377 | 12:24 |  | CMFL | 1025 | 65000 | E.R. WELD | 24 | 1341.6
6000 | 40.066 | 0.344 |  |  | 21687.054 | Girth Weld | [12 empty] | GIRTH WELD | 0 |  |  | 5.97 | 140.626 | 07:48 |  | CMFL | 1025 | 65000 | E.R. WELD | 24 | 1341.6
6010 | 40.282 | 0.344 |  |  | 21727.119 | Girth Weld | [12 empty] | GIRTH WELD | 0 |  |  | 5.97 | 140.846 | 09:08 |  | CMFL | 1025 | 65000 | E.R. WELD | 24 | 1341.6
6020 | 33.018 | 0.344 |  |  | 21767.402 | Girth Weld | [12 empty] | GIRTH WELD | 0 |  |  | 5.97 | 136.075 | 08:44 |  | CMFL | 1025 | 65000 | E.R. WELD | 24 | 1341.6
6020 | 33.018 | 0.344 |  |  | 21787.664 | Field Bend | [12 empty] | BEND-COLD OVER | 0 |  |  | 5.97 | 131.729 | 08:44 |  | CMFL | 1025 | 65000 | E.R. WELD | 24 | 1341.6
6030 | 9.731 | 0.344 |  |  | 21800.42 | Girth Weld | [12 empty] | GIRTH WELD | 0 |  |  | 5.97 | 128.837 | 11:40 |  | CMFL | 1025 | 65000 | E.R. WELD | 24 | 1341.6
6040 | 40.082 | 0.344 |  |  | 21810.151 | Girth Weld | [12 empty] | GIRTH WELD | 0 |  |  | 5.97 | 126.382 | 03:44 |  | CMFL | 1025 | 65000 | E.R. WELD | 24 | 1341.6
6050 | 40.092 | 0.344 |  |  | 21850.233 | Girth Weld | [12 empty] | GIRTH WELD | 0 |  |  | 5.97 | 115.95 | 09:08 |  | CMFL | 1025 | 65000 | E.R. WELD | 24 | 1341.6
6060 | 40.299 | 0.344 |  |  | 21890.325 | Girth Weld | [12 empty] | GIRTH WELD | 5 |  |  | 5.97 | 108.249 | 07:48 |  | CMFL | 1025 | 65000 | E.R. WELD | 24 | 1341.6
6060 | 40.299 | 0.344 | 10.128 | 30.174 | 21900.453 | Metal Loss | External | 15 | 0.052 | 30 | GENE | 20 |  |  |  | 2.5 | 1.6 | 4:32 | EXT ML | 5 | N | N | 5.97 | 107.82 | 07:48 | 20.525 | CMFL | 1025 | 65000 | E.R. WELD | 24 | 1341.6 | 1510.2 | 2097.6 | 1461 | 2029.1 | 1502.7 | 2087 | 0.679 | 1.125 | 1 | 1.2
6060 | 40.299 | 0.344 | 11.112 | 29.19 | 21901.437 | Metal Loss | External | 20 | 0.069 | 35 | GENE | 20 |  |  |  | 5.9 | 2.1 | 6:29 | EXT ML | 5 | N | N | 5.97 | 107.825 | 07:48 | 8.796 | CMFL | 1025 | 65000 | E.R. WELD | 24 | 1341.6 | 1409.1 | 1957.1 | 1288.9 | 1790.1 | 1387.2 | 1926.6 | 0.728 | 1.052 | 1 | 1.2
6060 | 40.299 | 0.344 | 12.251 | 28.051 | 21902.575 | Metal Loss | External | 17 | 0.058 | 32 | GENE | 20 |  |  |  | 4.1 | 1.5 | 6:55 | EXT ML | 5 | N | N | 5.97 | 107.831 | 07:48 | 5.655 | CMFL | 1025 | 65000 | E.R. WELD | 24 | 1341.6 | 1466.3 | 2036.5 | 1375.9 | 1910.9 | 1473.9 | 2047 | 0.699 | 1.092 | 1 | 1.2
6060 | 40.299 | 0.344 | 39.101 | 1.201 | 21929.426 | Metal Loss | External | 18 | 0.062 | 33 | GENE | 20 |  |  |  | 6.9 | 2.4 | 5:03 | EXT ML | 5 | N | N | 5.97 | 107.971 | 07:48 | 16.546 | CMFL | 1025 | 65000 | E.R. WELD | 24 | 1341.6 | 1413.8 | 1963.7 | 1284.4 | 1783.9 | 1431.3 | 1988 | 0.725 | 1.054 | 1 | 1.2
6060 | 40.299 | 0.344 | 39.902 | 0.4 | 21930.226 | Metal Loss | External | 19 | 0.065 | 34 | GENE | 25 |  |  |  | 16.1 | 6.7 | 4:19 | EXT ML ( ON GW ) | 5 | N | N | 5.97 | 107.975 | 07:48 | 23.248 | CMFL | 1025 | 65000 | E.R. WELD | 24 | 1341.6 | 1345.3 | 1868.5 | 1182.5 | 1642.3 | 1376.8 | 1912.3 | 0.762 | 1.006 | 1.2 | 1.4
6070 | 40.003 | 0.344 |  |  | 21930.627 | Girth Weld | [12 empty] | GIRTH WELD | 1 |  |  | 5.97 | 107.977 | 04:56 |  | CMFL | 1025 | 65000 | E.R. WELD | 24 | 1341.6
6070 | 40.003 | 0.344 | 0.689 | 39.314 | 21931.312 | Metal Loss | External | 15 | 0.052 | 30 | GENE | 20 |  |  |  | 2.5 | 3.1 | 7:26 | EXT ML | 1 | N | N | 5.97 | 107.981 | 04:56 | 15.708 | CMFL | 1025 | 65000 | E.R. WELD | 24 | 1341.6 | 1507.3 | 2093.5 | 1459 | 2026.4 | 1499.1 | 2082.1 | 0.68 | 1.125 | 1 | 1.2
6080 | 40.387 | 0.344 |  |  | 21970.627 | Girth Weld | [12 empty] | GIRTH WELD | 0 |  |  | 5.97 | 113.785 | 02:48 |  | CMFL | 1025 | 65000 | E.R. WELD | 24 | 1341.6
6080 | 40.387 | 0.344 |  |  | 21978.904 | Field Bend | [12 empty] | BEND-COLD OVER | 0 |  |  | 5.97 | 114.537 | 02:48 |  | CMFL | 1025 | 65000 | E.R. WELD | 24 | 1341.6
6090 | 40.036 | 0.344 |  |  | 22011.017 | Girth Weld | [12 empty] | GIRTH WELD | 1 |  |  | 5.97 | 116.572 | 09:40 |  | CMFL | 1025 | 65000 | E.R. WELD | 24 | 1341.6
6090 | 40.036 | 0.344 | 0.322 | 39.715 | 22011.339 | Metal Loss | External | 20 | 0.069 | 35 | GENE | 20 |  |  |  | 5.7 | 5.7 | 4:53 | EXT ML | 1 | N | N | 5.97 | 116.592 | 09:40 | 32.044 | CMFL | 1025 | 65000 | E.R. WELD | 24 | 1341.6 | 1414.2 | 1964.2 | 1294.6 | 1798.1 | 1451.9 | 2016.5 | 0.725 | 1.054 | 1 | 1.2
6100 | 40.171 | 0.344 |  |  | 22051.053 | Girth Weld | [12 empty] | GIRTH WELD | 5 |  |  | 5.97 | 116.477 | 10:44 |  | CMFL | 1025 | 65000 | E.R. WELD | 24 | 1341.6
6100 | 40.171 | 0.344 | 38.323 | 1.847 | 22089.377 | Metal Loss | External | 16 | 0.055 | 31 | GENE | 20 |  |  |  | 1.9 | 2.6 | 11:33 | EXT ML | 5 | N | N | 5.97 | 116.121 | 10:44 | 5.236 | CMFL | 1025 | 65000 | E.R. WELD | 24 | 1341.6 | 1521.4 | 2113 | 1487.9 | 2066.5 | 1515.9 | 2105.4 | 0.674 | 1.134 | 1 | 1.2
6100 | 40.171 | 0.344 | 38.796 | 1.378 | 22089.846 | Metal Loss | External | 34 | 0.117 | 49 | GENE | 20 |  |  |  | 14.1 | 11.3 | 5:19 | EXT ML | 5 | N | N | 5.97 | 116.117 | 10:44 | 29.322 | CMFL | 1025 | 65000 | E.R. WELD | 24 | 1341.6 | 1192.8 | 1656.7 | 1015.5 | 1410.4 | 1301.6 | 1807.8 | 0.859 | 0.889 | 1 | 1.2
6100 | 40.171 | 0.344 | 39.045 | 1.125 | 22090.098 | Metal Loss | External | 16 | 0.055 | 31 | GENE | 20 |  |  |  | 3 | 2.6 | 10:21 | EXT ML | 5 | N | N | 5.97 | 116.114 | 10:44 | 2.304 | CMFL | 1025 | 65000 | E.R. WELD | 24 | 1341.6 | 1493.7 | 2074.5 | 1431.4 | 1988.1 | 1482.7 | 2059.3 | 0.686 | 1.114 | 1 | 1.2
6100 | 40.171 | 0.344 | 39.249 | 0.922 | 22090.302 | Metal Loss | External | 15 | 0.052 | 30 | GENE | 20 |  |  |  | 3.9 | 2.2 | 7:07 | EXT ML | 5 | N | N | 5.97 | 116.112 | 10:44 | 22.619 | CMFL | 1025 | 65000 | E.R. WELD | 24 | 1341.6 | 1480.4 | 2056.2 | 1398.1 | 1941.8 | 1467.2 | 2037.7 | 0.692 | 1.103 | 1 | 1.2
6100 | 40.171 | 0.344 | 39.288 | 0.883 | 22090.341 | Metal Loss | External | 15 | 0.052 | 30 | GENE | 20 |  |  |  | 5 | 5.7 | 8:34 | EXT ML | 5 | N | N | 5.97 | 116.112 | 10:44 | 11.729 | CMFL | 1025 | 65000 | E.R. WELD | 24 | 1341.6 | 1457.9 | 2024.9 | 1357.6 | 1885.6 | 1441.7 | 2002.4 | 0.703 | 1.089 | 1 | 1.2
6110 | 40.059 | 0.344 |  |  | 22091.224 | Girth Weld | [12 empty] | GIRTH WELD | 4 |  |  | 5.97 | 116.104 | 10:36 |  | CMFL | 1025 | 65000 | E.R. WELD | 24 | 1341.6
6110 | 40.059 | 0.344 | 0.013 | 40.043 | 22091.237 | Metal Loss | External | 38 | 0.131 | 53 | PITT | 25 |  |  |  | 0.8 | 0.7 | 5:22 | EXT ML ( NEAR GW ) | 4 | N | N | 5.97 | 116.104 | 10:36 | 32.882 | CMFL | 1025 | 65000 | E.R. WELD | 24 | 1341.6 | 1529.4 | 2124.2 | 1516.9 | 2106.8 | 1524.1 | 2116.9 | 0.67 | 1.14 | 0.8 | 1.4
6110 | 40.059 | 0.344 | 0.722 | 39.334 | 22091.946 | Metal Loss | External | 46 | 0.158 | 61 | GENE | 15 |  |  |  | 3.8 | 2.4 | 6:30 | *EXT ML | 4 | Y | Y | 5.97 | 116.097 | 10:36 | 25.761 | CMFL | 1025 | 65000 | E.R. WELD | 24 | 1341.6 | 1293.2 | 1796.1 | 1161 | 1612.4 | 1227.5 | 1704.9 | 0.793 | 0.963 | 0.8 | 1
6110 | 40.059 | 0.344 | 1.85 | 38.205 | 22093.074 | Metal Loss | External | 14 | 0.048 | 29 | GENE | 20 |  |  |  | 1.9 | 2.8 | 11:32 | EXT ML | 4 | N | N | 5.97 | 116.086 | 10:36 | 5.864 | CMFL | 1025 | 65000 | E.R. WELD | 24 | 1341.6 | 1523.4 | 2115.8 | 1491 | 2070.8 | 1518.4 | 2108.9 | 0.673 | 1.136 | 1 | 1.2
6110 | 40.059 | 0.344 | 18.907 | 21.152 | 22110.128 | Metal Loss | External | 10 | 0.034 | 25 | GENE | 20 |  |  |  | 4.9 | 1.5 | 6:06 | EXT ML | 4 | N | N | 5.97 | 116.1 | 10:36 | 28.274 | CMFL | 1025 | 65000 | E.R. WELD | 24 | 1341.6 | 1492 | 2072.3 | 1397 | 1940.3 | 1481.5 | 2057.7 | 0.687 | 1.112 | 1 | 1.2
6120 | 40.233 | 0.344 |  |  | 22131.28 | Girth Weld | [12 empty] | GIRTH WELD | 2 |  |  | 5.97 | 116.127 | 11:28 |  | CMFL | 1025 | 65000 | E.R. WELD | 24 | 1341.6
6120 | 40.233 | 0.344 |  |  | 22169.649 | Start Repair Marker | [12 empty] | REPAIR MARKER RECOAT START | 2 |  |  | 5.97 | 116.139 | 11:28 |  | CMFL | 1025 | 65000 | E.R. WELD | 24 | 1341.6
6120 | 40.233 | 0.344 | 38.907 | 1.325 | 22170.187 | Metal Loss | External | 25 | 0.086 | 40 | GENE | 20 |  |  |  | 9.7 | 7.1 | 4:21 | EXT ML | 2 | N | N | 5.97 | 116.139 | 11:28 | 29.112 | CMFL | 1025 | 65000 | E.R. WELD | 24 | 1341.6 | 1317.2 | 1829.5 | 1164.4 | 1617.2 | 1362.5 | 1892.4 | 0.778 | 0.984 | 1 | 1.2
6120 | 40.233 | 0.344 | 39.272 | 0.961 | 22170.551 | Metal Loss | External | 14 | 0.048 | 29 | GENE | 20 |  |  |  | 3.6 | 2.6 | 7:59 | EXT ML | 2 | N | N | 5.97 | 116.139 | 11:28 | 21.782 | CMFL | 1025 | 65000 | E.R. WELD | 24 | 1341.6 | 1491.7 | 2071.8 | 1413.5 | 1963.2 | 1480.7 | 2056.6 | 0.687 | 1.11 | 1 | 1.2
6120 | 40.233 | 0.344 |  |  | 22171.486 | End Repair Marker | [12 empty] | REPAIR MARKER RECOAT END | 2 |  |  | 5.97 | 116.139 | 11:28 |  | CMFL | 1025 | 65000 | E.R. WELD | 24 | 1341.6
6130 | 39.993 | 0.344 |  |  | 22171.512 | Girth Weld | [12 empty] | GIRTH WELD | 0 |  |  | 5.97 | 116.139 | 12:48 |  | CMFL | 1025 | 65000 | E.R. WELD | 24 | 1341.6
6140 | 40.266 | 0.344 |  |  | 22211.509 | Girth Weld | [12 empty] | GIRTH WELD | 1 |  |  | 5.97 | 116.44 | 11:20 |  | CMFL | 1025 | 65000 | E.R. WELD | 24 | 1341.6
6140 | 40.266 | 0.344 | 39.275 | 0.988 | 22250.784 | Metal Loss | External | 11 | 0.038 | 26 | GENE | 20 |  |  |  | 3.2 | 2 | 5:18 | EXT ML | 1 | N | N | 5.97 | 116.286 | 11:20 | 37.49 | CMFL | 1025 | 65000 | E.R. WELD | 24 | 1341.6 | 1509.3 | 2096.2 | 1446.3 | 2008.7 | 1501.8 | 2085.9 | 0.679 | 1.125 | 1 | 1.2
6150 | 39.918 | 0.344 |  |  | 22251.772 | Girth Weld | [12 empty] | GIRTH WELD | 0 |  |  | 5.97 | 116.282 | 10:28 |  | CMFL | 1025 | 65000 | E.R. WELD | 24 | 1341.6
6160 | 40.19 | 0.344 |  |  | 22291.693 | Girth Weld | [12 empty] | GIRTH WELD | 0 |  |  | 5.97 | 116.026 | 12:08 |  | CMFL | 1025 | 65000 | E.R. WELD | 24 | 1341.6
6170 | 39.98 | 0.344 |  |  | 22331.88 | Girth Weld | [12 empty] | GIRTH WELD | 0 |  |  | 5.97 | 115.222 | 07:08 |  | CMFL | 1025 | 65000 | E.R. WELD | 24 | 1341.6
6180 | 40.207 | 0.344 |  |  | 22371.86 | Girth Weld | [12 empty] | GIRTH WELD | 0 |  |  | 5.97 | 114.504 | 07:52 |  | CMFL | 1025 | 65000 | E.R. WELD | 24 | 1341.6
6190 | 40.013 | 0.344 |  |  | 22412.067 | Girth Weld | [12 empty] | GIRTH WELD | 2 |  |  | 5.97 | 113.738 | 09:28 |  | CMFL | 1025 | 65000 | E.R. WELD | 24 | 1341.6
6190 | 40.013 | 0.344 | 1.263 | 38.75 | 22413.33 | Seam Weld Manufacturing Anomaly | N/A | [8 empty] | 15.2 |  | 9:28 | SWA | 2 | N | N | 5.97 | 113.714 | 09:28 |  | CMFL | 1025 | 65000 | E.R. WELD | 24 | 1341.6
6190 | 40.013 | 0.344 | 7.218 | 32.795 | 22419.285 | Seam Weld Manufacturing Anomaly | N/A | [8 empty] | 11.2 |  | 9:27 | SWA | 2 | N | N | 5.97 | 113.521 | 09:28 |  | CMFL | 1025 | 65000 | E.R. WELD | 24 | 1341.6
6200 | 40.213 | 0.344 |  |  | 22452.08 | Girth Weld | [12 empty] | GIRTH WELD | 7 |  |  | 5.97 | 112.349 | 03:44 |  | CMFL | 1025 | 65000 | E.R. WELD | 24 | 1341.6
6200 | 40.213 | 0.344 | 8.373 | 31.841 | 22460.453 | Metal Loss | External | 12 | 0.041 | 27 | GENE | 15 |  |  |  | 6.3 | 3.3 | 3:58 | *EXT ML ( ON SW ) | 7 | Y | Y | 5.97 | 112.044 | 03:44 | 1.466 | CMFL | 1025 | 65000 | E.R. WELD | 24 | 1341.6 | 1469 | 2040.3 | 1348.7 | 1873.2 | 1454.3 | 2019.8 | 0.698 | 1.092 | 0.8 | 1
6200 | 40.213 | 0.344 | 11.765 | 28.445 | 22463.848 | Metal Loss | External | 13 | 0.044 | 28 | GENE | 15 |  |  |  | 4.1 | 2.4 | 3:56 | *EXT ML ( NEAR SW ) | 7 | Y | Y | 5.97 | 111.919 | 03:44 | 1.257 | CMFL | 1025 | 65000 | E.R. WELD | 24 | 1341.6 | 1484.8 | 2062.3 | 1400 | 1944.5 | 1472.6 | 2045.3 | 0.69 | 1.107 | 0.8 | 1
6200 | 40.213 | 0.344 | 21.46 | 18.75 | 22473.543 | Metal Loss | External | 12 | 0.041 | 27 | GENE | 20 |  |  |  | 6.3 | 2.7 | 4:03 | EXT ML ( NEAR SW ) | 7 | N | N | 5.97 | 111.562 | 03:44 | 2.094 | CMFL | 1025 | 65000 | E.R. WELD | 24 | 1341.6 | 1462.4 | 2031.2 | 1347.9 | 1872.1 | 1446.3 | 2008.8 | 0.701 | 1.092 | 1 | 1.2
6200 | 40.213 | 0.344 | 26.473 | 13.74 | 22478.553 | Metal Loss | External | 19 | 0.065 | 34 | GENE | 20 |  |  |  | 5.5 | 2.4 | 3:59 | EXT ML ( NEAR SW ) | 7 | N | N | 5.97 | 111.377 | 03:44 | 1.676 | CMFL | 1025 | 65000 | E.R. WELD | 24 | 1341.6 | 1429.4 | 1985.3 | 1311.5 | 1821.5 | 1406.1 | 1952.9 | 0.717 | 1.063 | 1 | 1.2
6200 | 40.213 | 0.344 | 28.967 | 11.247 | 22481.047 | Metal Loss | External | 12 | 0.041 | 27 | GENE | 20 |  |  |  | 5 | 2.3 | 3:56 | EXT ML ( NEAR SW ) | 7 | N | N | 5.97 | 111.286 | 03:44 | 1.257 | CMFL | 1025 | 65000 | E.R. WELD | 24 | 1341.6 | 1480.2 | 2055.9 | 1379.7 | 1916.2 | 1467.4 | 2038 | 0.693 | 1.103 | 1 | 1.2
6200 | 40.213 | 0.344 | 35.315 | 4.898 | 22487.395 | Metal Loss | External | 14 | 0.048 | 29 | GENE | 15 |  |  |  | 7.7 | 1.9 | 3:55 | *EXT ML ( NEAR SW ) | 7 | Y | Y | 5.97 | 111.052 | 03:44 | 1.257 | CMFL | 1025 | 65000 | E.R. WELD | 24 | 1341.6 | 1435 | 1993.1 | 1306.2 | 1814.1 | 1413.7 | 1963.5 | 0.714 | 1.072 | 0.8 | 1
6200 | 40.213 | 0.344 | 39.872 | 0.338 | 22491.955 | Metal Loss | External | 19 | 0.065 | 34 | GENE | 20 |  |  |  | 1.5 | 1.3 | 4:29 | EXT ML | 7 | N | N | 5.97 | 110.884 | 03:44 | 4.817 | CMFL | 1025 | 65000 | E.R. WELD | 24 | 1341.6 | 1525.5 | 2118.7 | 1501.9 | 2086 | 1520.7 | 2112 | 0.672 | 1.137 | 1 | 1.2
6210 | 40.023 | 0.344 |  |  | 22492.293 | Girth Weld | [12 empty] | GIRTH WELD | 1 |  |  | 5.97 | 110.872 | 11:48 |  | CMFL | 1025 | 65000 | E.R. WELD | 24 | 1341.6
6210 | 40.023 | 0.344 | 0.866 | 39.154 | 22493.163 | Metal Loss | External | 22 | 0.076 | 37 | GENE | 20 |  |  |  | 4.8 | 5.4 | 5:11 | EXT ML | 1 | N | N | 5.97 | 110.84 | 11:48 | 35.814 | CMFL | 1025 | 65000 | E.R. WELD | 24 | 1341.6 | 1418.5 | 1970.2 | 1312.4 | 1822.7 | 1429.3 | 1985.2 | 0.723 | 1.059 | 1 | 1.2
6220 | 40.217 | 0.344 |  |  | 22532.316 | Girth Weld | [12 empty] | GIRTH WELD | 1 |  |  | 5.97 | 108.867 | 10:16 |  | CMFL | 1025 | 65000 | E.R. WELD | 24 | 1341.6
6220 | 40.217 | 0.344 | 39.18 | 1.037 | 22571.496 | Metal Loss | External | 15 | 0.052 | 30 | GENE | 20 |  |  |  | 5.2 | 5.4 | 5:05 | EXT ML | 1 | N | N | 5.97 | 106.989 | 10:16 | 30.369 | CMFL | 1025 | 65000 | E.R. WELD | 24 | 1341.6 | 1458.9 | 2026.3 | 1352.9 | 1879 | 1460.6 | 2028.7 | 0.703 | 1.087 | 1 | 1.2
6230 | 39.882 | 0.344 |  |  | 22572.533 | Girth Weld | [12 empty] | GIRTH WELD | 0 |  |  | 5.97 | 106.939 | 11:52 |  | CMFL | 1025 | 65000 | E.R. WELD | 24 | 1341.6
6240 | 40.223 | 0.344 |  |  | 22612.415 | Girth Weld | [12 empty] | GIRTH WELD | 0 |  |  | 5.97 | 105.264 | 11:08 |  | CMFL | 1025 | 65000 | E.R. WELD | 24 | 1341.6
6250 | 16.975 | 0.344 |  |  | 22652.638 | Girth Weld | [12 empty] | GIRTH WELD | 0 |  |  | 5.97 | 103.969 | 10:16 |  | CMFL | 1025 | 65000 | E.R. WELD | 24 | 1341.6
6260 | 40.259 | 0.344 |  |  | 22669.613 | Girth Weld | [12 empty] | GIRTH WELD | 0 |  |  | 5.97 | 103.464 | 10:56 |  | CMFL | 1025 | 65000 | E.R. WELD | 24 | 1341.6
6270 | 40.112 | 0.344 |  |  | 22709.872 | Girth Weld | [12 empty] | GIRTH WELD | 2 |  |  | 5.97 | 101.139 | 12:00 |  | CMFL | 1025 | 65000 | E.R. WELD | 24 | 1341.6
6270 | 40.112 | 0.344 | 30.61 | 9.498 | 22740.482 | Metal Loss Manufacturing Anomaly | Internal | 31 | 0.106 |  | GENE |  |  |  |  | 1.6 | 2.5 | 2:50 | *INT MFG | 2 | Y | Y | 5.97 | 99.84 | 12:00 | 18.431 | CMFL | 1025 | 65000 | E.R. WELD | 24 | 1341.6 | 1503.2 | 2087.8 | 1470 | 2041.7 | 1533.6 | 2130.1 | 0.682 | 1.121
6270 | 40.112 | 0.344 | 30.997 | 9.111 | 22740.869 | Metal Loss Manufacturing Anomaly | Internal | 22 | 0.076 |  | CIGR |  |  |  |  | 0.4 | 1.3 | 6:09 | *INT MFG | 2 | Y | Y | 5.97 | 99.824 | 12:00 | 36.652 | CMFL | 1025 | 65000 | E.R. WELD | 24 | 1341.6 | 1545.5 | 2146.5 | 1543 | 2143.1 | 1544.9 | 2145.7 | 0.663 | 1.152
6280 | 40.217 | 0.344 |  |  | 22749.98 | Girth Weld | [12 empty] | GIRTH WELD | 1 |  |  | 5.97 | 99.452 | 10:20 |  | CMFL | 1025 | 65000 | E.R. WELD | 24 | 1341.6
6280 | 40.217 | 0.344 | 38.789 | 1.427 | 22788.773 | Metal Loss | External | 14 | 0.048 | 29 | GENE | 20 |  |  |  | 12.5 | 2.6 | 10:05 | EXT ML ( NEAR SW ) | 1 | N | N | 5.97 | 98.059 | 10:20 | 1.466 | CMFL | 1025 | 65000 | E.R. WELD | 24 | 1341.6 | 1415 | 1965.2 | 1257.3 | 1746.2 | 1396.7 | 1939.9 | 0.724 | 1.053 | 1 | 1.2
6290 | 40.079 | 0.344 |  |  | 22790.2 | Girth Weld | [12 empty] | GIRTH WELD | 0 |  |  | 5.97 | 98.009 | 12:44 |  | CMFL | 1025 | 65000 | E.R. WELD | 24 | 1341.6
6300 | 40.075 | 0.344 |  |  | 22830.279 | Girth Weld | [12 empty] | GIRTH WELD | 0 |  |  | 5.97 | 96.354 | 11:16 |  | CMFL | 1025 | 65000 | E.R. WELD | 24 | 1341.6
6310 | 40.026 | 0.344 |  |  | 22870.354 | Girth Weld | [12 empty] | GIRTH WELD | 3 |  |  | 5.97 | 95.181 | 02:40 |  | CMFL | 1025 | 65000 | E.R. WELD | 24 | 1341.6
6310 | 40.026 | 0.344 | 0.712 | 39.318 | 22871.066 | Metal Loss | External | 20 | 0.069 | 35 | PITT | 20 |  |  |  | 0.9 | 1.1 | 4:02 | EXT ML | 3 | N | N | 5.97 | 95.161 | 02:40 | 8.587 | CMFL | 1025 | 65000 | E.R. WELD | 24 | 1341.6 | 1537.8 | 2135.8 | 1527.1 | 2121 | 1535.6 | 2132.7 | 0.667 | 1.146 | 0.6 | 1.2
6310 | 40.026 | 0.344 | 0.827 | 39.199 | 22871.184 | Metal Loss | External | 11 | 0.038 | 26 | GENE | 20 |  |  |  | 5.2 | 2.8 | 6:32 | EXT ML | 3 | N | N | 5.97 | 95.157 | 02:40 | 24.504 | CMFL | 1025 | 65000 | E.R. WELD | 24 | 1341.6 | 1486.4 | 2064.5 | 1382.7 | 1920.4 | 1477.9 | 2052.6 | 0.69 | 1.106 | 1 | 1.2
6310 | 40.026 | 0.344 | 0.833 | 39.196 | 22871.188 | Metal Loss | External | 16 | 0.055 | 31 | GENE | 20 |  |  |  | 8.8 | 6.3 | 5:25 | EXT ML | 3 | N | N | 5.97 | 95.157 | 02:40 | 18.64 | CMFL | 1025 | 65000 | E.R. WELD | 24 | 1341.6 | 1413.2 | 1962.8 | 1270.3 | 1764.3 | 1391.8 | 1933 | 0.725 | 1.053 | 1 | 1.2
6320 | 40.197 | 0.344 |  |  | 22910.384 | Girth Weld | [12 empty] | GIRTH WELD | 0 |  |  | 5.97 | 93.938 | 12:40 |  | CMFL | 1025 | 65000 | E.R. WELD | 24 | 1341.6
6330 | 40.003 | 0.344 |  |  | 22950.581 | Girth Weld | [12 empty] | GIRTH WELD | 0 |  |  | 5.97 | 92.8 | 08:52 |  | CMFL | 1025 | 65000 | E.R. WELD | 24 | 1341.6
6340 | 40.167 | 0.344 |  |  | 22990.584 | Girth Weld | [12 empty] | GIRTH WELD | 0 |  |  | 5.97 | 90.48 | 10:16 |  | CMFL | 1025 | 65000 | E.R. WELD | 24 | 1341.6
6350 | 40.2 | 0.344 |  |  | 23030.751 | Girth Weld | [12 empty] | GIRTH WELD | 5 |  |  | 5.97 | 84.824 | 04:08 |  | CMFL | 1025 | 65000 | E.R. WELD | 24 | 1341.6
6350 | 40.2 | 0.344 | 0.928 | 39.272 | 23031.68 | Metal Loss | External | 16 | 0.055 | 31 | GENE | 20 |  |  |  | 3.4 | 2.9 | 6:30 | EXT ML | 5 | N | N | 5.97 | 84.689 | 04:08 | 14.87 | CMFL | 1025 | 65000 | E.R. WELD | 24 | 1341.6 | 1485 | 2062.5 | 1410.9 | 1959.6 | 1472.4 | 2045 | 0.69 | 1.107 | 1 | 1.2
6350 | 40.2 | 0.344 | 34.505 | 5.696 | 23065.256 | Metal Loss | External | 36 | 0.124 | 51 | GENE | 20 |  |  |  | 23.4 | 7.1 | 6:34 | EXT ML | 5 | N | N | 5.97 | 78.949 | 04:08 | 14.87 | CMFL | 1025 | 65000 | E.R. WELD | 24 | 1341.6 | 1144.3 | 1589.2 | 953.2 | 1323.9 | 1239.6 | 1721.7 | 0.896 | 0.849 | 1 | 1.2
6350 | 40.2 | 0.344 | 34.505 | 5.696 | 23065.256 | Metal Loss | External | 17 | 0.058 | 32 | GENE | 20 |  |  |  | 6.4 | 4.2 | 5:08 | EXT ML | 5 | N | N | 5.97 | 78.949 | 04:08 | 5.655 | CMFL | 1025 | 65000 | E.R. WELD | 24 | 1341.6 | 1424.9 | 1979 | 1303.2 | 1809.9 | 1421.4 | 1974.1 | 0.719 | 1.064 | 1 | 1.2
6350 | 40.2 | 0.344 | 35.804 | 4.396 | 23066.555 | Metal Loss | External | 16 | 0.055 | 31 | AXGR | 20 |  |  |  | 4 | 1.1 | 5:03 | EXT ML | 5 | N | N | 5.97 | 78.726 | 04:08 | 5.864 | CMFL | 1025 | 65000 | E.R. WELD | 24 | 1341.6 | 1473.1 | 2046 | 1385.5 | 1924.3 | 1491.7 | 2071.9 | 0.696 | 1.097 | 0.6 | 1.2
6350 | 40.2 | 0.344 | 36.26 | 3.94 | 23067.011 | Metal Loss | External | 25 | 0.086 | 40 | GENE | 20 |  |  |  | 3.7 | 2.8 | 5:59 | EXT ML | 5 | N | N | 5.97 | 78.648 | 04:08 | 12.357 | CMFL | 1025 | 65000 | E.R. WELD | 24 | 1341.6 | 1429.9 | 1986 | 1339.5 | 1860.4 | 1438 | 1997.2 | 0.717 | 1.067 | 1 | 1.2
6360 | 40.358 | 0.344 |  |  | 23070.951 | Girth Weld | [12 empty] | GIRTH WELD | 20 |  |  | 5.97 | 77.969 | 02:28 |  | CMFL | 1025 | 65000 | E.R. WELD | 24 | 1341.6
6360 | 40.358 | 0.344 | 3.74 | 36.614 | 23074.695 | Metal Loss | External | 14 | 0.048 | 29 | GENE | 20 |  |  |  | 4.2 | 1.7 | 7:40 | EXT ML | 20 | N | N | 5.97 | 77.616 | 02:28 | 32.673 | CMFL | 1025 | 65000 | E.R. WELD | 24 | 1341.6 | 1481.2 | 2057.2 | 1390.9 | 1931.8 | 1468.9 | 2040.1 | 0.692 | 1.102 | 1 | 1.2
6360 | 40.358 | 0.344 | 6.276 | 34.081 | 23077.228 | Metal Loss | External | 36 | 0.124 | 51 | GENE | 20 |  |  |  | 13.1 | 2.3 | 4:29 | EXT ML | 20 | N | N | 5.97 | 77.769 | 02:28 | 12.566 | CMFL | 1025 | 65000 | E.R. WELD | 24 | 1341.6 | 1171.1 | 1626.5 | 999.3 | 1387.9 | 1223.4 | 1699.2 | 0.875 | 0.877 | 1 | 1.2
6360 | 40.358 | 0.344 | 6.926 | 33.428 | 23077.881 | Metal Loss | External | 17 | 0.058 | 32 | GENE | 20 |  |  |  | 2.5 | 2.1 | 7:10 | EXT ML | 20 | N | N | 5.97 | 77.808 | 02:28 | 29.531 | CMFL | 1025 | 65000 | E.R. WELD | 24 | 1341.6 | 1503.3 | 2087.9 | 1451.4 | 2015.8 | 1494.1 | 2075.1 | 0.682 | 1.12 | 1 | 1.2
6360 | 40.358 | 0.344 | 7.49 | 32.867 | 23078.442 | Metal Loss | External | 14 | 0.048 | 29 | GENE | 20 |  |  |  | 6 | 2.4 | 4:04 | EXT ML | 20 | N | N | 5.97 | 77.842 | 02:28 | 10.681 | CMFL | 1025 | 65000 | E.R. WELD | 24 | 1341.6 | 1453.1 | 2018.1 | 1339 | 1859.7 | 1439.5 | 1999.3 | 0.706 | 1.084 | 1 | 1.2
6360 | 40.358 | 0.344 | 8.691 | 31.663 | 23079.646 | Metal Loss | External | 20 | 0.069 | 35 | GENE | 20 |  |  |  | 9.6 | 2.3 | 4:27 | EXT ML | 20 | N | N | 5.97 | 77.915 | 02:28 | 13.195 | CMFL | 1025 | 65000 | E.R. WELD | 24 | 1341.6 | 1366.8 | 1898.3 | 1219.1 | 1693.2 | 1385.5 | 1924.3 | 0.75 | 1.021 | 1 | 1.2
6360 | 40.358 | 0.344 | 9.721 | 30.636 | 23080.673 | Metal Loss | External | 35 | 0.12 | 50 | GENE | 20 |  |  |  | 3 | 2.4 | 3:55 | EXT ML | 20 | N | N | 5.97 | 77.977 | 02:28 | 9.215 | CMFL | 1025 | 65000 | E.R. WELD | 24 | 1341.6 | 1413.8 | 1963.7 | 1328.5 | 1845.1 | 1388.7 | 1928.8 | 0.725 | 1.054 | 1 | 1.2
6360 | 40.358 | 0.344 |  |  | 23080.686 | Start Recoat | [12 empty] | 2021 DIG 6 START | 20 |  |  | 5.97 | 77.978 | 02:28 |  | CMFL | 1025 | 65000 | E.R. WELD | 24 | 1341.6
6360 | 40.358 | 0.344 | 10.003 | 30.354 | 23080.955 | Metal Loss | External | 23 | 0.079 | 38 | GENE | 20 |  |  |  | 17.5 | 8 | 4:41 | EXT ML | 20 | N | N | 5.97 | 77.994 | 02:28 | 10.681 | CMFL | 1025 | 65000 | E.R. WELD | 24 | 1341.6 | 1303.4 | 1810.2 | 1130.3 | 1569.9 | 1336.8 | 1856.7 | 0.787 | 0.971 | 1 | 1.2
6360 | 40.358 | 0.344 | 10.689 | 29.669 | 23081.64 | Metal Loss | External | 24 | 0.082 | 39 | GENE | 20 |  |  |  | 14.7 | 2.9 | 7:42 | EXT ML | 20 | N | N | 5.97 | 78.036 | 02:28 | 33.72 | CMFL | 1025 | 65000 | E.R. WELD | 24 | 1341.6 | 1298.3 | 1803.2 | 1131.4 | 1571.4 | 1344.9 | 1867.9 | 0.79 | 0.969 | 1 | 1.2
6360 | 40.358 | 0.344 | 11.88 | 28.478 | 23082.831 | Metal Loss | External | 18 | 0.062 | 33 | GENE | 20 |  |  |  | 17.3 | 5.2 | 4:05 | EXT ML | 20 | N | N | 5.97 | 78.108 | 02:28 | 11.31 | CMFL | 1025 | 65000 | E.R. WELD | 24 | 1341.6 | 1353.4 | 1879.7 | 1189.6 | 1652.3 | 1386.8 | 1926.1 | 0.757 | 1.013 | 1 | 1.2
6360 | 40.358 | 0.344 | 12.178 | 28.176 | 23083.133 | Metal Loss | External | 38 | 0.131 | 53 | GENE | 20 |  |  |  | 9.8 | 6.7 | 7:51 | EXT ML | 20 | N | N | 5.97 | 78.126 | 02:28 | 35.395 | CMFL | 1025 | 65000 | E.R. WELD | 24 | 1341.6 | 1186.3 | 1647.7 | 1013.6 | 1407.8 | 1232.2 | 1711.4 | 0.864 | 0.883 | 1 | 1.2
6360 | 40.358 | 0.344 |  |  | 23084.731 | End Recoat | [12 empty] | 2021 DIG 6 END | 20 |  |  | 5.97 | 78.222 | 02:28 |  | CMFL | 1025 | 65000 | E.R. WELD | 24 | 1341.6
6360 | 40.358 | 0.344 | 14.633 | 25.725 | 23085.584 | Metal Loss | External | 18 | 0.062 | 33 | GENE | 20 |  |  |  | 1.3 | 1.4 | 8:02 | EXT ML | 20 | N | N | 5.97 | 78.274 | 02:28 | 34.976 | CMFL | 1025 | 65000 | E.R. WELD | 24 | 1341.6 | 1530.5 | 2125.7 | 1511.6 | 2099.4 | 1526.8 | 2120.5 | 0.67 | 1.141 | 1 | 1.2
6360 | 40.358 | 0.344 | 15.167 | 25.19 | 23086.119 | Metal Loss | External | 27 | 0.093 | 42 | GENE | 20 |  |  |  | 22.4 | 6.7 | 4:17 | EXT ML | 20 | N | N | 5.97 | 78.306 | 02:28 | 11.519 | CMFL | 1025 | 65000 | E.R. WELD | 24 | 1341.6 | 1245.2 | 1729.5 | 1068.1 | 1483.4 | 1316 | 1827.8 | 0.823 | 0.93 | 1 | 1.2
6360 | 40.358 | 0.344 | 17.575 | 22.779 | 23088.53 | Metal Loss | External | 17 | 0.058 | 32 | GENE | 20 |  |  |  | 16.8 | 5.9 | 7:53 | EXT ML | 20 | N | N | 5.97 | 78.452 | 02:28 | 35.395 | CMFL | 1025 | 65000 | E.R. WELD | 24 | 1341.6 | 1372.5 | 1906.2 | 1203 | 1670.8 | 1363.8 | 1894.2 | 0.747 | 1.021 | 1 | 1.2
6360 | 40.358 | 0.344 | 17.723 | 22.631 | 23088.678 | Metal Loss | External | 20 | 0.069 | 35 | GENE | 20 |  |  |  | 15.5 | 4 | 4:13 | EXT ML | 20 | N | N | 5.97 | 78.461 | 02:28 | 10.263 | CMFL | 1025 | 65000 | E.R. WELD | 24 | 1341.6 | 1342.1 | 1864 | 1173.6 | 1630 | 1366.1 | 1897.4 | 0.764 | 1 | 1 | 1.2
6360 | 40.358 | 0.344 | 19.193 | 21.165 | 23090.144 | Metal Loss | External | 22 | 0.076 | 37 | GENE | 20 |  |  |  | 16.7 | 5.6 | 4:27 | EXT ML | 20 | N | N | 5.97 | 78.55 | 02:28 | 14.242 | CMFL | 1025 | 65000 | E.R. WELD | 24 | 1341.6 | 1315.8 | 1827.5 | 1145.1 | 1590.4 | 1345.8 | 1869.2 | 0.779 | 0.981 | 1 | 1.2
6360 | 40.358 | 0.344 | 21.503 | 18.855 | 23092.454 | Metal Loss | External | 18 | 0.062 | 33 | GENE | 20 |  |  |  | 3.4 | 1.7 | 7:54 | EXT ML | 20 | N | N | 5.97 | 78.689 | 02:28 | 34.139 | CMFL | 1025 | 65000 | E.R. WELD | 24 | 1341.6 | 1478.4 | 2053.3 | 1401.7 | 1946.8 | 1464.3 | 2033.7 | 0.693 | 1.101 | 1 | 1.2
6360 | 40.358 | 0.344 | 27.618 | 12.74 | 23098.57 | Metal Loss | External | 37 | 0.127 | 52 | GENE | 20 |  |  |  | 15.2 | 5.9 | 5:08 | EXT ML | 20 | N | N | 5.97 | 79.059 | 02:28 | 16.127 | CMFL | 1025 | 65000 | E.R. WELD | 24 | 1341.6 | 1148.8 | 1595.6 | 971.4 | 1349.2 | 1239 | 1720.9 | 0.892 | 0.859 | 1 | 1.2
6360 | 40.358 | 0.344 | 30.285 | 10.072 | 23101.237 | Metal Loss | External | 12 | 0.041 | 27 | GENE | 20 |  |  |  | 7.7 | 3.7 | 7:20 | EXT ML | 20 | N | N | 5.97 | 79.22 | 02:28 | 32.044 | CMFL | 1025 | 65000 | E.R. WELD | 24 | 1341.6 | 1452 | 2016.7 | 1324.1 | 1839 | 1446.4 | 2008.9 | 0.706 | 1.084 | 1 | 1.2
6360 | 40.358 | 0.344 | 31.299 | 9.055 | 23102.254 | Metal Loss | External | 19 | 0.065 | 34 | GENE | 20 |  |  |  | 2.6 | 1.8 | 5:15 | EXT ML | 20 | N | N | 5.97 | 79.282 | 02:28 | 17.593 | CMFL | 1025 | 65000 | E.R. WELD | 24 | 1341.6 | 1494.7 | 2076 | 1438.9 | 1998.5 | 1483.6 | 2060.5 | 0.686 | 1.114 | 1 | 1.2
6360 | 40.358 | 0.344 | 31.69 | 8.668 | 23102.641 | Metal Loss | External | 13 | 0.044 | 28 | GENE | 20 |  |  |  | 5.9 | 2.5 | 5:56 | EXT ML | 20 | N | N | 5.97 | 79.305 | 02:28 | 21.782 | CMFL | 1025 | 65000 | E.R. WELD | 24 | 1341.6 | 1460.2 | 2028.1 | 1349.9 | 1874.9 | 1443.5 | 2004.9 | 0.702 | 1.09 | 1 | 1.2
6370 | 40.046 | 0.344 |  |  | 23111.309 | Girth Weld | [12 empty] | GIRTH WELD | 1 |  |  | 5.97 | 79.829 | 01:28 |  | CMFL | 1025 | 65000 | E.R. WELD | 24 | 1341.6
6370 | 40.046 | 0.344 | 0.715 | 39.331 | 23112.024 | Metal Loss | External | 27 | 0.093 | 42 | GENE | 20 |  |  |  | 2.2 | 2.4 | 5:40 | EXT ML | 1 | N | N | 5.97 | 79.873 | 01:28 | 26.389 | CMFL | 1025 | 65000 | E.R. WELD | 24 | 1341.6 | 1486 | 2064 | 1435.6 | 1993.9 | 1471.8 | 2044.2 | 0.69 | 1.107 | 1 | 1.2
6370 | 40.046 | 0.344 |  |  | 23145.394 | Field Bend | [12 empty] | BEND-COLD OVER | 1 |  |  | 5.97 | 85.155 | 01:28 |  | CMFL | 1025 | 65000 | E.R. WELD | 24 | 1341.6
6380 | 40.344 | 0.344 |  |  | 23151.355 | Girth Weld | [12 empty] | GIRTH WELD | 2 |  |  | 5.97 | 86.132 | 02:48 |  | CMFL | 1025 | 65000 | E.R. WELD | 24 | 1341.6
6380 | 40.344 | 0.344 |  |  | 23162.927 | Field Bend | [12 empty] | BEND-COLD OVER | 2 |  |  | 5.97 | 87.004 | 02:48 |  | CMFL | 1025 | 65000 | E.R. WELD | 24 | 1341.6
6380 | 40.344 | 0.344 | 39.327 | 1.017 | 23190.682 | Metal Loss | External | 15 | 0.052 | 30 | GENE | 20 |  |  |  | 3.1 | 1.7 | 6:27 | EXT ML | 2 | N | N | 5.97 | 88.421 | 02:48 | 23.038 | CMFL | 1025 | 65000 | E.R. WELD | 24 | 1341.6 | 1495.9 | 2077.6 | 1428.7 | 1984.4 | 1485.5 | 2063.2 | 0.685 | 1.114 | 1 | 1.2
6380 | 40.344 | 0.344 | 39.337 | 1.007 | 23190.692 | Metal Loss | External | 12 | 0.041 | 27 | GENE | 20 |  |  |  | 2.1 | 2.6 | 5:52 | EXT ML | 2 | N | N | 5.97 | 88.421 | 02:48 | 19.268 | CMFL | 1025 | 65000 | E.R. WELD | 24 | 1341.6 | 1524.5 | 2117.4 | 1487.3 | 2065.7 | 1519.9 | 2111 | 0.672 | 1.136 | 1 | 1.2
6390 | 39.974 | 0.344 |  |  | 23191.699 | Girth Weld | [12 empty] | GIRTH WELD | 1 |  |  | 5.97 | 88.473 | 03:32 |  | CMFL | 1025 | 65000 | E.R. WELD | 24 | 1341.6
6390 | 39.974 | 0.344 | 0.699 | 39.275 | 23192.398 | Metal Loss | External | 12 | 0.041 | 27 | GENE | 20 |  |  |  | 3.7 | 3.6 | 5:47 | EXT ML | 1 | N | N | 5.97 | 88.508 | 03:32 | 14.242 | CMFL | 1025 | 65000 | E.R. WELD | 24 | 1341.6 | 1496.7 | 2078.7 | 1421.6 | 1974.5 | 1486.8 | 2065 | 0.685 | 1.116 | 1 | 1.2
6400 | 40.131 | 0.344 |  |  | 23231.673 | Girth Weld | [12 empty] | GIRTH WELD | 18 |  |  | 5.97 | 89.791 | 01:32 |  | CMFL | 1025 | 65000 | E.R. WELD | 24 | 1341.6
6400 | 40.131 | 0.344 | 1.283 | 38.852 | 23232.956 | Metal Loss | External | 13 | 0.044 | 28 | GENE | 20 |  |  |  | 6.7 | 2 | 1:34 | EXT ML ( ON SW ) | 18 | N | N | 5.97 | 89.831 | 01:32 | 0.209 | CMFL | 1025 | 65000 | E.R. WELD | 24 | 1341.6 | 1450.7 | 2014.9 | 1332.4 | 1850.6 | 1432.4 | 1989.4 | 0.707 | 1.084 | 1 | 1.2
6400 | 40.131 | 0.344 | 6.296 | 33.839 | 23237.969 | Metal Loss | External | 17 | 0.058 | 32 | GENE | 20 |  |  |  | 2.6 | 1.7 | 1:31 | EXT ML ( ON SW ) | 18 | N | N | 5.97 | 90.068 | 01:32 | 0 | CMFL | 1025 | 65000 | E.R. WELD | 24 | 1341.6 | 1500.9 | 2084.5 | 1445.1 | 2007.1 | 1491.3 | 2071.2 | 0.683 | 1.118 | 1 | 1.2
6400 | 40.131 | 0.344 | 6.946 | 33.189 | 23238.619 | Metal Loss | External | 15 | 0.052 | 30 | AXGR | 20 |  |  |  | 2.5 | 1.1 | 1:41 | EXT ML ( NEAR SW ) | 18 | N | N | 5.97 | 90.102 | 01:32 | 1.047 | CMFL | 1025 | 65000 | E.R. WELD | 24 | 1341.6 | 1508.7 | 2095.4 | 1459 | 2026.4 | 1500.7 | 2084.4 | 0.68 | 1.125 | 1 | 1.2
6400 | 40.131 | 0.344 | 7.575 | 32.556 | 23239.252 | Metal Loss | External | 14 | 0.048 | 29 | GENE | 20 |  |  |  | 13.7 | 3.3 | 1:37 | EXT ML ( ON SW ) | 18 | N | N | 5.97 | 90.134 | 01:32 | 0.838 | CMFL | 1025 | 65000 | E.R. WELD | 24 | 1341.6 | 1411.7 | 1960.6 | 1250.4 | 1736.7 | 1397.1 | 1940.4 | 0.726 | 1.051 | 1 | 1.2
6400 | 40.131 | 0.344 | 9.14 | 30.994 | 23240.814 | Metal Loss | External | 14 | 0.048 | 29 | GENE | 20 |  |  |  | 5 | 1.8 | 1:32 | EXT ML ( ON SW ) | 18 | N | N | 5.97 | 90.216 | 01:32 | 0 | CMFL | 1025 | 65000 | E.R. WELD | 24 | 1341.6 | 1466.8 | 2037.2 | 1366.2 | 1897.6 | 1451.1 | 2015.5 | 0.699 | 1.094 | 1 | 1.2
6400 | 40.131 | 0.344 | 9.79 | 30.344 | 23241.463 | Metal Loss | External | 14 | 0.048 | 29 | GENE | 20 |  |  |  | 7.2 | 2 | 1:40 | EXT ML ( ON SW ) | 18 | N | N | 5.97 | 90.25 | 01:32 | 0.838 | CMFL | 1025 | 65000 | E.R. WELD | 24 | 1341.6 | 1445.9 | 2008.2 | 1314.1 | 1825.1 | 1426.7 | 1981.6 | 0.709 | 1.075 | 1 | 1.2
6400 | 40.131 | 0.344 | 12.178 | 27.956 | 23243.852 | Metal Loss | External | 15 | 0.052 | 30 | GENE | 20 |  |  |  | 7.6 | 2.5 | 1:43 | EXT ML ( ON SW ) | 18 | N | N | 5.97 | 90.374 | 01:32 | 1.257 | CMFL | 1025 | 65000 | E.R. WELD | 24 | 1341.6 | 1427.4 | 1982.4 | 1298.1 | 1802.9 | 1404.5 | 1950.7 | 0.718 | 1.066 | 1 | 1.2
6400 | 40.131 | 0.344 | 17.503 | 22.631 | 23249.177 | Metal Loss | External | 17 | 0.058 | 32 | GENE | 20 |  |  |  | 2.4 | 2.1 | 1:29 | EXT ML ( ON SW ) | 18 | N | N | 5.97 | 90.652 | 01:32 | 0.209 | CMFL | 1025 | 65000 | E.R. WELD | 24 | 1341.6 | 1505.9 | 2091.5 | 1459.9 | 2027.6 | 1497.2 | 2079.5 | 0.681 | 1.123 | 1 | 1.2
6400 | 40.131 | 0.344 | 18.625 | 21.509 | 23250.299 | Metal Loss | External | 10 | 0.034 | 25 | GENE | 20 |  |  |  | 6.7 | 1.7 | 1:35 | EXT ML ( ON SW ) | 18 | N | N | 5.97 | 90.71 | 01:32 | 0.419 | CMFL | 1025 | 65000 | E.R. WELD | 24 | 1341.6 | 1473.6 | 2046.6 | 1358.1 | 1886.3 | 1459.8 | 2027.4 | 0.696 | 1.101 | 1 | 1.2
6400 | 40.131 | 0.344 | 20.092 | 20.043 | 23251.765 | Metal Loss | External | 14 | 0.048 | 29 | GENE | 20 |  |  |  | 4.3 | 2.5 | 1:39 | EXT ML ( ON SW ) | 18 | N | N | 5.97 | 90.786 | 01:32 | 0.838 | CMFL | 1025 | 65000 | E.R. WELD | 24 | 1341.6 | 1478 | 2052.8 | 1386.7 | 1926 | 1464.4 | 2033.9 | 0.694 | 1.101 | 1 | 1.2
6400 | 40.131 | 0.344 | 20.892 | 19.242 | 23252.566 | Metal Loss | External | 10 | 0.034 | 25 | GENE | 20 |  |  |  | 6.6 | 2.1 | 1:29 | EXT ML ( ON SW ) | 18 | N | N | 5.97 | 90.828 | 01:32 | 0.209 | CMFL | 1025 | 65000 | E.R. WELD | 24 | 1341.6 | 1474.4 | 2047.8 | 1359.5 | 1888.2 | 1460.7 | 2028.8 | 0.695 | 1.101 | 1 | 1.2
6400 | 40.131 | 0.344 | 23.012 | 17.123 | 23254.685 | Metal Loss | External | 15 | 0.052 | 30 | GENE | 20 |  |  |  | 12.8 | 2.6 | 1:33 | EXT ML ( ON SW ) | 18 | N | N | 5.97 | 90.938 | 01:32 | 0.209 | CMFL | 1025 | 65000 | E.R. WELD | 24 | 1341.6 | 1404.5 | 1950.7 | 1244.7 | 1728.7 | 1379.4 | 1915.9 | 0.73 | 1.045 | 1 | 1.2
6400 | 40.131 | 0.344 | 27.526 | 12.605 | 23259.203 | Metal Loss | External | 16 | 0.055 | 31 | GENE | 20 |  |  |  | 8.3 | 5.3 | 1:34 | EXT ML ( ON SW ) | 18 | N | N | 5.97 | 91.174 | 01:32 | 1.466 | CMFL | 1025 | 65000 | E.R. WELD | 24 | 1341.6 | 1414.1 | 1964 | 1278 | 1775 | 1419 | 1970.8 | 0.725 | 1.056 | 1 | 1.2
6400 | 40.131 | 0.344 | 28.556 | 11.578 | 23260.23 | Metal Loss | External | 11 | 0.038 | 26 | GENE | 20 |  |  |  | 9.6 | 2.5 | 1:32 | EXT ML ( ON SW ) | 18 | N | N | 5.97 | 91.227 | 01:32 | 0 | CMFL | 1025 | 65000 | E.R. WELD | 24 | 1341.6 | 1452.4 | 2017.2 | 1311.4 | 1821.4 | 1434.8 | 1992.7 | 0.706 | 1.083 | 1 | 1.2
6400 | 40.131 | 0.344 | 30.23 | 9.905 | 23261.903 | Metal Loss | External | 15 | 0.052 | 30 | GENE | 20 |  |  |  | 9 | 2.3 | 1:43 | EXT ML ( ON SW ) | 18 | N | N | 5.97 | 91.314 | 01:32 | 1.257 | CMFL | 1025 | 65000 | E.R. WELD | 24 | 1341.6 | 1415.4 | 1965.8 | 1277.7 | 1774.6 | 1390.5 | 1931.3 | 0.724 | 1.058 | 1 | 1.2
6400 | 40.131 | 0.344 | 34.314 | 5.817 | 23265.991 | Metal Loss | External | 15 | 0.052 | 30 | GENE | 20 |  |  |  | 18.9 | 4 | 1:36 | EXT ML ( ON SW ) | 18 | N | N | 5.97 | 91.527 | 01:32 | 1.466 | CMFL | 1025 | 65000 | E.R. WELD | 24 | 1341.6 | 1384.8 | 1923.3 | 1219.9 | 1694.4 | 1369.5 | 1902.1 | 0.74 | 1.035 | 1 | 1.2
6400 | 40.131 | 0.344 | 37.592 | 2.539 | 23269.268 | Metal Loss | External | 19 | 0.065 | 34 | GENE | 20 |  |  |  | 11.3 | 2.7 | 1:32 | EXT ML ( ON SW ) | 18 | N | N | 5.97 | 91.698 | 01:32 | 0 | CMFL | 1025 | 65000 | E.R. WELD | 24 | 1341.6 | 1367.1 | 1898.8 | 1211.6 | 1682.8 | 1333.2 | 1851.6 | 0.75 | 1.02 | 1 | 1.2
6400 | 40.131 | 0.344 | 39.117 | 1.017 | 23270.791 | Metal Loss | External | 15 | 0.052 | 30 | GENE | 20 |  |  |  | 11.5 | 2.5 | 1:33 | EXT ML ( NEAR GW ON SW ) | 18 | N | N | 5.97 | 91.777 | 01:32 | 0.209 | CMFL | 1025 | 65000 | E.R. WELD | 24 | 1341.6 | 1405.6 | 1952.2 | 1253.4 | 1740.9 | 1379.2 | 1915.5 | 0.729 | 1.049 | 1 | 1.2
6410 | 27.621 | 0.344 |  |  | 23271.808 | Girth Weld | [12 empty] | GIRTH WELD | 0 |  |  | 5.97 | 91.83 | 03:36 |  | CMFL | 1025 | 65000 | E.R. WELD | 24 | 1341.6
6420 | 39.931 | 0.344 |  |  | 23299.429 | Girth Weld | [12 empty] | GIRTH WELD | 0 |  |  | 5.97 | 93.27 | 03:36 |  | CMFL | 1025 | 65000 | E.R. WELD | 24 | 1341.6
6430 | 40.125 | 0.344 |  |  | 23339.357 | Girth Weld | [12 empty] | GIRTH WELD | 0 |  |  | 5.97 | 95.153 | 02:00 |  | CMFL | 1025 | 65000 | E.R. WELD | 24 | 1341.6
6440 | 40.052 | 0.344 |  |  | 23379.482 | Girth Weld | [12 empty] | GIRTH WELD | 0 |  |  | 5.97 | 96.621 | 06:12 |  | CMFL | 1025 | 65000 | E.R. WELD | 24 | 1341.6
6450 | 40.256 | 0.344 |  |  | 23419.534 | Girth Weld | [12 empty] | GIRTH WELD | 0 |  |  | 5.97 | 97.751 | 12:52 |  | CMFL | 1025 | 65000 | E.R. WELD | 24 | 1341.6
6460 | 39.82 | 0.344 |  |  | 23459.79 | Girth Weld | [12 empty] | GIRTH WELD | 1 |  |  | 5.97 | 98.026 | 01:08 |  | CMFL | 1025 | 65000 | E.R. WELD | 24 | 1341.6
6460 | 39.82 | 0.344 | 6.827 | 32.992 | 23466.617 | Metal Loss | External | 15 | 0.052 | 30 | AXGR | 20 |  |  |  | 3.8 | 1 | 7:17 | EXT ML | 1 | N | N | 5.97 | 98.08 | 01:08 | 36.652 | CMFL | 1025 | 65000 | E.R. WELD | 24 | 1341.6 | 1480.5 | 2056.3 | 1401.3 | 1946.2 | 1467.2 | 2037.8 | 0.692 | 1.104 | 1 | 1.2
6470 | 40.154 | 0.344 |  |  | 23499.61 | Girth Weld | [12 empty] | GIRTH WELD | 0 |  |  | 5.97 | 98.387 | 02:20 |  | CMFL | 1025 | 65000 | E.R. WELD | 24 | 1341.6
6470 | 40.154 | 0.344 |  |  | 23511.47 | Field Bend | [12 empty] | BEND-COLD OVER | 0 |  |  | 5.97 | 98.247 | 02:20 |  | CMFL | 1025 | 65000 | E.R. WELD | 24 | 1341.6
6480 | 39.931 | 0.344 |  |  | 23539.764 | Girth Weld | [12 empty] | GIRTH WELD | 0 |  |  | 5.97 | 97.753 | 10:52 |  | CMFL | 1025 | 65000 | E.R. WELD | 24 | 1341.6
6490 | 40.082 | 0.344 |  |  | 23579.695 | Girth Weld | [12 empty] | GIRTH WELD | 4 |  |  | 5.97 | 96.407 | 09:48 |  | CMFL | 1025 | 65000 | E.R. WELD | 24 | 1341.6
6490 | 40.082 | 0.344 | 16.667 | 23.415 | 23596.362 | Seam Weld Manufacturing Anomaly | N/A | [8 empty] | 8 |  | 9:48 | SWA | 4 | N | N | 5.97 | 95.836 | 09:48 |  | CMFL | 1025 | 65000 | E.R. WELD | 24 | 1341.6
6490 | 40.082 | 0.344 | 18.13 | 21.952 | 23597.825 | Seam Weld Manufacturing Anomaly | N/A | [8 empty] | 5.2 |  | 9:49 | SWA | 4 | N | N | 5.97 | 95.786 | 09:48 |  | CMFL | 1025 | 65000 | E.R. WELD | 24 | 1341.6
6490 | 40.082 | 0.344 | 20.361 | 19.721 | 23600.056 | Seam Weld Manufacturing Anomaly | N/A | [8 empty] | 7.8 |  | 9:48 | SWA | 4 | N | N | 5.97 | 95.709 | 09:48 |  | CMFL | 1025 | 65000 | E.R. WELD | 24 | 1341.6
6490 | 40.082 | 0.344 | 26.299 | 13.783 | 23605.994 | Seam Weld Manufacturing Anomaly | N/A | [8 empty] | 2.3 |  | 9:53 | SWA | 4 | N | N | 5.97 | 95.507 | 09:48 |  | CMFL | 1025 | 65000 | E.R. WELD | 24 | 1341.6
6500 | 40.036 | 0.344 |  |  | 23619.777 | Girth Weld | [12 empty] | GIRTH WELD | 2 |  |  | 5.97 | 95.035 | 12:12 |  | CMFL | 1025 | 65000 | E.R. WELD | 24 | 1341.6
6500 | 40.036 | 0.344 | 15.787 | 24.249 | 23635.564 | Seam Weld Manufacturing Anomaly | N/A | [8 empty] | 12.8 |  | 12:21 | SWA | 2 | N | N | 5.97 | 94.502 | 12:12 |  | CMFL | 1025 | 65000 | E.R. WELD | 24 | 1341.6
6500 | 40.036 | 0.344 | 17.507 | 22.53 | 23637.283 | Seam Weld Manufacturing Anomaly | N/A | [8 empty] | 5.4 |  | 12:08 | SWA | 2 | N | N | 5.97 | 94.444 | 12:12 |  | CMFL | 1025 | 65000 | E.R. WELD | 24 | 1341.6
6510 | 39.925 | 0.344 |  |  | 23659.813 | Girth Weld | [12 empty] | GIRTH WELD | 0 |  |  | 5.97 | 93.684 | 01:00 |  | CMFL | 1025 | 65000 | E.R. WELD | 24 | 1341.6
6520 | 40.03 | 0.344 |  |  | 23699.738 | Girth Weld | [12 empty] | GIRTH WELD | 5 |  |  | 5.97 | 92.212 | 02:32 |  | CMFL | 1025 | 65000 | E.R. WELD | 24 | 1341.6
6520 | 40.03 | 0.344 | 0.587 | 39.442 | 23700.325 | Metal Loss | External | 19 | 0.065 | 34 | GENE | 20 |  |  |  | 4.4 | 10.7 | 4:43 | EXT ML | 5 | N | N | 5.97 | 92.191 | 02:32 | 9.844 | CMFL | 1025 | 65000 | E.R. WELD | 24 | 1341.6 | 1447.5 | 2010.4 | 1349.3 | 1874 | 1446 | 2008.3 | 0.708 | 1.079 | 1 | 1.2
6520 | 40.03 | 0.344 | 27.835 | 12.195 | 23727.572 | Metal Loss | External | 46 | 0.158 | 61 | GENE | 15 |  |  |  | 29.7 | 12.9 | 12:55 | *EXT ML | 5 | Y | Y | 5.97 | 91.544 | 02:32 | 5.864 | CMFL | 1025 | 65000 | E.R. WELD | 24 | 1341.6 | 997.1 | 1384.9 | 807.6 | 1121.7 | 1059.2 | 1471.1 | 1.028 | 0.746 | 1 | 1.2
6520 | 40.03 | 0.344 | 28.343 | 11.686 | 23728.081 | Metal Loss | External | 28 | 0.096 | 43 | GENE | 20 |  |  |  | 16.5 | 6.5 | 10:37 | EXT ML | 5 | N | N | 5.97 | 91.532 | 02:32 | 26.599 | CMFL | 1025 | 65000 | E.R. WELD | 24 | 1341.6 | 1245.8 | 1730.3 | 1074.6 | 1492.5 | 1299.3 | 1804.5 | 0.823 | 0.931 | 1 | 1.2
6520 | 40.03 | 0.344 | 29.895 | 10.131 | 23729.636 | Metal Loss | External | 23 | 0.079 | 38 | AXGR | 20 |  |  |  | 3.1 | 1 | 10:12 | EXT ML | 5 | N | N | 5.97 | 91.497 | 02:32 | 27.227 | CMFL | 1025 | 65000 | E.R. WELD | 24 | 1341.6 | 1460.9 | 2029 | 1386.7 | 1925.9 | 1442.3 | 2003.1 | 0.702 | 1.089 | 1 | 1.2
6520 | 40.03 | 0.344 | 30.141 | 9.888 | 23729.879 | Metal Loss | External | 23 | 0.079 | 38 | GENE | 20 |  |  |  | 6.3 | 8.7 | 11:34 | EXT ML | 5 | N | N | 5.97 | 91.491 | 02:32 | 18.85 | CMFL | 1025 | 65000 | E.R. WELD | 24 | 1341.6 | 1377.5 | 1913.2 | 1251.7 | 1738.5 | 1357.2 | 1885 | 0.744 | 1.03 | 1 | 1.2
6530 | 27.854 | 0.344 |  |  | 23739.767 | Girth Weld | [12 empty] | GIRTH WELD | 3 |  |  | 5.97 | 91.267 | 03:56 |  | CMFL | 1025 | 65000 | E.R. WELD | 24 | 1341.6
6530 | 27.854 | 0.344 | 0.384 | 27.47 | 23740.151 | Seam Weld Manufacturing Anomaly | N/A | [8 empty] | 11.4 |  | 3:49 | SWA | 3 | N | N | 5.97 | 91.258 | 03:56 |  | CMFL | 1025 | 65000 | E.R. WELD | 24 | 1341.6
6530 | 27.854 | 0.344 |  |  | 23765.922 | Start Repair Marker | [12 empty] | REPAIR MARKER 2012 DIG 14 RECOAT START | 3 |  |  | 5.97 | 90.964 | 03:56 |  | CMFL | 1025 | 65000 | E.R. WELD | 24 | 1341.6
6530 | 27.854 | 0.344 |  |  | 23765.922 | Start Repair Marker | [12 empty] | REPAIR MARKER START | 3 |  |  | 5.97 | 90.964 | 03:56 |  | CMFL | 1025 | 65000 | E.R. WELD | 24 | 1341.6
6530 | 27.854 | 0.344 |  |  | 23766.02 | Start Composite Wrap | [12 empty] | 2012 DIG 14 COMPOSITE WRAP START | 3 |  |  | 5.97 | 90.963 | 03:56 |  | CMFL | 1025 | 65000 | E.R. WELD | 24 | 1341.6
6530 | 27.854 | 0.344 | 26.762 | 1.093 | 23766.529 | Metal Loss | External | 24 | 0.082 |  | GENE |  |  |  |  | 9.6 | 28.1 | 4:58 | *EXT ML ( ON SW ) REPAIRED | 3 | Y | Y | 5.97 | 90.957 | 03:56 | 1.047 | CMFL | 1025 | 65000 | E.R. WELD | 24 | 1341.6 | 1330.1 | 1847.4 | 1176.9 | 1634.6 | 1352.5 | 1878.5 | 0.771 | 0.992
6530 | 27.854 | 0.344 | 26.936 | 0.919 | 23766.703 | Metal Loss | External | 20 | 0.069 |  | GENE |  |  |  |  | 1.2 | 1.8 | 8:34 | EXT ML REPAIRED | 3 | N | N | 5.97 | 90.955 | 03:56 | 29.112 | CMFL | 1025 | 65000 | E.R. WELD | 24 | 1341.6 | 1531.4 | 2126.9 | 1514.5 | 2103.5 | 1527.7 | 2121.9 | 0.669 | 1.142
6530 | 27.854 | 0.344 |  |  | 23767.375 | End Repair Marker | [12 empty] | REPAIR MARKER END | 3 |  |  | 5.97 | 90.948 | 03:56 |  | CMFL | 1025 | 65000 | E.R. WELD | 24 | 1341.6
6530 | 27.854 | 0.344 |  |  | 23767.418 | End Composite Wrap | [12 empty] | 2012 DIG 14 COMPOSITE WRAP END | 3 |  |  | 5.97 | 90.948 | 03:56 |  | CMFL | 1025 | 65000 | E.R. WELD | 24 | 1341.6
6540 | 39.957 | 0.344 |  |  | 23767.621 | Girth Weld | [12 empty] | GIRTH WELD | 1 |  |  | 5.97 | 90.946 | 11:32 |  | CMFL | 1025 | 65000 | E.R. WELD | 24 | 1341.6
6540 | 39.957 | 0.344 | 0.715 | 39.242 | 23768.337 | Metal Loss | External | 26 | 0.089 | 41 | GENE | 20 |  |  |  | 1.3 | 1.9 | 4:57 | EXT ML | 1 | N | N | 5.97 | 90.938 | 11:32 | 34.139 | CMFL | 1025 | 65000 | E.R. WELD | 24 | 1341.6 | 1521.8 | 2113.6 | 1498.5 | 2081.2 | 1515.7 | 2105.1 | 0.674 | 1.134 | 1 | 1.2
6540 | 39.957 | 0.344 |  |  | 23768.73 | End Repair Marker | [12 empty] | REPAIR MARKER 2012 DIG 14 RECOAT END | 1 |  |  | 5.97 | 90.934 | 11:32 |  | CMFL | 1025 | 65000 | E.R. WELD | 24 | 1341.6
6550 | 40.203 | 0.344 |  |  | 23807.579 | Girth Weld | [12 empty] | GIRTH WELD | 0 |  |  | 5.97 | 90.376 | 12:48 |  | CMFL | 1025 | 65000 | E.R. WELD | 24 | 1341.6
6550 | 40.203 | 0.344 |  |  | 23845.951 | Start Sleeve | [12 empty] | SLEEVE START | 0 |  |  | 5.97 | 90.295 | 12:48 |  | CMFL | 1025 | 65000 | E.R. WELD | 24 | 1341.6
6560 | 40.016 | 0.344 |  |  | 23847.782 | Girth Weld | [12 empty] | GIRTH WELD | 0 |  |  | 5.97 | 90.293 | 12:08 |  | CMFL | 1025 | 65000 | E.R. WELD | 24 | 1341.6
6560 | 40.016 | 0.344 |  |  | 23848.458 | End Sleeve | [12 empty] | SLEEVE END | 0 |  |  | 5.97 | 90.292 | 12:08 |  | CMFL | 1025 | 65000 | E.R. WELD | 24 | 1341.6
6570 | 40.161 | 0.344 |  |  | 23887.799 | Girth Weld | [12 empty] | GIRTH WELD | 3 |  |  | 5.97 | 90.159 | 01:40 |  | CMFL | 1025 | 65000 | E.R. WELD | 24 | 1341.6
6570 | 40.161 | 0.344 | 3.527 | 36.631 | 23891.329 | Seam Weld Manufacturing Anomaly | N/A | [8 empty] | 5.7 |  | 1:48 | SWA | 3 | N | N | 5.97 | 90.149 | 01:40 |  | CMFL | 1025 | 65000 | E.R. WELD | 24 | 1341.6
6570 | 40.161 | 0.344 | 5.059 | 35.102 | 23892.858 | Seam Weld Manufacturing Anomaly | N/A | [8 empty] | 22.6 |  | 1:49 | SWA | 3 | N | N | 5.97 | 90.147 | 01:40 |  | CMFL | 1025 | 65000 | E.R. WELD | 24 | 1341.6
6570 | 40.161 | 0.344 | 8.12 | 32.041 | 23895.919 | Seam Weld Manufacturing Anomaly | N/A | [8 empty] | 10.5 |  | 1:44 | SWA | 3 | N | N | 5.97 | 90.143 | 01:40 |  | CMFL | 1025 | 65000 | E.R. WELD | 24 | 1341.6
6580 | 39.944 | 0.344 |  |  | 23927.959 | Girth Weld | [12 empty] | GIRTH WELD | 4 |  |  | 5.97 | 90.103 | 07:20 |  | CMFL | 1025 | 65000 | E.R. WELD | 24 | 1341.6
6580 | 39.944 | 0.344 | 0.81 | 39.131 | 23928.773 | Metal Loss | External | 21 | 0.072 | 36 | GENE | 20 |  |  |  | 3.6 | 2.4 | 5:07 | EXT ML | 4 | N | N | 5.97 | 90.102 | 07:20 | 13.823 | CMFL | 1025 | 65000 | E.R. WELD | 24 | 1341.6 | 1455.9 | 2022.1 | 1372 | 1905.6 | 1437.9 | 1997.1 | 0.704 | 1.085 | 1 | 1.2
6580 | 39.944 | 0.344 | 0.853 | 39.091 | 23928.812 | Metal Loss | External | 18 | 0.062 | 33 | GENE | 20 |  |  |  | 1.9 | 2.1 | 10:38 | EXT ML | 4 | N | N | 5.97 | 90.102 | 07:20 | 20.735 | CMFL | 1025 | 65000 | E.R. WELD | 24 | 1341.6 | 1517.6 | 2107.8 | 1482.7 | 2059.3 | 1511.2 | 2098.9 | 0.676 | 1.131 | 1 | 1.2
6580 | 39.944 | 0.344 | 17.579 | 22.365 | 23945.538 | Metal Loss | External | 15 | 0.052 | 30 | GENE | 20 |  |  |  | 2.9 | 2.3 | 5:55 | EXT ML | 4 | N | N | 5.97 | 89.953 | 07:20 | 8.796 | CMFL | 1025 | 65000 | E.R. WELD | 24 | 1341.6 | 1500.9 | 2084.6 | 1441.7 | 2002.4 | 1491.5 | 2071.5 | 0.683 | 1.119 | 1 | 1.2
6580 | 39.944 | 0.344 | 24.029 | 15.912 | 23951.991 | Metal Loss | External | 18 | 0.062 | 33 | GENE | 20 |  |  |  | 3.4 | 2 | 5:47 | EXT ML | 4 | N | N | 5.97 | 89.89 | 07:20 | 9.634 | CMFL | 1025 | 65000 | E.R. WELD | 24 | 1341.6 | 1477.9 | 2052.6 | 1399.8 | 1944.1 | 1463.7 | 2032.9 | 0.694 | 1.1 | 1 | 1.2
6590 | 40.233 | 0.344 |  |  | 23967.904 | Girth Weld | [12 empty] | GIRTH WELD | 6 |  |  | 5.97 | 89.734 | 05:24 |  | CMFL | 1025 | 65000 | E.R. WELD | 24 | 1341.6
6590 | 40.233 | 0.344 | 8.609 | 31.627 | 23976.512 | Metal Loss | External | 11 | 0.038 | 26 | GENE | 20 |  |  |  | 8 | 3.3 | 6:46 | EXT ML | 6 | N | N | 5.97 | 89.885 | 05:24 | 8.587 | CMFL | 1025 | 65000 | E.R. WELD | 24 | 1341.6 | 1459.6 | 2027.3 | 1329.5 | 1846.5 | 1443.5 | 2004.8 | 0.702 | 1.089 | 1 | 1.2
6590 | 40.233 | 0.344 | 9.055 | 31.181 | 23976.959 | Metal Loss | External | 11 | 0.038 | 26 | GENE | 20 |  |  |  | 3.9 | 2.5 | 4:43 | EXT ML | 6 | N | N | 5.97 | 89.898 | 05:24 | 4.189 | CMFL | 1025 | 65000 | E.R. WELD | 24 | 1341.6 | 1497.6 | 2080 | 1421.7 | 1974.5 | 1487.9 | 2066.5 | 0.685 | 1.118 | 1 | 1.2
6590 | 40.233 | 0.344 | 9.685 | 30.551 | 23977.589 | Metal Loss | External | 13 | 0.044 | 28 | GENE | 20 |  |  |  | 5.1 | 2 | 5:39 | EXT ML ( NEAR SW ) | 6 | N | N | 5.97 | 89.916 | 05:24 | 1.676 | CMFL | 1025 | 65000 | E.R. WELD | 24 | 1341.6 | 1473.2 | 2046.1 | 1370.2 | 1903 | 1459.8 | 2027.4 | 0.696 | 1.097 | 1 | 1.2
6590 | 40.233 | 0.344 | 39.177 | 1.06 | 24007.08 | Metal Loss | External | 14 | 0.048 | 29 | GENE | 20 |  |  |  | 3.5 | 5.5 | 3:03 | EXT ML | 6 | N | N | 5.97 | 90.758 | 05:24 | 12.776 | CMFL | 1025 | 65000 | E.R. WELD | 24 | 1341.6 | 1489.4 | 2068.6 | 1416.7 | 1967.7 | 1487.3 | 2065.7 | 0.688 | 1.111 | 1 | 1.2
6590 | 40.233 | 0.344 | 39.219 | 1.017 | 24007.123 | Metal Loss | External | 28 | 0.096 | 43 | PITT | 20 |  |  |  | 0.9 | 1.4 | 4:32 | EXT ML | 6 | N | N | 5.97 | 90.76 | 05:24 | 5.445 | CMFL | 1025 | 65000 | E.R. WELD | 24 | 1341.6 | 1532.4 | 2128.3 | 1519.7 | 2110.8 | 1528.6 | 2123 | 0.669 | 1.142 | 0.6 | 1.2
6590 | 40.233 | 0.344 | 39.528 | 0.709 | 24007.431 | Metal Loss | External | 16 | 0.055 | 31 | PITT | 20 |  |  |  | 1.4 | 1.1 | 4:20 | EXT ML | 6 | N | N | 5.97 | 90.768 | 05:24 | 6.702 | CMFL | 1025 | 65000 | E.R. WELD | 24 | 1341.6 | 1531 | 2126.4 | 1511 | 2098.6 | 1527.5 | 2121.5 | 0.67 | 1.142 | 0.6 | 1.2
6600 | 39.997 | 0.344 |  |  | 24008.14 | Girth Weld | [12 empty] | GIRTH WELD | 1 |  |  | 5.97 | 90.789 | UNKN |  | CMFL | 1025 | 65000 | E.R. WELD | 24 | 1341.6
6600 | 39.997 | 0.344 | 0.705 | 39.288 | 24008.845 | Metal Loss | External | 21 | 0.072 | 36 | GENE | 20 |  |  |  | 4.3 | 2 | 4:04 | EXT ML | 1 | N | N | 5.97 | 90.809 | UNKN |  | CMFL | 1025 | 65000 | E.R. WELD | 24 | 1341.6 | 1437.3 | 1996.3 | 1338.2 | 1858.6 | 1429.7 | 1985.7 | 0.713 | 1.071 | 1 | 1.2
6610 | 40.243 | 0.344 |  |  | 24048.133 | Girth Weld | [12 empty] | GIRTH WELD | 0 |  |  | 5.97 | 92.82 | 05:36 |  | CMFL | 1025 | 65000 | E.R. WELD | 24 | 1341.6
6620 | 39.99 | 0.344 |  |  | 24088.376 | Girth Weld | [12 empty] | GIRTH WELD | 0 |  |  | 5.97 | 93.785 | 12:32 |  | CMFL | 1025 | 65000 | E.R. WELD | 24 | 1341.6
6630 | 40.171 | 0.344 |  |  | 24128.366 | Girth Weld | [12 empty] | GIRTH WELD | 0 |  |  | 5.97 | 93.821 | 11:08 |  | CMFL | 1025 | 65000 | E.R. WELD | 24 | 1341.6
6640 | 36.444 | 0.344 |  |  | 24168.537 | Girth Weld | [12 empty] | GIRTH WELD | 0 |  |  | 5.97 | 93.726 | 09:52 |  | CMFL | 1025 | 65000 | E.R. WELD | 24 | 1341.6
6650 | 40.157 | 0.344 |  |  | 24204.98 | Girth Weld | [12 empty] | GIRTH WELD | 0 |  |  | 5.97 | 93.813 | 11:20 |  | CMFL | 1025 | 65000 | E.R. WELD | 24 | 1341.6
6660 | 40.003 | 0.344 |  |  | 24245.138 | Girth Weld | [12 empty] | GIRTH WELD | 0 |  |  | 5.97 | 94.017 | 07:28 |  | CMFL | 1025 | 65000 | E.R. WELD | 24 | 1341.6
6670 | 40.174 | 0.344 |  |  | 24285.141 | Girth Weld | [12 empty] | GIRTH WELD | 0 |  |  | 5.97 | 94.958 | UNKN |  | CMFL | 1025 | 65000 | E.R. WELD | 24 | 1341.6
6680 | 39.97 | 0.344 |  |  | 24325.315 | Girth Weld | [12 empty] | GIRTH WELD | 3 |  |  | 5.97 | 96.145 | UNKN |  | CMFL | 1025 | 65000 | E.R. WELD | 24 | 1341.6
6680 | 39.97 | 0.344 | 18.281 | 21.69 | 24343.599 | Metal Loss | External | 10 | 0.034 | 25 | GENE | 20 |  |  |  | 10.3 | 3.6 | 12:55 | EXT ML | 3 | N | N | 5.97 | 96.852 | UNKN |  | CMFL | 1025 | 65000 | E.R. WELD | 24 | 1341.6 | 1456 | 2022.3 | 1314.7 | 1826 | 1439.4 | 1999.2 | 0.704 | 1.087 | 1 | 1.2
6680 | 39.97 | 0.344 | 19.642 | 20.331 | 24344.957 | Metal Loss | External | 14 | 0.048 | 29 | GENE | 20 |  |  |  | 7.6 | 1.8 | 12:55 | EXT ML | 3 | N | N | 5.97 | 96.906 | UNKN |  | CMFL | 1025 | 65000 | E.R. WELD | 24 | 1341.6 | 1441.5 | 2002.1 | 1308.1 | 1816.8 | 1421.5 | 1974.3 | 0.711 | 1.073 | 1 | 1.2
6680 | 39.97 | 0.344 | 22.07 | 17.904 | 24347.385 | Metal Loss | External | 10 | 0.034 | 25 | GENE | 20 |  |  |  | 21.5 | 2.9 | 1:24 | EXT ML | 3 | N | N | 5.97 | 97.004 | UNKN |  | CMFL | 1025 | 65000 | E.R. WELD | 24 | 1341.6 | 1435.5 | 1993.8 | 1272.1 | 1766.8 | 1424.8 | 1978.9 | 0.714 | 1.074 | 1 | 1.2
6690 | 40.194 | 0.344 |  |  | 24365.289 | Girth Weld | [12 empty] | GIRTH WELD | 0 |  |  | 5.97 | 97.72 | 02:28 |  | CMFL | 1025 | 65000 | E.R. WELD | 24 | 1341.6
6700 | 39.974 | 0.344 |  |  | 24405.482 | Girth Weld | [12 empty] | GIRTH WELD | 0 |  |  | 5.97 | 100.991 | 10:48 |  | CMFL | 1025 | 65000 | E.R. WELD | 24 | 1341.6
6710 | 40.223 | 0.344 |  |  | 24445.453 | Girth Weld | [12 empty] | GIRTH WELD | 2 |  |  | 5.97 | 105.167 | 12:28 |  | CMFL | 1025 | 65000 | E.R. WELD | 24 | 1341.6
6710 | 40.223 | 0.344 | 20.774 | 19.446 | 24466.23 | Seam Weld Manufacturing Anomaly | N/A | [8 empty] | 9.4 |  | 12:32 | SWA | 2 | N | N | 5.97 | 106.567 | 12:28 |  | CMFL | 1025 | 65000 | E.R. WELD | 24 | 1341.6
6710 | 40.223 | 0.344 | 22.313 | 17.907 | 24467.769 | Seam Weld Manufacturing Anomaly | N/A | [8 empty] | 18.1 |  | 12:32 | SWA | 2 | N | N | 5.97 | 106.662 | 12:28 |  | CMFL | 1025 | 65000 | E.R. WELD | 24 | 1341.6
6720 | 40.2 | 0.344 |  |  | 24485.676 | Girth Weld | [12 empty] | GIRTH WELD | 0 |  |  | 5.97 | 107.775 | 08:52 |  | CMFL | 1025 | 65000 | E.R. WELD | 24 | 1341.6
6730 | 40.2 | 0.344 |  |  | 24525.876 | Girth Weld | [12 empty] | GIRTH WELD | 0 |  |  | 5.97 | 108.69 | 07:24 |  | CMFL | 1025 | 65000 | E.R. WELD | 24 | 1341.6
6740 | 39.957 | 0.344 |  |  | 24566.076 | Girth Weld | [12 empty] | GIRTH WELD | 0 |  |  | 5.97 | 110.607 | 12:40 |  | CMFL | 1025 | 65000 | E.R. WELD | 24 | 1341.6
6750 | 40.177 | 0.344 |  |  | 24606.037 | Girth Weld | [12 empty] | GIRTH WELD | 0 |  |  | 5.97 | 114.03 | 02:08 |  | CMFL | 1025 | 65000 | E.R. WELD | 24 | 1341.6
6760 | 28.045 | 0.344 |  |  | 24646.214 | Girth Weld | [12 empty] | GIRTH WELD | 4 |  |  | 5.97 | 117.805 | 01:08 |  | CMFL | 1025 | 65000 | E.R. WELD | 24 | 1341.6
6760 | 28.045 | 0.344 | 3.684 | 24.36 | 24649.898 | Seam Weld Manufacturing Anomaly | N/A | [8 empty] | 3.5 |  | 1:10 | SWA | 4 | N | N | 5.97 | 118.157 | 01:08 |  | CMFL | 1025 | 65000 | E.R. WELD | 24 | 1341.6
6760 | 28.045 | 0.344 |  |  | 24651.65 | AGM | [12 empty] | AGM 11 - AT LINE MARKER ON RIGHT OF WAY | 4 |  |  | 5.97 | 118.33 | 01:08 |  | CMFL | 1025 | 65000 | E.R. WELD | 24 | 1341.6
6760 | 28.045 | 0.344 | 24.879 | 3.166 | 24671.093 | Seam Weld Manufacturing Anomaly | N/A | [8 empty] | 3 |  | 1:16 | SWA | 4 | N | N | 5.97 | 120.243 | 01:08 |  | CMFL | 1025 | 65000 | E.R. WELD | 24 | 1341.6
6760 | 28.045 | 0.344 | 26.946 | 1.099 | 24673.159 | Seam Weld Manufacturing Anomaly | N/A | [8 empty] | 8.2 |  | 1:11 | SWA | 4 | N | N | 5.97 | 120.447 | 01:08 |  | CMFL | 1025 | 65000 | E.R. WELD | 24 | 1341.6
6760 | 28.045 | 0.344 | 27.215 | 0.83 | 24673.428 | Seam Weld Manufacturing Anomaly | N/A | [8 empty] | 8.5 |  | 1:15 | SWA | 4 | N | N | 5.97 | 120.473 | 01:08 |  | CMFL | 1025 | 65000 | E.R. WELD | 24 | 1341.6
6770 | 40.174 | 0.344 |  |  | 24674.259 | Girth Weld | [12 empty] | GIRTH WELD | 0 |  |  | 5.97 | 120.555 | 11:28 |  | CMFL | 1025 | 65000 | E.R. WELD | 24 | 1341.6
6780 | 40.03 | 0.344 |  |  | 24714.432 | Girth Weld | [12 empty] | GIRTH WELD | 0 |  |  | 5.97 | 124.233 | 11:44 |  | CMFL | 1025 | 65000 | E.R. WELD | 24 | 1341.6
6790 | 40.082 | 0.344 |  |  | 24754.462 | Girth Weld | [12 empty] | GIRTH WELD | 4 |  |  | 5.97 | 127.667 | 08:44 |  | CMFL | 1025 | 65000 | E.R. WELD | 24 | 1341.6
6790 | 40.082 | 0.344 | 1.263 | 38.819 | 24755.725 | Seam Weld Manufacturing Anomaly | N/A | [8 empty] | 15.3 |  | 8:39 | SWA | 4 | N | N | 5.97 | 127.775 | 08:44 |  | CMFL | 1025 | 65000 | E.R. WELD | 24 | 1341.6
6790 | 40.082 | 0.344 | 4.029 | 36.053 | 24758.491 | Seam Weld Manufacturing Anomaly | N/A | [8 empty] | 1.9 |  | 8:30 | SWA | 4 | N | N | 5.97 | 128.087 | 08:44 |  | CMFL | 1025 | 65000 | E.R. WELD | 24 | 1341.6
6790 | 40.082 | 0.344 |  |  | 24759.524 | Field Bend | [12 empty] | BEND-COLD UNDER | 4 |  |  | 5.97 | 128.226 | 08:44 |  | CMFL | 1025 | 65000 | E.R. WELD | 24 | 1341.6
6790 | 40.082 | 0.344 | 9.416 | 30.663 | 24763.881 | Seam Weld Manufacturing Anomaly | N/A | [8 empty] | 11.2 |  | 8:32 | SWA | 4 | N | N | 5.97 | 128.811 | 08:44 |  | CMFL | 1025 | 65000 | E.R. WELD | 24 | 1341.6
6790 | 40.082 | 0.344 | 16.345 | 23.734 | 24770.81 | Seam Weld Manufacturing Anomaly | N/A | [8 empty] | 5.5 |  | 8:39 | SWA | 4 | N | N | 5.97 | 129.743 | 08:44 |  | CMFL | 1025 | 65000 | E.R. WELD | 24 | 1341.6
6800 | 40.082 | 0.344 |  |  | 24794.544 | Girth Weld | [12 empty] | GIRTH WELD | 0 |  |  | 5.97 | 132.935 | 01:52 |  | CMFL | 1025 | 65000 | E.R. WELD | 24 | 1341.6
6810 | 40.322 | 0.344 |  |  | 24834.629 | Girth Weld | [12 empty] | GIRTH WELD | 0 |  |  | 5.97 | 139.843 | 03:12 |  | CMFL | 1025 | 65000 | E.R. WELD | 24 | 1341.6
6820 | 40.026 | 0.344 |  |  | 24874.948 | Girth Weld | [12 empty] | GIRTH WELD | 3 |  |  | 5.97 | 143.32 | 08:40 |  | CMFL | 1025 | 65000 | E.R. WELD | 24 | 1341.6
6820 | 40.026 | 0.344 | 30.594 | 9.436 | 24905.541 | Seam Weld Manufacturing Anomaly | N/A | [8 empty] | 6.3 |  | 9:08 | SWA | 3 | N | N | 5.97 | 144.187 | 08:40 |  | CMFL | 1025 | 65000 | E.R. WELD | 24 | 1341.6
6820 | 40.026 | 0.344 | 31.716 | 8.31 | 24906.667 | Seam Weld Manufacturing Anomaly | N/A | [8 empty] | 5.1 |  | 9:07 | SWA | 3 | N | N | 5.97 | 144.214 | 08:40 |  | CMFL | 1025 | 65000 | E.R. WELD | 24 | 1341.6
6820 | 40.026 | 0.344 | 34.049 | 5.978 | 24908.999 | Seam Weld Manufacturing Anomaly | N/A | [8 empty] | 6.9 |  | 9:02 | SWA | 3 | N | N | 5.97 | 144.269 | 08:40 |  | CMFL | 1025 | 65000 | E.R. WELD | 24 | 1341.6
6830 | 40.079 | 0.344 |  |  | 24914.977 | Girth Weld | [12 empty] | GIRTH WELD | 0 |  |  | 5.97 | 144.411 | 09:40 |  | CMFL | 1025 | 65000 | E.R. WELD | 24 | 1341.6
6840 | 40.098 | 0.344 |  |  | 24955.056 | Girth Weld | [12 empty] | GIRTH WELD | 0 |  |  | 5.97 | 147.499 | 01:28 |  | CMFL | 1025 | 65000 | E.R. WELD | 24 | 1341.6
6850 | 40.2 | 0.344 |  |  | 24995.154 | Girth Weld | [12 empty] | GIRTH WELD | 0 |  |  | 5.97 | 154.209 | 12:40 |  | CMFL | 1025 | 65000 | E.R. WELD | 24 | 1341.6
6860 | 39.918 | 0.344 |  |  | 25035.354 | Girth Weld | [12 empty] | GIRTH WELD | 0 |  |  | 5.97 | 163.579 | 12:36 |  | CMFL | 1025 | 65000 | E.R. WELD | 24 | 1341.6
6870 | 40.374 | 0.344 |  |  | 25075.272 | Girth Weld | [12 empty] | GIRTH WELD | 0 |  |  | 5.97 | 172.167 | 10:52 |  | CMFL | 1025 | 65000 | E.R. WELD | 24 | 1341.6
6880 | 32.776 | 0.344 |  |  | 25115.646 | Girth Weld | [12 empty] | GIRTH WELD | 0 |  |  | 5.97 | 178.029 | 08:24 |  | CMFL | 1025 | 65000 | E.R. WELD | 24 | 1341.6
6880 | 32.776 | 0.344 |  |  | 25141.588 | Field Bend | [12 empty] | BEND-COLD OVER | 0 |  |  | 5.97 | 179.732 | 08:24 |  | CMFL | 1025 | 65000 | E.R. WELD | 24 | 1341.6
6890 | 40.351 | 0.344 |  |  | 25148.422 | Girth Weld | [12 empty] | GIRTH WELD | 0 |  |  | 5.97 | 180.126 | UNKN |  | CMFL | 1025 | 65000 | E.R. WELD | 24 | 1341.6
6900 | 40.075 | 0.344 |  |  | 25188.773 | Girth Weld | [12 empty] | GIRTH WELD | 0 |  |  | 5.97 | 176.93 | 09:36 |  | CMFL | 1025 | 65000 | E.R. WELD | 24 | 1341.6
6910 | 40.249 | 0.344 |  |  | 25228.845 | Girth Weld | [12 empty] | GIRTH WELD | 1 |  |  | 5.97 | 168.336 | 09:00 |  | CMFL | 1025 | 65000 | E.R. WELD | 24 | 1341.6
6910 | 40.249 | 0.344 | 22.283 | 17.963 | 25251.132 | Seam Weld Manufacturing Anomaly | N/A | [8 empty] | 3.8 |  | 9:11 | SWA | 1 | N | N | 5.97 | 160.591 | 09:00 |  | CMFL | 1025 | 65000 | E.R. WELD | 24 | 1341.6
6910 | 40.249 | 0.344 |  |  | 25257.083 | Field Bend | [12 empty] | BEND-COLD OVER | 1 |  |  | 5.97 | 158.428 | 09:00 |  | CMFL | 1025 | 65000 | E.R. WELD | 24 | 1341.6
6920 | 39.954 | 0.344 |  |  | 25269.094 | Girth Weld | [12 empty] | GIRTH WELD | 0 |  |  | 5.97 | 154.065 | UNKN |  | CMFL | 1025 | 65000 | E.R. WELD | 24 | 1341.6
6930 | 40.174 | 0.344 |  |  | 25309.049 | Girth Weld | [12 empty] | GIRTH WELD | 1 |  |  | 5.97 | 138.039 | 11:00 |  | CMFL | 1025 | 65000 | E.R. WELD | 24 | 1341.6
6930 | 40.174 | 0.344 | 16.864 | 23.307 | 25325.915 | Metal Loss | External | 19 | 0.065 | 34 | GENE | 20 |  |  |  | 4 | 1.6 | 5:40 | EXT ML | 1 | N | N | 5.97 | 131.422 | 11:00 | 33.51 | CMFL | 1025 | 65000 | E.R. WELD | 24 | 1341.6 | 1455 | 2020.9 | 1366 | 1897.2 | 1436.2 | 1994.7 | 0.705 | 1.085 | 1 | 1.2
6940 | 40.033 | 0.344 |  |  | 25349.222 | Girth Weld | [12 empty] | GIRTH WELD | 0 |  |  | 5.97 | 122.324 | UNKN |  | CMFL | 1025 | 65000 | E.R. WELD | 24 | 1341.6
6940 | 40.033 | 0.344 |  |  | 25364.16 | Field Bend | [12 empty] | BEND-COLD UNDER | 0 |  |  | 5.97 | 116.846 | UNKN |  | CMFL | 1025 | 65000 | E.R. WELD | 24 | 1341.6
6950 | 40.187 | 0.344 |  |  | 25389.255 | Girth Weld | [12 empty] | GIRTH WELD | 0 |  |  | 5.97 | 107.764 | UNKN |  | CMFL | 1025 | 65000 | E.R. WELD | 24 | 1341.6
6960 | 40.039 | 0.344 |  |  | 25429.442 | Girth Weld | [12 empty] | GIRTH WELD | 0 |  |  | 5.97 | 94.506 | 03:12 |  | CMFL | 1025 | 65000 | E.R. WELD | 24 | 1341.6
6970 | 40.098 | 0.344 |  |  | 25469.482 | Girth Weld | [12 empty] | GIRTH WELD | 0 |  |  | 5.97 | 80.366 | 01:24 |  | CMFL | 1025 | 65000 | E.R. WELD | 24 | 1341.6
6980 | 40.226 | 0.344 |  |  | 25509.58 | Girth Weld | [12 empty] | GIRTH WELD | 0 |  |  | 5.97 | 65.478 | 10:16 |  | CMFL | 1025 | 65000 | E.R. WELD | 24 | 1341.6
6990 | 40.262 | 0.344 |  |  | 25549.806 | Girth Weld | [12 empty] | GIRTH WELD | 2 |  |  | 5.97 | 52.133 | 06:24 |  | CMFL | 1025 | 65000 | E.R. WELD | 24 | 1341.6
6990 | 40.262 | 0.344 | 1.319 | 38.944 | 25551.125 | Metal Loss | External | 28 | 0.096 | 43 | GENE | 20 |  |  |  | 1.3 | 1.3 | 3:08 | EXT ML | 2 | N | N | 5.97 | 51.699 | 06:24 | 20.525 | CMFL | 1025 | 65000 | E.R. WELD | 24 | 1341.6 | 1518.5 | 2109 | 1494.8 | 2076.1 | 1511.4 | 2099.2 | 0.675 | 1.132 | 1 | 1.2
6990 | 40.262 | 0.344 |  |  | 25555.269 | Field Bend | [12 empty] | BEND-COLD UNDER | 2 |  |  | 5.97 | 50.409 | 06:24 |  | CMFL | 1025 | 65000 | E.R. WELD | 24 | 1341.6
6990 | 40.262 | 0.344 | 35.243 | 5.02 | 25585.049 | Seam Weld Manufacturing Anomaly | N/A | [8 empty] | 11.3 |  | 6:32 | SWA | 2 | N | N | 5.97 | 41.355 | 06:24 |  | CMFL | 1025 | 65000 | E.R. WELD | 24 | 1341.6
7000 | 19.997 | 0.344 |  |  | 25590.069 | Girth Weld | [12 empty] | GIRTH WELD | 0 |  |  | 5.97 | 39.828 | UNKN |  | CMFL | 1025 | 65000 | E.R. WELD | 24 | 1341.6
7010 | 40.18 | 0.344 |  |  | 25610.066 | Girth Weld | [12 empty] | GIRTH WELD | 14 |  |  | 5.97 | 32.393 | 08:52 |  | CMFL | 1025 | 65000 | E.R. WELD | 24 | 1341.6
7010 | 40.18 | 0.344 | 13.432 | 26.749 | 25623.497 | Metal Loss | External | 12 | 0.041 | 27 | GENE | 20 |  |  |  | 4.5 | 2.1 | 4:13 | EXT ML | 14 | N | N | 5.97 | 28.934 | 08:52 | 29.112 | CMFL | 1025 | 65000 | E.R. WELD | 24 | 1341.6 | 1482.9 | 2059.6 | 1393.5 | 1935.4 | 1470.4 | 2042.3 | 0.691 | 1.107 | 1 | 1.2
7010 | 40.18 | 0.344 | 16.155 | 24.026 | 25626.22 | Metal Loss | External | 13 | 0.044 | 28 | GENE | 20 |  |  |  | 4.5 | 2.6 | 4:14 | EXT ML | 14 | N | N | 5.97 | 28.309 | 08:52 | 29.112 | CMFL | 1025 | 65000 | E.R. WELD | 24 | 1341.6 | 1478.5 | 2053.4 | 1388.1 | 1927.9 | 1465.1 | 2034.8 | 0.693 | 1.103 | 1 | 1.2
7010 | 40.18 | 0.344 | 18.488 | 21.693 | 25628.553 | Metal Loss | External | 13 | 0.044 | 28 | GENE | 20 |  |  |  | 12.4 | 3.1 | 9:05 | EXT ML ( ON SW ) | 14 | N | N | 5.97 | 27.775 | 08:52 | 1.466 | CMFL | 1025 | 65000 | E.R. WELD | 24 | 1341.6 | 1421.9 | 1974.9 | 1268.5 | 1761.9 | 1403.3 | 1949.1 | 0.721 | 1.061 | 1 | 1.2
7010 | 40.18 | 0.344 | 21.122 | 19.058 | 25631.188 | Metal Loss | External | 10 | 0.034 | 25 | GENE | 20 |  |  |  | 3.7 | 3 | 4:19 | EXT ML | 14 | N | N | 5.97 | 27.171 | 08:52 | 28.484 | CMFL | 1025 | 65000 | E.R. WELD | 24 | 1341.6 | 1504.2 | 2089.2 | 1432.6 | 1989.8 | 1495.8 | 2077.6 | 0.682 | 1.123 | 1 | 1.2
7010 | 40.18 | 0.344 | 23.238 | 16.946 | 25633.301 | Metal Loss | External | 13 | 0.044 | 28 | GENE | 15 |  |  |  | 6.5 | 3.8 | 4:17 | *EXT ML | 14 | Y | Y | 5.97 | 26.686 | 08:52 | 28.693 | CMFL | 1025 | 65000 | E.R. WELD | 24 | 1341.6 | 1453.2 | 2018.4 | 1336.3 | 1855.9 | 1435.3 | 1993.5 | 0.705 | 1.085 | 0.8 | 1
7010 | 40.18 | 0.344 | 23.983 | 16.198 | 25634.049 | Metal Loss | External | 23 | 0.079 | 38 | GENE | 15 |  |  |  | 2 | 1.8 | 4:22 | *EXT ML | 14 | Y | Y | 5.97 | 26.515 | 08:52 | 28.274 | CMFL | 1025 | 65000 | E.R. WELD | 24 | 1341.6 | 1503 | 2087.5 | 1463.6 | 2032.8 | 1493 | 2073.6 | 0.682 | 1.121 | 0.8 | 1
7010 | 40.18 | 0.344 | 24.58 | 15.6 | 25634.646 | Metal Loss | External | 18 | 0.062 | 33 | GENE | 20 |  |  |  | 5.7 | 2 | 2:53 | EXT ML | 14 | N | N | 5.97 | 26.378 | 08:52 | 37.49 | CMFL | 1025 | 65000 | E.R. WELD | 24 | 1341.6 | 1432.6 | 1989.8 | 1312.8 | 1823.3 | 1410.1 | 1958.5 | 0.716 | 1.065 | 1 | 1.2
7010 | 40.18 | 0.344 | 26.027 | 14.154 | 25636.093 | Metal Loss | External | 23 | 0.079 | 38 | PITT | 20 |  |  |  | 1.2 | 1.1 | 2:53 | EXT ML | 14 | N | N | 5.97 | 26.046 | 08:52 | 37.49 | CMFL | 1025 | 65000 | E.R. WELD | 24 | 1341.6 | 1529.4 | 2124.2 | 1512.6 | 2100.8 | 1525.2 | 2118.4 | 0.67 | 1.14 | 0.6 | 1.2
7010 | 40.18 | 0.344 | 29.065 | 11.115 | 25639.131 | Metal Loss | External | 14 | 0.048 | 29 | GENE | 20 |  |  |  | 2.8 | 2.9 | 8:43 | EXT ML ( ON SW ) | 14 | N | N | 5.97 | 25.351 | 08:52 | 0.838 | CMFL | 1025 | 65000 | E.R. WELD | 24 | 1341.6 | 1505.6 | 2091.1 | 1447.9 | 2011 | 1497.2 | 2079.4 | 0.681 | 1.122 | 1 | 1.2
7010 | 40.18 | 0.344 | 29.642 | 10.538 | 25639.708 | Metal Loss | External | 17 | 0.058 | 32 | GENE | 20 |  |  |  | 3.9 | 2.6 | 10:17 | EXT ML | 14 | N | N | 5.97 | 25.218 | 08:52 | 9.006 | CMFL | 1025 | 65000 | E.R. WELD | 24 | 1341.6 | 1469.8 | 2041.4 | 1382.4 | 1920 | 1454.3 | 2019.8 | 0.697 | 1.095 | 1 | 1.2
7010 | 40.18 | 0.344 | 29.754 | 10.427 | 25639.82 | Metal Loss | External | 12 | 0.041 | 27 | GENE | 20 |  |  |  | 5.2 | 1.9 | 8:48 | EXT ML ( ON SW ) | 14 | N | N | 5.97 | 25.192 | 08:52 | 0.419 | CMFL | 1025 | 65000 | E.R. WELD | 24 | 1341.6 | 1480.3 | 2056 | 1375.4 | 1910.3 | 1467.5 | 2038.2 | 0.693 | 1.101 | 1 | 1.2
7010 | 40.18 | 0.344 | 30.925 | 9.255 | 25640.991 | Metal Loss | External | 13 | 0.044 | 28 | GENE | 20 |  |  |  | 2.8 | 1.2 | 8:50 | EXT ML ( ON SW ) | 14 | N | N | 5.97 | 24.924 | 08:52 | 0.209 | CMFL | 1025 | 65000 | E.R. WELD | 24 | 1341.6 | 1508.5 | 2095.2 | 1453.9 | 2019.3 | 1500.8 | 2084.4 | 0.68 | 1.125 | 1 | 1.2
7010 | 40.18 | 0.344 | 32.933 | 7.247 | 25642.999 | Metal Loss | External | 12 | 0.041 | 27 | GENE | 20 |  |  |  | 6.9 | 3.2 | 8:23 | EXT ML | 14 | N | N | 5.97 | 24.463 | 08:52 | 2.932 | CMFL | 1025 | 65000 | E.R. WELD | 24 | 1341.6 | 1464.3 | 2033.7 | 1338.2 | 1858.6 | 1454.9 | 2020.7 | 0.7 | 1.089 | 1 | 1.2
7010 | 40.18 | 0.344 | 36.781 | 3.399 | 25646.847 | Metal Loss | External | 12 | 0.041 | 27 | GENE | 20 |  |  |  | 8.7 | 2.1 | 8:49 | EXT ML ( ON SW ) | 14 | N | N | 5.97 | 23.582 | 08:52 | 0.209 | CMFL | 1025 | 65000 | E.R. WELD | 24 | 1341.6 | 1447 | 2009.8 | 1311 | 1820.9 | 1428.3 | 1983.8 | 0.708 | 1.079 | 1 | 1.2
7020 | 13.842 | 0.344 |  |  | 25650.246 | Girth Weld | [12 empty] | GIRTH WELD | 0 |  |  | 5.97 | 22.802 | 11:08 |  | CMFL | 1025 | 65000 | E.R. WELD | 24 | 1341.6
7030 | 40.112 | 0.344 |  |  | 25664.085 | Girth Weld | [12 empty] | GIRTH WELD | 1 |  |  | 5.97 | 20.935 | 12:08 |  | CMFL | 1025 | 65000 | E.R. WELD | 24 | 1341.6
7030 | 40.112 | 0.344 | 15.604 | 24.511 | 25679.688 | Metal Loss | External | 21 | 0.072 | 36 | GENE | 15 |  |  |  | 5.7 | 1.3 | 6:48 | *EXT ML | 1 | Y | Y | 5.97 | 19.048 | 12:08 | 33.51 | CMFL | 1025 | 65000 | E.R. WELD | 24 | 1341.6 | 1408.9 | 1956.8 | 1285.9 | 1786 | 1381.3 | 1918.4 | 0.728 | 1.049 | 0.8 | 1
7030 | 40.112 | 0.344 |  |  | 25686.319 | Field Bend | [12 empty] | BEND-COLD RIGHT | 1 |  |  | 5.97 | 18.239 | 12:08 |  | CMFL | 1025 | 65000 | E.R. WELD | 24 | 1341.6
7040 | 27.835 | 0.344 |  |  | 25704.199 | Girth Weld | [12 empty] | GIRTH WELD | 0 |  |  | 5.97 | 16.054 | 02:52 |  | CMFL | 1025 | 65000 | E.R. WELD | 24 | 1341.6
7040 | 27.835 | 0.344 |  |  | 25722.264 | Field Bend | [12 empty] | BEND-COLD UNDER | 0 |  |  | 5.97 | 14.122 | 02:52 |  | CMFL | 1025 | 65000 | E.R. WELD | 24 | 1341.6
7050 | 40.138 | 0.344 |  |  | 25732.031 | Girth Weld | [12 empty] | GIRTH WELD | 0 |  |  | 5.97 | 13.1 | 03:08 |  | CMFL | 1025 | 65000 | E.R. WELD | 24 | 1341.6
7060 | 37.697 | 0.344 |  |  | 25772.169 | Girth Weld | [12 empty] | GIRTH WELD | 0 |  |  | 5.97 | 14.228 | 08:28 |  | CMFL | 1025 | 65000 | E.R. WELD | 24 | 1341.6
7060 | 37.697 | 0.344 |  |  | 25799.508 | Field Bend | [12 empty] | BEND-COLD OVER | 0 |  |  | 5.97 | 16.073 | 08:28 |  | CMFL | 1025 | 65000 | E.R. WELD | 24 | 1341.6
7070 | 40.049 | 0.344 |  |  | 25809.865 | Girth Weld | [12 empty] | GIRTH WELD | 0 |  |  | 5.97 | 16.804 | 01:12 |  | CMFL | 1025 | 65000 | E.R. WELD | 24 | 1341.6
7080 | 29.738 | 0.344 |  |  | 25849.915 | Girth Weld | [12 empty] | GIRTH WELD | 0 |  |  | 5.97 | 17.665 | 11:08 |  | CMFL | 1025 | 65000 | E.R. WELD | 24 | 1341.6
7090 | 9.462 | 0.344 |  |  | 25879.652 | Girth Weld | [12 empty] | GIRTH WELD | 0 |  |  | 5.97 | 18.553 | 11:12 |  | CMFL | 1025 | 65000 | E.R. WELD | 24 | 1341.6
7100 | 40.24 | 0.344 |  |  | 25889.111 | Girth Weld | [12 empty] | GIRTH WELD | 0 |  |  | 5.97 | 18.865 | 10:08 |  | CMFL | 1025 | 65000 | E.R. WELD | 24 | 1341.6
7110 | 9.465 | 0.5 |  |  | 25929.35 | Girth Weld | [12 empty] | GIRTH WELD NWT 0.344/0.500IN | 1 |  |  | 4.14 | 20.085 | UNKN |  | CMFL | 1025 | 60000 | E.R. WELD | 24 | 1800
7110 | 9.465 | 0.5 |  |  | 25933.881 | Bend | [12 empty] | BEND-HOT PULLED - 5.5D - 23° UNDER | 1 |  |  | 4.14 | 20.633 | UNKN |  | CMFL | 1025 | 60000 | E.R. WELD | 24 | 1800
7110 | 9.465 | 0.5 | 9.15 | 0.315 | 25938.501 | Metal Loss | External | 30 | 0.15 | 45 | GENE | 20 |  |  |  | 17.4 | 5.7 | 1:46 | EXT ML ( ON GW ) | 1 | N | N | 4.14 | 21.706 | UNKN |  | CMFL | 1025 | 60000 | E.R. WELD | 24 | 1800 | 1678.6 | 2331.4 | 1440.5 | 2000.7 | 1794.7 | 2492.7 | 0.611 | 0.931 | 1 | 1.2
7120 | 39.967 | 0.344 |  |  | 25938.816 | Girth Weld | [12 empty] | GIRTH WELD NWT 0.500/0.344IN | 1 |  |  | 5.97 | 21.78 | 08:08 |  | CMFL | 1025 | 65000 | E.R. WELD | 24 | 1341.6
7120 | 39.967 | 0.344 | 0.768 | 39.199 | 25939.583 | Metal Loss | External | 16 | 0.055 | 31 | GENE | 20 |  |  |  | 2.7 | 3 | 12:01 | EXT ML | 1 | N | N | 5.97 | 21.958 | 08:08 | 24.504 | CMFL | 1025 | 65000 | E.R. WELD | 24 | 1341.6 | 1501.3 | 2085.1 | 1445.2 | 2007.2 | 1491.8 | 2072 | 0.683 | 1.119 | 1 | 1.2
7130 | 40.157 | 0.344 |  |  | 25978.783 | Girth Weld | [12 empty] | GIRTH WELD | 2 |  |  | 5.97 | 40.794 | 07:36 |  | CMFL | 1025 | 65000 | E.R. WELD | 24 | 1341.6
7130 | 40.157 | 0.344 | 0.774 | 39.383 | 25979.557 | Seam Weld Manufacturing Anomaly | N/A | [8 empty] | 9.5 |  | 7:42 | *SWA | 2 | Y | Y | 5.97 | 41.174 | 07:36 |  | CMFL | 1025 | 65000 | E.R. WELD | 24 | 1341.6
7130 | 40.157 | 0.344 | 11.017 | 29.14 | 25989.8 | Seam Weld Anomaly - B | N/A | 28 | 0.096 | 48 |  | 20 |  |  |  | 4.6 |  | 7:45 | *SWF B | 2 | Y | Y | 5.97 | 46.151 | 07:36 |  | CMFL | 1025 | 65000 | E.R. WELD | 24 | 1341.6 | [8 empty] | 1
7140 | 40.187 | 0.344 |  |  | 26018.94 | Girth Weld | [12 empty] | GIRTH WELD | 0 |  |  | 5.97 | 60.272 | 09:00 |  | CMFL | 1025 | 65000 | E.R. WELD | 24 | 1341.6
7140 | 40.187 | 0.344 |  |  | 26048.084 | Field Bend | [12 empty] | BEND-COLD OVER | 0 |  |  | 5.97 | 73.582 | 09:00 |  | CMFL | 1025 | 65000 | E.R. WELD | 24 | 1341.6
7150 | 39.977 | 0.344 |  |  | 26059.127 | Girth Weld | [12 empty] | GIRTH WELD | 0 |  |  | 5.97 | 78.597 | UNKN |  | CMFL | 1025 | 65000 | E.R. WELD | 24 | 1341.6
7150 | 39.977 | 0.344 |  |  | 26071.654 | Field Bend | [12 empty] | BEND-COLD OVER | 0 |  |  | 5.97 | 83.338 | UNKN |  | CMFL | 1025 | 65000 | E.R. WELD | 24 | 1341.6
7160 | 40.059 | 0.344 |  |  | 26099.104 | Girth Weld | [12 empty] | GIRTH WELD | 0 |  |  | 5.97 | 93.212 | 02:32 |  | CMFL | 1025 | 65000 | E.R. WELD | 24 | 1341.6
7170 | 40.184 | 0.344 |  |  | 26139.163 | Girth Weld | [12 empty] | GIRTH WELD | 2 |  |  | 5.97 | 107.268 | 02:28 |  | CMFL | 1025 | 65000 | E.R. WELD | 24 | 1341.6
7170 | 40.184 | 0.344 | 20.722 | 19.459 | 26159.888 | Seam Weld Manufacturing Anomaly | N/A | [8 empty] | 4.6 |  | 2:23 | SWA | 2 | N | N | 5.97 | 114.759 | 02:28 |  | CMFL | 1025 | 65000 | E.R. WELD | 24 | 1341.6
7170 | 40.184 | 0.344 | 23.248 | 16.936 | 26162.411 | Seam Weld Manufacturing Anomaly | N/A | [8 empty] | 7.3 |  | 2:24 | SWA | 2 | N | N | 5.97 | 115.676 | 02:28 |  | CMFL | 1025 | 65000 | E.R. WELD | 24 | 1341.6
7180 | 20.016 | 0.344 |  |  | 26179.347 | Girth Weld | [12 empty] | GIRTH WELD | 0 |  |  | 5.97 | 121.823 | UNKN |  | CMFL | 1025 | 65000 | E.R. WELD | 24 | 1341.6
7190 | 40.108 | 0.344 |  |  | 26199.364 | Girth Weld | [12 empty] | GIRTH WELD | 0 |  |  | 5.97 | 129.068 | 11:40 |  | CMFL | 1025 | 65000 | E.R. WELD | 24 | 1341.6
7200 | 40.335 | 0.344 |  |  | 26239.472 | Girth Weld | [12 empty] | GIRTH WELD | 0 |  |  | 5.97 | 142.742 | UNKN |  | CMFL | 1025 | 65000 | E.R. WELD | 24 | 1341.6
7210 | 40.079 | 0.344 |  |  | 26279.806 | Girth Weld | [12 empty] | GIRTH WELD | 0 |  |  | 5.97 | 150.663 | UNKN |  | CMFL | 1025 | 65000 | E.R. WELD | 24 | 1341.6
7220 | 39.964 | 0.344 |  |  | 26319.885 | Girth Weld | [12 empty] | GIRTH WELD | 0 |  |  | 5.97 | 153.475 | UNKN |  | CMFL | 1025 | 65000 | E.R. WELD | 24 | 1341.6
7230 | 40.177 | 0.344 |  |  | 26359.849 | Girth Weld | [12 empty] | GIRTH WELD | 0 |  |  | 5.97 | 155.215 | UNKN |  | CMFL | 1025 | 65000 | E.R. WELD | 24 | 1341.6
7240 | 40.036 | 0.344 |  |  | 26400.03 | Girth Weld | [12 empty] | GIRTH WELD | 0 |  |  | 5.97 | 156.914 | 11:52 |  | CMFL | 1025 | 65000 | E.R. WELD | 24 | 1341.6
7250 | 40.253 | 0.344 |  |  | 26440.066 | Girth Weld | [12 empty] | GIRTH WELD | 0 |  |  | 5.97 | 158.811 | UNKN |  | CMFL | 1025 | 65000 | E.R. WELD | 24 | 1341.6
7260 | 39.961 | 0.344 |  |  | 26480.318 | Girth Weld | [12 empty] | GIRTH WELD | 0 |  |  | 5.97 | 161.538 | 03:24 |  | CMFL | 1025 | 65000 | E.R. WELD | 24 | 1341.6
7270 | 40.18 | 0.344 |  |  | 26520.279 | Girth Weld | [12 empty] | GIRTH WELD | 0 |  |  | 5.97 | 164.345 | 10:52 |  | CMFL | 1025 | 65000 | E.R. WELD | 24 | 1341.6
7280 | 39.892 | 0.344 |  |  | 26560.463 | Girth Weld | [12 empty] | GIRTH WELD | 0 |  |  | 5.97 | 166.949 | UNKN |  | CMFL | 1025 | 65000 | E.R. WELD | 24 | 1341.6
7280 | 39.892 | 0.344 |  |  | 26573.524 | AGM | [12 empty] | AGM 12 - AT LINE MARKER ON RIGHT OF WAY | 0 |  |  | 5.97 | 167.899 | UNKN |  | CMFL | 1025 | 65000 | E.R. WELD | 24 | 1341.6
7290 | 40.21 | 0.344 |  |  | 26600.354 | Girth Weld | [12 empty] | GIRTH WELD | 0 |  |  | 5.97 | 169.903 | 09:44 |  | CMFL | 1025 | 65000 | E.R. WELD | 24 | 1341.6
7290 | 40.21 | 0.344 |  |  | 26629.528 | Field Bend | [12 empty] | BEND-COLD LEFT | 0 |  |  | 5.97 | 172.001 | 09:44 |  | CMFL | 1025 | 65000 | E.R. WELD | 24 | 1341.6
7300 | 39.951 | 0.344 |  |  | 26640.564 | Girth Weld | [12 empty] | GIRTH WELD | 0 |  |  | 5.97 | 172.792 | 12:12 |  | CMFL | 1025 | 65000 | E.R. WELD | 24 | 1341.6
7310 | 40.226 | 0.344 |  |  | 26680.515 | Girth Weld | [12 empty] | GIRTH WELD | 1 |  |  | 5.97 | 174.067 | 01:48 |  | CMFL | 1025 | 65000 | E.R. WELD | 24 | 1341.6
7310 | 40.226 | 0.344 | 26.306 | 13.921 | 26706.821 | Seam Weld Manufacturing Anomaly | N/A | [8 empty] | 4.3 |  | 2:08 | SWA | 1 | N | N | 5.97 | 174.756 | 01:48 |  | CMFL | 1025 | 65000 | E.R. WELD | 24 | 1341.6
7320 | 40.013 | 0.344 |  |  | 26720.741 | Girth Weld | [12 empty] | GIRTH WELD | 0 |  |  | 5.97 | 175.116 | 01:00 |  | CMFL | 1025 | 65000 | E.R. WELD | 24 | 1341.6
7330 | 40.144 | 0.344 |  |  | 26760.755 | Girth Weld | [12 empty] | GIRTH WELD | 0 |  |  | 5.97 | 176.511 | 11:16 |  | CMFL | 1025 | 65000 | E.R. WELD | 24 | 1341.6
7340 | 40.072 | 0.344 |  |  | 26800.899 | Girth Weld | [12 empty] | GIRTH WELD | 2 |  |  | 5.97 | 177.998 | 09:20 |  | CMFL | 1025 | 65000 | E.R. WELD | 24 | 1341.6
7340 | 40.072 | 0.344 | 18.645 | 21.43 | 26819.541 | Seam Weld Manufacturing Anomaly | N/A | [8 empty] | 13.3 |  | 9:14 | SWA | 2 | N | N | 5.97 | 178.066 | 09:20 |  | CMFL | 1025 | 65000 | E.R. WELD | 24 | 1341.6
7340 | 40.072 | 0.344 | 21.158 | 18.914 | 26822.057 | Seam Weld Manufacturing Anomaly | N/A | [8 empty] | 8.4 |  | 9:18 | SWA | 2 | N | N | 5.97 | 178.062 | 09:20 |  | CMFL | 1025 | 65000 | E.R. WELD | 24 | 1341.6
7340 | 40.072 | 0.344 |  |  | 26824.639 | Field Bend | [12 empty] | BEND-COLD OVER | 2 |  |  | 5.97 | 178.058 | 09:20 |  | CMFL | 1025 | 65000 | E.R. WELD | 24 | 1341.6
7350 | 40.341 | 0.344 |  |  | 26840.971 | Girth Weld | [12 empty] | GIRTH WELD | 0 |  |  | 5.97 | 178.034 | 10:52 |  | CMFL | 1025 | 65000 | E.R. WELD | 24 | 1341.6
7360 | 12.392 | 0.344 |  |  | 26881.309 | Girth Weld | [12 empty] | GIRTH WELD | 0 |  |  | 5.97 | 175.863 | 03:32 |  | CMFL | 1025 | 65000 | E.R. WELD | 24 | 1341.6
7370 | 40.151 | 0.344 |  |  | 26893.704 | Girth Weld | [12 empty] | GIRTH WELD | 0 |  |  | 5.97 | 174.761 | 04:00 |  | CMFL | 1025 | 65000 | E.R. WELD | 24 | 1341.6
7370 | 40.151 | 0.344 |  |  | 26915.705 | Field Bend | [12 empty] | BEND-COLD OVER | 0 |  |  | 5.97 | 171.819 | 04:00 |  | CMFL | 1025 | 65000 | E.R. WELD | 24 | 1341.6
7380 | 40.295 | 0.344 |  |  | 26933.855 | Girth Weld | [12 empty] | GIRTH WELD | 3 |  |  | 5.97 | 169.305 | 09:12 |  | CMFL | 1025 | 65000 | E.R. WELD | 24 | 1341.6
7380 | 40.295 | 0.344 |  |  | 26962.992 | Field Bend | [12 empty] | BEND-COLD OVER | 3 |  |  | 5.97 | 159.524 | 09:12 |  | CMFL | 1025 | 65000 | E.R. WELD | 24 | 1341.6
7380 | 40.295 | 0.344 | 38.98 | 1.316 | 26972.835 | Metal Loss | External | 38 | 0.131 | 53 | GENE | 20 |  |  |  | 6.7 | 4.8 | 7:52 | EXT ML | 3 | N | N | 5.97 | 156.038 | 09:12 | 9.634 | CMFL | 1025 | 65000 | E.R. WELD | 24 | 1341.6 | 1237.7 | 1719 | 1087.9 | 1510.9 | 1334.6 | 1853.6 | 0.828 | 0.926 | 1 | 1.2
7380 | 40.295 | 0.344 |  |  | 26972.976 | Start Repair Marker | [12 empty] | REPAIR MARKER 2012 DIG 1 RECOAT START | 3 |  |  | 5.97 | 155.988 | 09:12 |  | CMFL | 1025 | 65000 | E.R. WELD | 24 | 1341.6
7380 | 40.295 | 0.344 | 39.318 | 0.978 | 26973.173 | Metal Loss | External | 50 | 0.172 | 65 | GENE | 15 |  |  |  | 7.7 | 10.9 | 5:39 | *EXT ML | 3 | Y | Y | 5.97 | 155.918 | 09:12 | 17.593 | CMFL | 1025 | 65000 | E.R. WELD | 24 | 1341.6 | 1095.9 | 1522.1 | 911.3 | 1265.6 | 1291.9 | 1794.3 | 0.935 | 0.814 | 1 | 1.2
7380 | 40.295 | 0.344 | 39.482 | 0.814 | 26973.337 | Metal Loss | External | 30 | 0.103 | 45 | PITT | 20 |  |  |  | 1.1 | 1.6 | 9:06 | EXT ML ( ON SW ) | 3 | N | N | 5.97 | 155.861 | 09:12 | 0.628 | CMFL | 1025 | 65000 | E.R. WELD | 24 | 1341.6 | 1526 | 2119.4 | 1507.7 | 2094 | 1520.5 | 2111.8 | 0.672 | 1.137 | 0.6 | 1.2
7390 | 22.72 | 0.344 |  |  | 26974.15 | Girth Weld | [12 empty] | GIRTH WELD | 0 |  |  | 5.97 | 155.572 | 10:04 |  | CMFL | 1025 | 65000 | E.R. WELD | 24 | 1341.6
7390 | 22.72 | 0.344 |  |  | 26976.027 | End Repair Marker | [12 empty] | REPAIR MARKER 2012 DIG 1 RECOAT END | 0 |  |  | 5.97 | 154.907 | 10:04 |  | CMFL | 1025 | 65000 | E.R. WELD | 24 | 1341.6
7400 | 40.259 | 0.344 |  |  | 26996.867 | Girth Weld | [12 empty] | GIRTH WELD | 1 |  |  | 5.97 | 145.104 | 08:52 |  | CMFL | 1025 | 65000 | E.R. WELD | 24 | 1341.6
7400 | 40.259 | 0.344 | 39.268 | 0.994 | 27036.135 | Metal Loss | External | 21 | 0.072 | 36 | GENE | 20 |  |  |  | 7.9 | 7.4 | 3:29 | EXT ML | 1 | N | N | 5.97 | 125.997 | 08:52 | 30.997 | CMFL | 1025 | 65000 | E.R. WELD | 24 | 1341.6 | 1373.7 | 1908 | 1234.4 | 1714.5 | 1355.8 | 1883 | 0.746 | 1.025 | 1 | 1.2
7410 | 14.045 | 0.5 |  |  | 27037.129 | Girth Weld | [12 empty] | GIRTH WELD NWT 0.344/0.500IN | 0 |  |  | 4.14 | 125.513 | UNKN |  | CMFL | 1025 | 60000 | E.R. WELD | 24 | 1800
7410 | 14.045 | 0.5 |  |  | 27044.193 | Bend | [12 empty] | BEND-HOT PULLED - 6.1D - 40° UNDER | 0 |  |  | 4.14 | 124.036 | UNKN |  | CMFL | 1025 | 60000 | E.R. WELD | 24 | 1800
7420 | 29.888 | 0.344 |  |  | 27051.175 | Girth Weld | [12 empty] | GIRTH WELD NWT 0.500/0.344IN | 5 |  |  | 5.97 | 123.634 | 10:20 |  | CMFL | 1025 | 65000 | E.R. WELD | 24 | 1341.6
7420 | 29.888 | 0.344 | 0.121 | 29.77 | 27051.293 | Metal Loss | External | 23 | 0.079 | 38 | GENE | 20 |  |  |  | 1.5 | 1.3 | 2:25 | EXT ML | 5 | N | N | 5.97 | 123.627 | 10:20 | 25.761 | CMFL | 1025 | 65000 | E.R. WELD | 24 | 1341.6 | 1520.6 | 2111.9 | 1494.2 | 2075.3 | 1514.5 | 2103.5 | 0.674 | 1.133 | 1 | 1.2
7420 | 29.888 | 0.344 | 0.463 | 29.426 | 27051.637 | Metal Loss | External | 20 | 0.069 | 35 | GENE | 20 |  |  |  | 2.4 | 4.1 | 11:15 | EXT ML | 5 | N | N | 5.97 | 123.607 | 10:20 | 6.702 | CMFL | 1025 | 65000 | E.R. WELD | 24 | 1341.6 | 1496.1 | 2078 | 1446.5 | 2009 | 1487.1 | 2065.5 | 0.685 | 1.116 | 1 | 1.2
7420 | 29.888 | 0.344 | 0.548 | 29.341 | 27051.722 | Metal Loss | External | 11 | 0.038 | 26 | GENE | 20 |  |  |  | 12.8 | 4.6 | 9:21 | EXT ML | 5 | N | N | 5.97 | 123.602 | 10:20 | 4.608 | CMFL | 1025 | 65000 | E.R. WELD | 24 | 1341.6 | 1443.8 | 2005.2 | 1287.6 | 1788.4 | 1439.5 | 1999.4 | 0.71 | 1.075 | 1 | 1.2
7420 | 29.888 | 0.344 | 0.646 | 29.245 | 27051.818 | Metal Loss | External | 16 | 0.055 | 31 | GENE | 20 |  |  |  | 2.3 | 1.7 | 12:20 | EXT ML | 5 | N | N | 5.97 | 123.597 | 10:20 | 12.566 | CMFL | 1025 | 65000 | E.R. WELD | 24 | 1341.6 | 1510.3 | 2097.6 | 1467.5 | 2038.2 | 1502.5 | 2086.8 | 0.679 | 1.127 | 1 | 1.2
7420 | 29.888 | 0.344 | 0.807 | 29.081 | 27051.982 | Metal Loss | External | 20 | 0.069 | 35 | GENE | 20 |  |  |  | 10.4 | 5.2 | 3:49 | EXT ML | 5 | N | N | 5.97 | 123.588 | 10:20 | 36.442 | CMFL | 1025 | 65000 | E.R. WELD | 24 | 1341.6 | 1368.1 | 1900.1 | 1210.4 | 1681.1 | 1364.7 | 1895.4 | 0.749 | 1.017 | 1 | 1.2
7430 | 31.463 | 0.344 |  |  | 27081.063 | Girth Weld | [12 empty] | GIRTH WELD | 0 |  |  | 5.97 | 134.697 | 11:56 |  | CMFL | 1025 | 65000 | E.R. WELD | 24 | 1341.6
7440 | 40.128 | 0.344 |  |  | 27112.526 | Girth Weld | [12 empty] | GIRTH WELD | 0 |  |  | 5.97 | 148.351 | 01:16 |  | CMFL | 1025 | 65000 | E.R. WELD | 24 | 1341.6
7440 | 40.128 | 0.344 |  |  | 27124.485 | Field Bend | [12 empty] | BEND-COLD OVER | 0 |  |  | 5.97 | 153.229 | 01:16 |  | CMFL | 1025 | 65000 | E.R. WELD | 24 | 1341.6
7440 | 40.128 | 0.344 |  |  | 27145.495 | Field Bend | [12 empty] | BEND-COLD OVER | 0 |  |  | 5.97 | 161.643 | 01:16 |  | CMFL | 1025 | 65000 | E.R. WELD | 24 | 1341.6
7450 | 40.187 | 0.344 |  |  | 27152.654 | Girth Weld | [12 empty] | GIRTH WELD | 0 |  |  | 5.97 | 164.511 | UNKN |  | CMFL | 1025 | 65000 | E.R. WELD | 24 | 1341.6
7460 | 40.043 | 0.344 |  |  | 27192.841 | Girth Weld | [12 empty] | GIRTH WELD | 2 |  |  | 5.97 | 175.236 | 06:56 |  | CMFL | 1025 | 65000 | E.R. WELD | 24 | 1341.6
7460 | 40.043 | 0.344 | 16.483 | 23.556 | 27209.327 | Seam Weld Manufacturing Anomaly | N/A | [8 empty] | 5.8 |  | 6:48 | SWA | 2 | N | N | 5.97 | 178.074 | 06:56 |  | CMFL | 1025 | 65000 | E.R. WELD | 24 | 1341.6
7460 | 40.043 | 0.344 | 17.257 | 22.785 | 27210.098 | Seam Weld Manufacturing Anomaly | N/A | [8 empty] | 3 |  | 6:48 | SWA | 2 | N | N | 5.97 | 178.195 | 06:56 |  | CMFL | 1025 | 65000 | E.R. WELD | 24 | 1341.6
7470 | 40.21 | 0.344 |  |  | 27232.884 | Girth Weld | [12 empty] | GIRTH WELD | 0 |  |  | 5.97 | 181.769 | 08:44 |  | CMFL | 1025 | 65000 | E.R. WELD | 24 | 1341.6
7480 | 40.003 | 0.344 |  |  | 27273.094 | Girth Weld | [12 empty] | GIRTH WELD | 1 |  |  | 5.97 | 184.102 | 10:40 |  | CMFL | 1025 | 65000 | E.R. WELD | 24 | 1341.6
7480 | 40.003 | 0.344 | 29.961 | 10.046 | 27303.054 | Metal Loss | External | 15 | 0.052 | 30 | GENE | 20 |  |  |  | 4.3 | 2.3 | 10:14 | EXT ML | 1 | N | N | 5.97 | 185.459 | 10:40 | 2.723 | CMFL | 1025 | 65000 | E.R. WELD | 24 | 1341.6 | 1472 | 2044.4 | 1380 | 1916.7 | 1457.1 | 2023.8 | 0.696 | 1.097 | 1 | 1.2
7490 | 40.272 | 0.344 |  |  | 27313.1 | Girth Weld | [12 empty] | GIRTH WELD | 1 |  |  | 5.97 | 185.908 | 11:44 |  | CMFL | 1025 | 65000 | E.R. WELD | 24 | 1341.6
7490 | 40.272 | 0.344 |  |  | 27335.771 | Field Bend | [12 empty] | BEND-COLD RIGHT | 1 |  |  | 5.97 | 186.546 | 11:44 |  | CMFL | 1025 | 65000 | E.R. WELD | 24 | 1341.6
7490 | 40.272 | 0.344 | 38.524 | 1.752 | 27351.621 | Metal Loss | External | 27 | 0.093 | 42 | GENE | 20 |  |  |  | 8.2 | 5.1 | 5:50 | EXT ML | 1 | N | N | 5.97 | 186.959 | 11:44 | 37.49 | CMFL | 1025 | 65000 | E.R. WELD | 24 | 1341.6 | 1313.5 | 1824.3 | 1166.5 | 1620.2 | 1363.3 | 1893.5 | 0.78 | 0.982 | 1 | 1.2
7500 | 29.291 | 0.344 |  |  | 27353.373 | Girth Weld | [12 empty] | GIRTH WELD | 0 |  |  | 5.97 | 187.005 | 11:44 |  | CMFL | 1025 | 65000 | E.R. WELD | 24 | 1341.6
7500 | 29.291 | 0.344 |  |  | 27374.442 | Field Bend | [12 empty] | BEND-COLD RIGHT | 0 |  |  | 5.97 | 187.336 | 11:44 |  | CMFL | 1025 | 65000 | E.R. WELD | 24 | 1341.6
7510 | 40.194 | 0.344 |  |  | 27382.664 | Girth Weld | [12 empty] | GIRTH WELD | 1 |  |  | 5.97 | 187.454 | 10:12 |  | CMFL | 1025 | 65000 | E.R. WELD | 24 | 1341.6
7510 | 40.194 | 0.344 |  |  | 27390.308 | Field Bend | [12 empty] | BEND-COLD RIGHT | 1 |  |  | 5.97 | 187.568 | 10:12 |  | CMFL | 1025 | 65000 | E.R. WELD | 24 | 1341.6
7510 | 40.194 | 0.344 | 20.86 | 19.337 | 27403.52 | Seam Weld Manufacturing Anomaly | N/A | [8 empty] | 3.9 |  | 10:06 | SWA | 1 | N | N | 5.97 | 187.769 | 10:12 |  | CMFL | 1025 | 65000 | E.R. WELD | 24 | 1341.6
7520 | 39.934 | 0.344 |  |  | 27422.858 | Girth Weld | [12 empty] | GIRTH WELD | 1 |  |  | 5.97 | 188.062 | UNKN |  | CMFL | 1025 | 65000 | E.R. WELD | 24 | 1341.6
7520 | 39.934 | 0.344 | 0.863 | 39.072 | 27423.72 | Metal Loss | External | 28 | 0.096 | 43 | GENE | 20 |  |  |  | 1.3 | 1.9 | 5:41 | EXT ML | 1 | N | N | 5.97 | 188.075 | UNKN |  | CMFL | 1025 | 65000 | E.R. WELD | 24 | 1341.6 | 1521.4 | 2113 | 1500.2 | 2083.6 | 1515 | 2104.1 | 0.674 | 1.134 | 1 | 1.2
7530 | 40.22 | 0.344 |  |  | 27462.792 | Girth Weld | [12 empty] | GIRTH WELD | 0 |  |  | 5.97 | 188.616 | UNKN |  | CMFL | 1025 | 65000 | E.R. WELD | 24 | 1341.6
7540 | 39.941 | 0.344 |  |  | 27503.012 | Girth Weld | [12 empty] | GIRTH WELD | 0 |  |  | 5.97 | 188.612 | 10:32 |  | CMFL | 1025 | 65000 | E.R. WELD | 24 | 1341.6
7550 | 40.164 | 0.344 |  |  | 27542.949 | Girth Weld | [12 empty] | GIRTH WELD | 1 |  |  | 5.97 | 188.179 | 12:32 |  | CMFL | 1025 | 65000 | E.R. WELD | 24 | 1341.6
7550 | 40.164 | 0.344 | 39.472 | 0.692 | 27582.421 | Metal Loss | External | 20 | 0.069 | 35 | GENE | 20 |  |  |  | 9.4 | 9.7 | 8:08 | EXT ML ( ON GW ) | 1 | N | N | 5.97 | 188.141 | 12:32 | 27.646 | CMFL | 1025 | 65000 | E.R. WELD | 24 | 1341.6 | 1374.3 | 1908.8 | 1221.1 | 1696 | 1361.3 | 1890.6 | 0.746 | 1.022 | 1 | 1.2
7560 | 39.98 | 0.344 |  |  | 27583.114 | Girth Weld | [12 empty] | GIRTH WELD | 0 |  |  | 5.97 | 188.141 | UNKN |  | CMFL | 1025 | 65000 | E.R. WELD | 24 | 1341.6
7570 | 40.135 | 0.344 |  |  | 27623.094 | Girth Weld | [12 empty] | GIRTH WELD | 2 |  |  | 5.97 | 188.712 | 03:20 |  | CMFL | 1025 | 65000 | E.R. WELD | 24 | 1341.6
7570 | 40.135 | 0.344 | 5.899 | 34.239 | 27628.993 | Seam Weld Manufacturing Anomaly | N/A | [8 empty] | 3 |  | 3:28 | SWA | 2 | N | N | 5.97 | 188.881 | 03:20 |  | CMFL | 1025 | 65000 | E.R. WELD | 24 | 1341.6
7570 | 40.135 | 0.344 | 20.381 | 19.754 | 27643.478 | Seam Weld Manufacturing Anomaly | N/A | [8 empty] | 9 |  | 3:12 | SWA | 2 | N | N | 5.97 | 189.436 | 03:20 |  | CMFL | 1025 | 65000 | E.R. WELD | 24 | 1341.6
7580 | 39.921 | 0.344 |  |  | 27663.232 | Girth Weld | [12 empty] | GIRTH WELD | 2 |  |  | 5.97 | 190.194 | 01:00 |  | CMFL | 1025 | 65000 | E.R. WELD | 24 | 1341.6
7580 | 39.921 | 0.344 | 1.719 | 38.199 | 27664.951 | Metal Loss | External | 15 | 0.052 | 30 | GENE | 20 |  |  |  | 5.5 | 2.3 | 12:59 | EXT ML ( ON SW ) | 2 | N | N | 5.97 | 190.26 | 01:00 | 0 | CMFL | 1025 | 65000 | E.R. WELD | 24 | 1341.6 | 1456 | 2022.3 | 1343.9 | 1866.5 | 1438.4 | 1997.7 | 0.704 | 1.084 | 1 | 1.2
7580 | 39.921 | 0.344 | 19.715 | 20.207 | 27682.943 | Metal Loss | External | 17 | 0.058 | 32 | GENE | 20 |  |  |  | 10.9 | 3.3 | 12:49 | EXT ML ( ON SW ) | 2 | N | N | 5.97 | 191.058 | 01:00 | 0.628 | CMFL | 1025 | 65000 | E.R. WELD | 24 | 1341.6 | 1392.7 | 1934.3 | 1237 | 1718.1 | 1391.2 | 1932.2 | 0.736 | 1.036 | 1 | 1.2
7590 | 40.24 | 0.344 |  |  | 27703.15 | Girth Weld | [12 empty] | GIRTH WELD | 0 |  |  | 5.97 | 191.959 | UNKN |  | CMFL | 1025 | 65000 | E.R. WELD | 24 | 1341.6
7600 | 40.023 | 0.344 |  |  | 27743.392 | Girth Weld | [12 empty] | GIRTH WELD | 3 |  |  | 5.97 | 194.068 | 10:16 |  | CMFL | 1025 | 65000 | E.R. WELD | 24 | 1341.6
7600 | 40.023 | 0.344 | 0.328 | 39.692 | 27743.72 | Seam Weld Manufacturing Anomaly | N/A | [8 empty] | 10.3 |  | 10:22 | SWA | 3 | N | N | 5.97 | 194.085 | 10:16 |  | CMFL | 1025 | 65000 | E.R. WELD | 24 | 1341.6
7600 | 40.023 | 0.344 | 17.096 | 22.927 | 27760.486 | Seam Weld Manufacturing Anomaly | N/A | [8 empty] | 14.7 |  | 10:17 | SWA | 3 | N | N | 5.97 | 194.857 | 10:16 |  | CMFL | 1025 | 65000 | E.R. WELD | 24 | 1341.6
7600 | 40.023 | 0.344 | 20.033 | 19.987 | 27763.425 | Seam Weld Manufacturing Anomaly | N/A | [8 empty] | 7.4 |  | 10:22 | SWA | 3 | N | N | 5.97 | 194.989 | 10:16 |  | CMFL | 1025 | 65000 | E.R. WELD | 24 | 1341.6
7610 | 40.315 | 0.344 |  |  | 27783.412 | Girth Weld | [12 empty] | GIRTH WELD | 0 |  |  | 5.97 | 195.888 | 11:20 |  | CMFL | 1025 | 65000 | E.R. WELD | 24 | 1341.6
7610 | 40.315 | 0.344 |  |  | 27798.448 | Field Bend | [12 empty] | BEND-COLD LEFT | 0 |  |  | 5.97 | 196.417 | 11:20 |  | CMFL | 1025 | 65000 | E.R. WELD | 24 | 1341.6
7620 | 40 | 0.344 |  |  | 27823.727 | Girth Weld | [12 empty] | GIRTH WELD | 0 |  |  | 5.97 | 197.257 | 11:04 |  | CMFL | 1025 | 65000 | E.R. WELD | 24 | 1341.6
7630 | 40.312 | 0.344 |  |  | 27863.727 | Girth Weld | [12 empty] | GIRTH WELD | 1 |  |  | 5.97 | 197.921 | 10:28 |  | CMFL | 1025 | 65000 | E.R. WELD | 24 | 1341.6
7630 | 40.312 | 0.344 | 14.541 | 25.771 | 27878.268 | Seam Weld Manufacturing Anomaly | N/A | [8 empty] | 2.6 |  | 10:37 | SWA | 1 | N | N | 5.97 | 198.077 | 10:28 |  | CMFL | 1025 | 65000 | E.R. WELD | 24 | 1341.6
7640 | 39.993 | 0.344 |  |  | 27904.039 | Girth Weld | [12 empty] | GIRTH WELD | 11 |  |  | 5.97 | 198.326 | 07:36 |  | CMFL | 1025 | 65000 | E.R. WELD | 24 | 1341.6
7640 | 39.993 | 0.344 | 5.879 | 34.114 | 27909.918 | Seam Weld Manufacturing Anomaly | N/A | [8 empty] | 11.5 |  | 7:26 | SWA | 11 | N | N | 5.97 | 198.373 | 07:36 |  | CMFL | 1025 | 65000 | E.R. WELD | 24 | 1341.6
7640 | 39.993 | 0.344 | 6.785 | 33.209 | 27910.823 | Seam Weld Manufacturing Anomaly | N/A | [8 empty] | 9.5 |  | 7:25 | SWA | 11 | N | N | 5.97 | 198.379 | 07:36 |  | CMFL | 1025 | 65000 | E.R. WELD | 24 | 1341.6
7640 | 39.993 | 0.344 | 8.53 | 31.46 | 27912.572 | Seam Weld Manufacturing Anomaly | N/A | [8 empty] | 8.7 |  | 7:20 | SWA | 11 | N | N | 5.97 | 198.391 | 07:36 |  | CMFL | 1025 | 65000 | E.R. WELD | 24 | 1341.6
7640 | 39.993 | 0.344 | 13.077 | 26.913 | 27917.119 | Seam Weld Manufacturing Anomaly | N/A | [8 empty] | 7 |  | 7:35 | SWA | 11 | N | N | 5.97 | 198.421 | 07:36 |  | CMFL | 1025 | 65000 | E.R. WELD | 24 | 1341.6
7640 | 39.993 | 0.344 | 13.668 | 26.322 | 27917.71 | Seam Weld Manufacturing Anomaly | N/A | [8 empty] | 5.4 |  | 7:23 | SWA | 11 | N | N | 5.97 | 198.425 | 07:36 |  | CMFL | 1025 | 65000 | E.R. WELD | 24 | 1341.6
7640 | 39.993 | 0.344 | 16.181 | 23.812 | 27920.22 | Seam Weld Manufacturing Anomaly | N/A | [8 empty] | 16 |  | 7:31 | SWA | 11 | N | N | 5.97 | 198.442 | 07:36 |  | CMFL | 1025 | 65000 | E.R. WELD | 24 | 1341.6
7640 | 39.993 | 0.344 | 16.411 | 23.583 | 27920.449 | Seam Weld Manufacturing Anomaly | N/A | [8 empty] | 14.4 |  | 7:28 | SWA | 11 | N | N | 5.97 | 198.444 | 07:36 |  | CMFL | 1025 | 65000 | E.R. WELD | 24 | 1341.6
7640 | 39.993 | 0.344 | 19.482 | 20.512 | 27923.52 | Seam Weld Manufacturing Anomaly | N/A | [8 empty] | 9.3 |  | 7:23 | *SWA | 11 | Y | Y | 5.97 | 198.465 | 07:36 |  | CMFL | 1025 | 65000 | E.R. WELD | 24 | 1341.6
7640 | 39.993 | 0.344 | 24.416 | 15.577 | 27928.455 | Seam Weld Manufacturing Anomaly | N/A | [8 empty] | 11 |  | 7:21 | SWA | 11 | N | N | 5.97 | 198.498 | 07:36 |  | CMFL | 1025 | 65000 | E.R. WELD | 24 | 1341.6
7640 | 39.993 | 0.344 | 29.738 | 10.256 | 27933.776 | Seam Weld Manufacturing Anomaly | N/A | [8 empty] | 3.2 |  | 7:23 | SWA | 11 | N | N | 5.97 | 198.534 | 07:36 |  | CMFL | 1025 | 65000 | E.R. WELD | 24 | 1341.6
7640 | 39.993 | 0.344 | 31.017 | 8.973 | 27935.059 | Seam Weld Manufacturing Anomaly | N/A | [8 empty] | 2.9 |  | 7:33 | SWA | 11 | N | N | 5.97 | 198.543 | 07:36 |  | CMFL | 1025 | 65000 | E.R. WELD | 24 | 1341.6
7650 | 40.292 | 0.344 |  |  | 27944.032 | Girth Weld | [12 empty] | GIRTH WELD | 0 |  |  | 5.97 | 198.603 | UNKN |  | CMFL | 1025 | 65000 | E.R. WELD | 24 | 1341.6
7660 | 40.141 | 0.344 |  |  | 27984.327 | Girth Weld | [12 empty] | GIRTH WELD | 2 |  |  | 5.97 | 194.708 | 07:48 |  | CMFL | 1025 | 65000 | E.R. WELD | 24 | 1341.6
7660 | 40.141 | 0.344 | 16.562 | 23.579 | 28000.889 | Seam Weld Manufacturing Anomaly | N/A | [8 empty] | 3.3 |  | 7:39 | SWA | 2 | N | N | 5.97 | 190.914 | 07:48 |  | CMFL | 1025 | 65000 | E.R. WELD | 24 | 1341.6
7660 | 40.141 | 0.344 | 16.877 | 23.268 | 28001.201 | Seam Weld Manufacturing Anomaly | N/A | [8 empty] | 2.6 |  | 7:31 | SWA | 2 | N | N | 5.97 | 190.835 | 07:48 |  | CMFL | 1025 | 65000 | E.R. WELD | 24 | 1341.6
7670 | 40.092 | 0.344 |  |  | 28024.469 | Girth Weld | [12 empty] | GIRTH WELD | 4 |  |  | 5.97 | 184.988 | 09:12 |  | CMFL | 1025 | 65000 | E.R. WELD | 24 | 1341.6
7670 | 40.092 | 0.344 | 28.967 | 11.122 | 28053.438 | Metal Loss | External | 14 | 0.048 | 29 | GENE | 20 |  |  |  | 3.6 | 2.8 | 11:49 | EXT ML | 4 | N | N | 5.97 | 173.961 | 09:12 | 16.546 | CMFL | 1025 | 65000 | E.R. WELD | 24 | 1341.6 | 1489.2 | 2068.4 | 1415.1 | 1965.4 | 1477.7 | 2052.3 | 0.688 | 1.111 | 1 | 1.2
7670 | 40.092 | 0.344 | 30.968 | 9.124 | 28055.436 | Metal Loss | External | 19 | 0.065 | 34 | GENE | 20 |  |  |  | 4.1 | 1.7 | 7:35 | EXT ML | 4 | N | N | 5.97 | 173.176 | 09:12 | 10.053 | CMFL | 1025 | 65000 | E.R. WELD | 24 | 1341.6 | 1455.9 | 2022.1 | 1360.8 | 1890 | 1437.4 | 1996.4 | 0.704 | 1.083 | 1 | 1.2
7670 | 40.092 | 0.344 | 31.516 | 8.573 | 28055.988 | Metal Loss | External | 37 | 0.127 | 52 | GENE | 20 |  |  |  | 5.2 | 4.6 | 7:17 | EXT ML | 4 | N | N | 5.97 | 172.96 | 09:12 | 10.472 | CMFL | 1025 | 65000 | E.R. WELD | 24 | 1341.6 | 1300.2 | 1805.9 | 1160.6 | 1612 | 1358.5 | 1886.8 | 0.788 | 0.967 | 1 | 1.2
7670 | 40.092 | 0.344 | 35.751 | 4.341 | 28060.22 | Metal Loss | External | 31 | 0.106 | 46 | GENE | 20 |  |  |  | 18.5 | 5.6 | 1:35 | EXT ML | 4 | N | N | 5.97 | 171.296 | 09:12 | 26.808 | CMFL | 1025 | 65000 | E.R. WELD | 24 | 1341.6 | 1213 | 1684.7 | 1030.3 | 1431 | 1280 | 1777.8 | 0.845 | 0.901 | 1 | 1.2
7680 | 13.33 | 0.5 |  |  | 28064.56 | Girth Weld | [12 empty] | GIRTH WELD NWT 0.344/0.500IN | 0 |  |  | 4.14 | 169.591 | UNKN |  | CMFL | 1025 | 60000 | E.R. WELD | 24 | 1800
7680 | 13.33 | 0.5 |  |  | 28071.28 | Bend | [12 empty] | BEND-HOT PULLED - 5.8D - 38° UNDER | 0 |  |  | 4.14 | 168.518 | UNKN |  | CMFL | 1025 | 60000 | E.R. WELD | 24 | 1800
7690 | 40.266 | 0.344 |  |  | 28077.89 | Girth Weld | [12 empty] | GIRTH WELD NWT 0.500/0.344IN | 1 |  |  | 5.97 | 168.374 | 02:12 |  | CMFL | 1025 | 65000 | E.R. WELD | 24 | 1341.6
7690 | 40.266 | 0.344 | 0.171 | 40.095 | 28078.061 | Metal Loss | External | 17 | 0.058 | 32 | GENE | 20 |  |  |  | 8.4 | 5.6 | 3:09 | EXT ML | 1 | N | N | 5.97 | 168.371 | 02:12 | 6.074 | CMFL | 1025 | 65000 | E.R. WELD | 24 | 1341.6 | 1405.3 | 1951.8 | 1265.8 | 1758.1 | 1378.3 | 1914.3 | 0.729 | 1.048 | 1 | 1.2
7700 | 40.433 | 0.344 |  |  | 28118.156 | Girth Weld | [12 empty] | GIRTH WELD | 0 |  |  | 5.97 | 180.391 | UNKN |  | CMFL | 1025 | 65000 | E.R. WELD | 24 | 1341.6
7700 | 40.433 | 0.344 |  |  | 28126.814 | Field Bend | [12 empty] | BEND-COLD OVER | 0 |  |  | 5.97 | 181.58 | UNKN |  | CMFL | 1025 | 65000 | E.R. WELD | 24 | 1341.6
7710 | 20.495 | 0.344 |  |  | 28158.589 | Girth Weld | [12 empty] | GIRTH WELD | 0 |  |  | 5.97 | 183.592 | UNKN |  | CMFL | 1025 | 65000 | E.R. WELD | 24 | 1341.6
7720 | 40.203 | 0.344 |  |  | 28179.085 | Girth Weld | [12 empty] | GIRTH WELD | 0 |  |  | 5.97 | 182.828 | 09:00 |  | CMFL | 1025 | 65000 | E.R. WELD | 24 | 1341.6
7730 | 39.974 | 0.344 |  |  | 28219.288 | Girth Weld | [12 empty] | GIRTH WELD | 0 |  |  | 5.97 | 179.699 | UNKN |  | CMFL | 1025 | 65000 | E.R. WELD | 24 | 1341.6
7740 | 40.121 | 0.344 |  |  | 28259.262 | Girth Weld | [12 empty] | GIRTH WELD | 0 |  |  | 5.97 | 174.605 | UNKN |  | CMFL | 1025 | 65000 | E.R. WELD | 24 | 1341.6
7750 | 32.621 | 0.344 |  |  | 28299.38 | Girth Weld | [12 empty] | GIRTH WELD | 2 |  |  | 5.97 | 168.999 | 10:24 |  | CMFL | 1025 | 65000 | E.R. WELD | 24 | 1341.6
7750 | 32.621 | 0.344 | 18.045 | 14.573 | 28317.428 | Seam Weld Manufacturing Anomaly | N/A | [8 empty] | 5.4 |  | 10:13 | SWA | 2 | N | N | 5.97 | 166.638 | 10:24 |  | CMFL | 1025 | 65000 | E.R. WELD | 24 | 1341.6
7750 | 32.621 | 0.344 | 19.032 | 13.589 | 28318.412 | Seam Weld Manufacturing Anomaly | N/A | [8 empty] | 4.5 |  | 10:32 | SWA | 2 | N | N | 5.97 | 166.51 | 10:24 |  | CMFL | 1025 | 65000 | E.R. WELD | 24 | 1341.6
7760 | 40.226 | 0.344 |  |  | 28332.001 | Girth Weld | [12 empty] | GIRTH WELD | 0 |  |  | 5.97 | 164.752 | UNKN |  | CMFL | 1025 | 65000 | E.R. WELD | 24 | 1341.6
7770 | 32.831 | 0.344 |  |  | 28372.228 | Girth Weld | [12 empty] | GIRTH WELD | 0 |  |  | 5.97 | 159.853 | 01:20 |  | CMFL | 1025 | 65000 | E.R. WELD | 24 | 1341.6
7780 | 40.174 | 0.344 |  |  | 28405.059 | Girth Weld | [12 empty] | GIRTH WELD | 0 |  |  | 5.97 | 155.808 | 11:48 |  | CMFL | 1025 | 65000 | E.R. WELD | 24 | 1341.6
7790 | 40.105 | 0.344 |  |  | 28445.233 | Girth Weld | [12 empty] | GIRTH WELD | 0 |  |  | 5.97 | 150.407 | 06:28 |  | CMFL | 1025 | 65000 | E.R. WELD | 24 | 1341.6
7790 | 40.105 | 0.344 |  |  | 28462.247 | Field Bend | [12 empty] | BEND-COLD UNDER | 0 |  |  | 5.97 | 148.614 | 06:28 |  | CMFL | 1025 | 65000 | E.R. WELD | 24 | 1341.6
7800 | 40.21 | 0.344 |  |  | 28485.338 | Girth Weld | [12 empty] | GIRTH WELD | 2 |  |  | 5.97 | 146.299 | 05:08 |  | CMFL | 1025 | 65000 | E.R. WELD | 24 | 1341.6
7800 | 40.21 | 0.344 | 37.044 | 3.166 | 28522.382 | Seam Weld Manufacturing Anomaly | N/A | [8 empty] | 8 |  | 4:58 | SWA | 2 | N | N | 5.97 | 143.919 | 05:08 |  | CMFL | 1025 | 65000 | E.R. WELD | 24 | 1341.6
7800 | 40.21 | 0.344 | 39.075 | 1.135 | 28524.413 | Seam Weld Manufacturing Anomaly | N/A | [8 empty] | 13.3 |  | 5:01 | SWA | 2 | N | N | 5.97 | 143.794 | 05:08 |  | CMFL | 1025 | 65000 | E.R. WELD | 24 | 1341.6
7810 | 40.02 | 0.344 |  |  | 28525.548 | Girth Weld | [12 empty] | GIRTH WELD | 0 |  |  | 5.97 | 143.724 | 04:36 |  | CMFL | 1025 | 65000 | E.R. WELD | 24 | 1341.6
7820 | 40.161 | 0.344 |  |  | 28565.564 | Girth Weld | [12 empty] | GIRTH WELD | 0 |  |  | 5.97 | 141.451 | 02:08 |  | CMFL | 1025 | 65000 | E.R. WELD | 24 | 1341.6
7830 | 40.092 | 0.344 |  |  | 28605.728 | Girth Weld | [12 empty] | GIRTH WELD | 0 |  |  | 5.97 | 138.44 | 09:36 |  | CMFL | 1025 | 65000 | E.R. WELD | 24 | 1341.6
7830 | 40.092 | 0.344 |  |  | 28622.372 | Field Bend | [12 empty] | BEND-COLD OVER | 0 |  |  | 5.97 | 136.514 | 09:36 |  | CMFL | 1025 | 65000 | E.R. WELD | 24 | 1341.6
7840 | 40.151 | 0.344 |  |  | 28645.817 | Girth Weld | [12 empty] | GIRTH WELD | 0 |  |  | 5.97 | 133.636 | UNKN |  | CMFL | 1025 | 65000 | E.R. WELD | 24 | 1341.6
7850 | 40.03 | 0.344 |  |  | 28685.971 | Girth Weld | [12 empty] | GIRTH WELD | 0 |  |  | 5.97 | 130.441 | 02:44 |  | CMFL | 1025 | 65000 | E.R. WELD | 24 | 1341.6
7860 | 40.174 | 0.344 |  |  | 28725.997 | Girth Weld | [12 empty] | GIRTH WELD | 1 |  |  | 5.97 | 129.556 | 02:04 |  | CMFL | 1025 | 65000 | E.R. WELD | 24 | 1341.6
7860 | 40.174 | 0.344 | 17.881 | 22.29 | 28743.881 | Metal Loss | External | 37 | 0.127 | 52 | GENE | 20 |  |  |  | 14 | 7.5 | 6:25 | EXT ML | 1 | N | N | 5.97 | 130.012 | 02:04 | 29.95 | CMFL | 1025 | 65000 | E.R. WELD | 24 | 1341.6 | 1153.1 | 1601.5 | 979.7 | 1360.7 | 1135.3 | 1576.8 | 0.889 | 0.864 | 1 | 1.2
7870 | 39.869 | 0.344 |  |  | 28766.171 | Girth Weld | [12 empty] | GIRTH WELD | 0 |  |  | 5.97 | 130.739 | 07:44 |  | CMFL | 1025 | 65000 | E.R. WELD | 24 | 1341.6
7880 | 40.295 | 0.344 |  |  | 28806.04 | Girth Weld | [12 empty] | GIRTH WELD | 0 |  |  | 5.97 | 133.763 | 08:28 |  | CMFL | 1025 | 65000 | E.R. WELD | 24 | 1341.6
7890 | 40.062 | 0.344 |  |  | 28846.335 | Girth Weld | [12 empty] | GIRTH WELD | 0 |  |  | 5.97 | 134.692 | 02:20 |  | CMFL | 1025 | 65000 | E.R. WELD | 24 | 1341.6
7890 | 40.062 | 0.344 |  |  | 28870.656 | Field Bend | [12 empty] | BEND-COLD OVER | 0 |  |  | 5.97 | 134.631 | 02:20 |  | CMFL | 1025 | 65000 | E.R. WELD | 24 | 1341.6
7900 | 40.243 | 0.344 |  |  | 28886.401 | Girth Weld | [12 empty] | GIRTH WELD | 6 |  |  | 5.97 | 134.552 | 04:16 |  | CMFL | 1025 | 65000 | E.R. WELD | 24 | 1341.6
7900 | 40.243 | 0.344 | 9.18 | 31.063 | 28895.581 | Seam Weld Manufacturing Anomaly | N/A | [8 empty] | 9.5 |  | 4:10 | SWA | 6 | N | N | 5.97 | 134.181 | 04:16 |  | CMFL | 1025 | 65000 | E.R. WELD | 24 | 1341.6
7900 | 40.243 | 0.344 | 14.344 | 25.899 | 28900.745 | Seam Weld Manufacturing Anomaly | N/A | [8 empty] | 8.9 |  | 4:04 | SWA | 6 | N | N | 5.97 | 133.904 | 04:16 |  | CMFL | 1025 | 65000 | E.R. WELD | 24 | 1341.6
7900 | 40.243 | 0.344 | 17.021 | 23.222 | 28903.422 | Seam Weld Manufacturing Anomaly | N/A | [8 empty] | 13.1 |  | 3:57 | SWA | 6 | N | N | 5.97 | 133.76 | 04:16 |  | CMFL | 1025 | 65000 | E.R. WELD | 24 | 1341.6
7900 | 40.243 | 0.344 | 18.255 | 21.991 | 28904.652 | Seam Weld Manufacturing Anomaly | N/A | [8 empty] | 13.2 |  | 3:57 | SWA | 6 | N | N | 5.97 | 133.694 | 04:16 |  | CMFL | 1025 | 65000 | E.R. WELD | 24 | 1341.6
7900 | 40.243 | 0.344 | 22.228 | 18.018 | 28908.625 | Seam Weld Manufacturing Anomaly | N/A | [8 empty] | 29.4 |  | 4:16 | SWA | 6 | N | N | 5.97 | 133.481 | 04:16 |  | CMFL | 1025 | 65000 | E.R. WELD | 24 | 1341.6
7900 | 40.243 | 0.344 | 26.572 | 13.671 | 28912.972 | Seam Weld Manufacturing Anomaly | N/A | [8 empty] | 5.4 |  | 4:06 | SWA | 6 | N | N | 5.97 | 133.248 | 04:16 |  | CMFL | 1025 | 65000 | E.R. WELD | 24 | 1341.6
7900 | 40.243 | 0.344 |  |  | 28925.525 | Start Repair Marker | [12 empty] | REPAIR MARKER 2012 DIG 15 RECOAT START | 6 |  |  | 5.97 | 132.574 | 04:16 |  | CMFL | 1025 | 65000 | E.R. WELD | 24 | 1341.6
7910 | 40 | 0.344 |  |  | 28926.644 | Girth Weld | [12 empty] | GIRTH WELD | 1 |  |  | 5.97 | 132.514 | 01:08 |  | CMFL | 1025 | 65000 | E.R. WELD | 24 | 1341.6
7910 | 40 | 0.344 | 0.715 | 39.285 | 28927.359 | Metal Loss | External | 27 | 0.093 | 42 | GENE | 20 |  |  |  | 3.2 | 6.2 | 5:47 | EXT ML | 1 | N | N | 5.97 | 132.476 | 01:08 | 27.646 | CMFL | 1025 | 65000 | E.R. WELD | 24 | 1341.6 | 1439.9 | 1999.8 | 1360.7 | 1889.9 | 1420 | 1972.3 | 0.712 | 1.075 | 1 | 1.2
7910 | 40 | 0.344 |  |  | 28928.169 | End Repair Marker | [12 empty] | REPAIR MARKER 2012 DIG 15 RECOAT END | 1 |  |  | 5.97 | 132.432 | 01:08 |  | CMFL | 1025 | 65000 | E.R. WELD | 24 | 1341.6
7920 | 40.262 | 0.344 |  |  | 28966.644 | Girth Weld | [12 empty] | GIRTH WELD | 0 |  |  | 5.97 | 130.627 | 11:08 |  | CMFL | 1025 | 65000 | E.R. WELD | 24 | 1341.6
7930 | 40.056 | 0.344 |  |  | 29006.903 | Girth Weld | [12 empty] | GIRTH WELD | 0 |  |  | 5.97 | 128.418 | 04:52 |  | CMFL | 1025 | 65000 | E.R. WELD | 24 | 1341.6
7940 | 40.246 | 0.344 |  |  | 29046.962 | Girth Weld | [12 empty] | GIRTH WELD | 0 |  |  | 5.97 | 127.23 | UNKN |  | CMFL | 1025 | 65000 | E.R. WELD | 24 | 1341.6
7950 | 39.984 | 0.344 |  |  | 29087.208 | Girth Weld | [12 empty] | GIRTH WELD | 0 |  |  | 5.97 | 127.516 | 10:20 |  | CMFL | 1025 | 65000 | E.R. WELD | 24 | 1341.6
7960 | 40.279 | 0.344 |  |  | 29127.192 | Girth Weld | [12 empty] | GIRTH WELD | 0 |  |  | 5.97 | 128.599 | 08:52 |  | CMFL | 1025 | 65000 | E.R. WELD | 24 | 1341.6
7960 | 40.279 | 0.344 |  |  | 29165.814 | Start Sleeve | [12 empty] | SLEEVE START | 0 |  |  | 5.97 | 129.056 | 08:52 |  | CMFL | 1025 | 65000 | E.R. WELD | 24 | 1341.6
7960 | 40.279 | 0.344 |  |  | 29167.123 | End Sleeve | [12 empty] | SLEEVE END | 0 |  |  | 5.97 | 129.07 | 08:52 |  | CMFL | 1025 | 65000 | E.R. WELD | 24 | 1341.6
7970 | 33.297 | 0.344 |  |  | 29167.47 | Girth Weld | [12 empty] | GIRTH WELD | 0 |  |  | 5.97 | 129.073 | 03:48 |  | CMFL | 1025 | 65000 | E.R. WELD | 24 | 1341.6
7980 | 40.253 | 0.344 |  |  | 29200.768 | Girth Weld | [12 empty] | GIRTH WELD | 0 |  |  | 5.97 | 128.388 | 01:56 |  | CMFL | 1025 | 65000 | E.R. WELD | 24 | 1341.6
7980 | 40.253 | 0.344 |  |  | 29234.918 | AGM | [12 empty] | AGM 13 - AT LINE MARKER ON RIGHT OF WAY | 0 |  |  | 5.97 | 127.323 | 01:56 |  | CMFL | 1025 | 65000 | E.R. WELD | 24 | 1341.6
7990 | 40.013 | 0.344 |  |  | 29241.02 | Girth Weld | [12 empty] | GIRTH WELD | 3 |  |  | 5.97 | 127.129 | 10:36 |  | CMFL | 1025 | 65000 | E.R. WELD | 24 | 1341.6
7990 | 40.013 | 0.344 |  |  | 29241.02 | Start Recoat | [12 empty] | 2021 DIG 7 START | 3 |  |  | 5.97 | 127.129 | 10:36 |  | CMFL | 1025 | 65000 | E.R. WELD | 24 | 1341.6
7990 | 40.013 | 0.344 | 0.387 | 39.629 | 29241.407 | Metal Loss | External | 25 | 0.086 | 40 | GENE | 20 |  |  |  | 7.6 | 4.4 | 4:05 | EXT ML | 3 | N | N | 5.97 | 127.117 | 10:36 | 35.605 | CMFL | 1025 | 65000 | E.R. WELD | 24 | 1341.6 | 1341.2 | 1862.8 | 1199.4 | 1665.8 | 1361 | 1890.3 | 0.764 | 1.001 | 1 | 1.2
7990 | 40.013 | 0.344 | 0.436 | 39.58 | 29241.457 | Metal Loss | External | 25 | 0.086 | 40 | GENE | 20 |  |  |  | 8.1 | 12.3 | 5:52 | EXT ML | 3 | N | N | 5.97 | 127.115 | 10:36 | 27.227 | CMFL | 1025 | 65000 | E.R. WELD | 24 | 1341.6 | 1341.6 | 1863.3 | 1190.6 | 1653.7 | 1351.8 | 1877.5 | 0.764 | 0.997 | 1 | 1.2
7990 | 40.013 | 0.344 |  |  | 29242.736 | End Recoat | [12 empty] | 2021 DIG 7 END | 3 |  |  | 5.97 | 127.075 | 10:36 |  | CMFL | 1025 | 65000 | E.R. WELD | 24 | 1341.6
7990 | 40.013 | 0.344 | 19.026 | 20.991 | 29260.046 | Metal Loss | External | 13 | 0.044 | 28 | GENE | 20 |  |  |  | 8.3 | 6.1 | 5:29 | EXT ML | 3 | N | N | 5.97 | 125.988 | 10:36 | 30.997 | CMFL | 1025 | 65000 | E.R. WELD | 24 | 1341.6 | 1441.4 | 2002 | 1305.9 | 1813.7 | 1422 | 1975 | 0.711 | 1.075 | 1 | 1.2
8000 | 40.095 | 0.344 |  |  | 29281.037 | Girth Weld | [12 empty] | GIRTH WELD | 4 |  |  | 5.97 | 124.64 | 11:56 |  | CMFL | 1025 | 65000 | E.R. WELD | 24 | 1341.6
8000 | 40.095 | 0.344 |  |  | 29319.311 | Start Repair Marker | [12 empty] | REPAIR MARKER RECOAT START | 4 |  |  | 5.97 | 122.187 | 11:56 |  | CMFL | 1025 | 65000 | E.R. WELD | 24 | 1341.6
8000 | 40.095 | 0.344 | 39.022 | 1.073 | 29320.059 | Metal Loss | External | 21 | 0.072 | 36 | GENE | 20 |  |  |  | 10.9 | 11.1 | 5:16 | EXT ML | 4 | N | N | 5.97 | 122.139 | 11:56 | 37.071 | CMFL | 1025 | 65000 | E.R. WELD | 24 | 1341.6 | 1347.1 | 1871 | 1194.2 | 1658.7 | 1343.1 | 1865.5 | 0.761 | 1.007 | 1 | 1.2
8000 | 40.095 | 0.344 | 39.065 | 1.03 | 29320.102 | Metal Loss | External | 23 | 0.079 | 38 | GENE | 20 |  |  |  | 9.2 | 3.7 | 7:08 | EXT ML | 4 | N | N | 5.97 | 122.136 | 11:56 | 30.578 | CMFL | 1025 | 65000 | E.R. WELD | 24 | 1341.6 | 1341.8 | 1863.6 | 1193.2 | 1657.2 | 1342.7 | 1864.9 | 0.764 | 1.002 | 1 | 1.2
8000 | 40.095 | 0.344 | 39.242 | 0.853 | 29320.279 | Metal Loss | External | 61 | 0.21 | 76 | GENE | 15 |  |  |  | 1.7 | 1.9 | 3:38 | *EXT ML | 4 | Y | Y | 5.97 | 122.125 | 11:56 | 23.248 | CMFL | 1025 | 65000 | E.R. WELD | 24 | 1341.6 | 1407.9 | 1955.4 | 1322 | 1836.1 | 1353 | 1879.2 | 0.728 | 1.048 | 0.8 | 1
8000 | 40.095 | 0.344 | 39.298 | 0.801 | 29320.331 | Metal Loss | External | 26 | 0.089 | 41 | GENE | 20 |  |  |  | 1.7 | 1.5 | 8:09 | EXT ML | 4 | N | N | 5.97 | 122.121 | 11:56 | 23.667 | CMFL | 1025 | 65000 | E.R. WELD | 24 | 1341.6 | 1505.5 | 2091 | 1471.3 | 2043.5 | 1495.7 | 2077.3 | 0.681 | 1.123 | 1 | 1.2
8010 | 40.039 | 0.344 |  |  | 29321.132 | Girth Weld | [12 empty] | GIRTH WELD | 0 |  |  | 5.97 | 122.07 | UNKN |  | CMFL | 1025 | 65000 | E.R. WELD | 24 | 1341.6
8010 | 40.039 | 0.344 |  |  | 29321.991 | End Repair Marker | [12 empty] | REPAIR MARKER RECOAT END | 0 |  |  | 5.97 | 122.015 | UNKN |  | CMFL | 1025 | 65000 | E.R. WELD | 24 | 1341.6
8020 | 40.177 | 0.344 |  |  | 29361.171 | Girth Weld | [12 empty] | GIRTH WELD | 2 |  |  | 5.97 | 119.613 | 01:40 |  | CMFL | 1025 | 65000 | E.R. WELD | 24 | 1341.6
8020 | 40.177 | 0.344 | 19.006 | 21.175 | 29380.174 | Metal Loss | External | 15 | 0.052 | 30 | GENE | 20 |  |  |  | 17 | 3.3 | 2:09 | EXT ML | 2 | N | N | 5.97 | 118.959 | 01:40 | 3.142 | CMFL | 1025 | 65000 | E.R. WELD | 24 | 1341.6 | 1391.7 | 1932.9 | 1225.4 | 1701.9 | 1363.1 | 1893.2 | 0.737 | 1.037 | 1 | 1.2
8020 | 40.177 | 0.344 | 21.017 | 19.16 | 29382.188 | Metal Loss | External | 14 | 0.048 | 29 | GENE | 20 |  |  |  | 3.9 | 2.2 | 2:11 | EXT ML | 2 | N | N | 5.97 | 118.898 | 01:40 | 3.142 | CMFL | 1025 | 65000 | E.R. WELD | 24 | 1341.6 | 1484.8 | 2062.2 | 1404.1 | 1950.1 | 1472.4 | 2045 | 0.69 | 1.107 | 1 | 1.2
8030 | 40.043 | 0.344 |  |  | 29401.348 | Girth Weld | [12 empty] | GIRTH WELD | 0 |  |  | 5.97 | 118.316 | 10:48 |  | CMFL | 1025 | 65000 | E.R. WELD | 24 | 1341.6
8040 | 40.272 | 0.344 |  |  | 29441.391 | Girth Weld | [12 empty] | GIRTH WELD | 0 |  |  | 5.97 | 116.908 | 11:40 |  | CMFL | 1025 | 65000 | E.R. WELD | 24 | 1341.6
8050 | 40.098 | 0.344 |  |  | 29481.663 | Girth Weld | [12 empty] | GIRTH WELD | 0 |  |  | 5.97 | 114.625 | 07:16 |  | CMFL | 1025 | 65000 | E.R. WELD | 24 | 1341.6
8060 | 40.351 | 0.344 |  |  | 29521.759 | Girth Weld | [12 empty] | GIRTH WELD | 24 |  |  | 5.97 | 111.076 | UNKN |  | CMFL | 1025 | 65000 | E.R. WELD | 24 | 1341.6
8060 | 40.351 | 0.344 | 2.379 | 37.972 | 29524.137 | Metal Loss | External | 41 | 0.141 | 56 | GENE | 15 |  |  |  | 14.8 | 5.4 | 5:37 | *EXT ML | 24 | Y | Y | 5.97 | 110.861 | UNKN |  | CMFL | 1025 | 65000 | E.R. WELD | 24 | 1341.6 | 1109.6 | 1541.1 | 923.6 | 1282.8 | 1180.8 | 1640.1 | 0.924 | 0.825 | 1 | 1.2
8060 | 40.351 | 0.344 | 3.76 | 36.591 | 29525.518 | Metal Loss | External | 17 | 0.058 | 32 | GENE | 20 |  |  |  | 18.6 | 3.9 | 5:47 | EXT ML | 24 | N | N | 5.97 | 110.76 | UNKN |  | CMFL | 1025 | 65000 | E.R. WELD | 24 | 1341.6 | 1362.4 | 1892.2 | 1197.3 | 1663 | 1357.3 | 1885.2 | 0.752 | 1.019 | 1 | 1.2
8060 | 40.351 | 0.344 | 7.333 | 33.018 | 29529.091 | Metal Loss | External | 15 | 0.052 | 30 | GENE | 20 |  |  |  | 6.6 | 5.9 | 5:44 | EXT ML | 24 | N | N | 5.97 | 110.506 | UNKN |  | CMFL | 1025 | 65000 | E.R. WELD | 24 | 1341.6 | 1441.6 | 2002.2 | 1316.5 | 1828.4 | 1424.2 | 1978.1 | 0.711 | 1.073 | 1 | 1.2
8060 | 40.351 | 0.344 | 8.593 | 31.755 | 29530.354 | Metal Loss | External | 18 | 0.062 | 33 | GENE | 20 |  |  |  | 7.7 | 3.7 | 6:07 | EXT ML | 24 | N | N | 5.97 | 110.416 | UNKN |  | CMFL | 1025 | 65000 | E.R. WELD | 24 | 1341.6 | 1400 | 1944.4 | 1267.5 | 1760.4 | 1376 | 1911 | 0.732 | 1.047 | 1 | 1.2
8060 | 40.351 | 0.344 | 9.226 | 31.125 | 29530.984 | Metal Loss | External | 19 | 0.065 | 34 | GENE | 20 |  |  |  | 19.3 | 5.2 | 5:13 | EXT ML | 24 | N | N | 5.97 | 110.371 | UNKN |  | CMFL | 1025 | 65000 | E.R. WELD | 24 | 1341.6 | 1342.3 | 1864.3 | 1172.2 | 1628 | 1345.5 | 1868.8 | 0.764 | 1.002 | 1 | 1.2
8060 | 40.351 | 0.344 | 10.089 | 30.262 | 29531.847 | Metal Loss | External | 19 | 0.065 | 34 | GENE | 20 |  |  |  | 11.9 | 3.3 | 6:30 | EXT ML | 24 | N | N | 5.97 | 110.31 | UNKN |  | CMFL | 1025 | 65000 | E.R. WELD | 24 | 1341.6 | 1369 | 1901.3 | 1207 | 1676.4 | 1341.9 | 1863.7 | 0.749 | 1.018 | 1 | 1.2
8060 | 40.351 | 0.344 | 11.227 | 29.121 | 29532.989 | Metal Loss | External | 21 | 0.072 | 36 | GENE | 20 |  |  |  | 12.6 | 9.1 | 4:53 | EXT ML | 24 | N | N | 5.97 | 110.229 | UNKN |  | CMFL | 1025 | 65000 | E.R. WELD | 24 | 1341.6 | 1336.6 | 1856.4 | 1179 | 1637.5 | 1298.4 | 1803.3 | 0.767 | 1 | 1 | 1.2
8060 | 40.351 | 0.344 | 12.497 | 27.851 | 29534.259 | Metal Loss | External | 25 | 0.086 | 40 | GENE | 20 |  |  |  | 11.2 | 4.8 | 7:06 | EXT ML | 24 | N | N | 5.97 | 110.139 | UNKN |  | CMFL | 1025 | 65000 | E.R. WELD | 24 | 1341.6 | 1311.3 | 1821.3 | 1146.3 | 1592.1 | 1288.8 | 1790 | 0.782 | 0.975 | 1 | 1.2
8060 | 40.351 | 0.344 | 12.68 | 27.667 | 29534.442 | Metal Loss | External | 26 | 0.089 | 41 | GENE | 20 |  |  |  | 17.8 | 8.3 | 4:38 | EXT ML | 24 | N | N | 5.97 | 110.126 | UNKN |  | CMFL | 1025 | 65000 | E.R. WELD | 24 | 1341.6 | 1264.1 | 1755.7 | 1093.7 | 1519 | 1251.4 | 1738.1 | 0.811 | 0.946 | 1 | 1.2
8060 | 40.351 | 0.344 | 13.871 | 26.476 | 29535.633 | Metal Loss | External | 30 | 0.103 | 45 | GENE | 20 |  |  |  | 12.3 | 5.6 | 7:01 | EXT ML | 24 | N | N | 5.97 | 110.041 | UNKN |  | CMFL | 1025 | 65000 | E.R. WELD | 24 | 1341.6 | 1250.5 | 1736.8 | 1078 | 1497.2 | 1255.5 | 1743.7 | 0.82 | 0.93 | 1 | 1.2
8060 | 40.351 | 0.344 | 14.846 | 25.505 | 29536.604 | Metal Loss | External | 49 | 0.169 | 64 | GENE | 20 |  |  |  | 4.4 | 3.5 | 4:08 | EXT ML | 24 | N | N | 5.97 | 109.972 | UNKN |  | CMFL | 1025 | 65000 | E.R. WELD | 24 | 1341.6 | 1228.2 | 1705.9 | 1083.9 | 1505.4 | 1145.6 | 1591.1 | 0.835 | 0.919 | 1 | 1.2
8060 | 40.351 | 0.344 | 15.351 | 24.997 | 29537.113 | Metal Loss | External | 24 | 0.082 | 39 | GENE | 20 |  |  |  | 8.6 | 4.7 | 6:50 | EXT ML | 24 | N | N | 5.97 | 109.936 | UNKN |  | CMFL | 1025 | 65000 | E.R. WELD | 24 | 1341.6 | 1343 | 1865.3 | 1191.2 | 1654.5 | 1371.2 | 1904.5 | 0.763 | 0.999 | 1 | 1.2
8060 | 40.351 | 0.344 | 15.505 | 24.843 | 29537.267 | Metal Loss | External | 37 | 0.127 | 52 | GENE | 15 |  |  |  | 4.6 | 5 | 4:13 | *EXT ML | 24 | Y | Y | 5.97 | 109.925 | UNKN |  | CMFL | 1025 | 65000 | E.R. WELD | 24 | 1341.6 | 1315.7 | 1827.3 | 1188.5 | 1650.7 | 1316 | 1827.8 | 0.779 | 0.982 | 0.8 | 1
8060 | 40.351 | 0.344 |  |  | 29537.293 | Start Recoat | [12 empty] | 2021 DIG 8 RECOAT START | 24 |  |  | 5.97 | 109.923 | UNKN |  | CMFL | 1025 | 65000 | E.R. WELD | 24 | 1341.6
8060 | 40.351 | 0.344 | 16.791 | 23.56 | 29538.55 | Metal Loss | External | 19 | 0.065 | 34 | GENE | 20 |  |  |  | 7.8 | 4.8 | 4:27 | EXT ML | 24 | N | N | 5.97 | 109.833 | UNKN |  | CMFL | 1025 | 65000 | E.R. WELD | 24 | 1341.6 | 1395.8 | 1938.6 | 1257.1 | 1745.9 | 1397.6 | 1941 | 0.734 | 1.04 | 1 | 1.2
8060 | 40.351 | 0.344 | 16.808 | 23.543 | 29538.566 | Metal Loss | External | 28 | 0.096 | 43 | GENE | 20 |  |  |  | 3.5 | 3.5 | 6:53 | EXT ML | 24 | N | N | 5.97 | 109.832 | UNKN |  | CMFL | 1025 | 65000 | E.R. WELD | 24 | 1341.6 | 1423.4 | 1976.9 | 1336 | 1855.5 | 1395.7 | 1938.4 | 0.72 | 1.062 | 1 | 1.2
8060 | 40.351 | 0.344 | 17.927 | 22.425 | 29539.685 | Metal Loss | External | 59 | 0.203 | 74 | PITT | 15 |  |  |  | 1.1 | 2 | 7:22 | *EXT ML | 24 | Y | Y | 5.97 | 109.753 | UNKN |  | CMFL | 1025 | 65000 | E.R. WELD | 24 | 1341.6 | 1487.6 | 2066.2 | 1448.9 | 2012.4 | 1463.1 | 2032.1 | 0.689 | 1.109 | 0.4 | 1
8060 | 40.351 | 0.344 |  |  | 29539.993 | End Recoat | [12 empty] | 2021 DIG 8 RECOAT END | 24 |  |  | 5.97 | 109.731 | UNKN |  | CMFL | 1025 | 65000 | E.R. WELD | 24 | 1341.6
8060 | 40.351 | 0.344 | 18.323 | 22.024 | 29540.085 | Metal Loss | External | 22 | 0.076 | 37 | GENE | 20 |  |  |  | 2.2 | 3.2 | 7:07 | EXT ML | 24 | N | N | 5.97 | 109.724 | UNKN |  | CMFL | 1025 | 65000 | E.R. WELD | 24 | 1341.6 | 1497 | 2079.2 | 1448.8 | 2012.3 | 1485.9 | 2063.8 | 0.685 | 1.116 | 1 | 1.2
8060 | 40.351 | 0.344 | 18.406 | 21.946 | 29540.164 | Metal Loss | External | 21 | 0.072 | 36 | GENE | 20 |  |  |  | 3.7 | 3.5 | 4:17 | EXT ML | 24 | N | N | 5.97 | 109.719 | UNKN |  | CMFL | 1025 | 65000 | E.R. WELD | 24 | 1341.6 | 1455 | 2020.8 | 1368 | 1900 | 1435.7 | 1994.1 | 0.705 | 1.084 | 1 | 1.2
8060 | 40.351 | 0.344 | 19.062 | 21.289 | 29540.82 | Metal Loss | External | 21 | 0.072 | 36 | GENE | 20 |  |  |  | 9.9 | 6.5 | 4:44 | EXT ML | 24 | N | N | 5.97 | 109.672 | UNKN |  | CMFL | 1025 | 65000 | E.R. WELD | 24 | 1341.6 | 1356.8 | 1884.4 | 1205.1 | 1673.7 | 1386.9 | 1926.3 | 0.756 | 1.012 | 1 | 1.2
8060 | 40.351 | 0.344 | 19.649 | 20.699 | 29541.411 | Metal Loss | External | 20 | 0.069 | 35 | GENE | 20 |  |  |  | 4.6 | 3.9 | 7:05 | EXT ML | 24 | N | N | 5.97 | 109.63 | UNKN |  | CMFL | 1025 | 65000 | E.R. WELD | 24 | 1341.6 | 1435 | 1993.1 | 1334.1 | 1852.9 | 1418.5 | 1970.2 | 0.714 | 1.071 | 1 | 1.2
8060 | 40.351 | 0.344 | 34.065 | 6.286 | 29555.823 | Metal Loss | External | 37 | 0.127 | 52 | GENE | 20 |  |  |  | 12.9 | 4.1 | 7:23 | EXT ML | 24 | N | N | 5.97 | 108.605 | UNKN |  | CMFL | 1025 | 65000 | E.R. WELD | 24 | 1341.6 | 1167.9 | 1622.1 | 988.7 | 1373.2 | 1281.3 | 1779.6 | 0.878 | 0.869 | 1 | 1.2
8060 | 40.351 | 0.344 | 36.906 | 3.445 | 29558.665 | Metal Loss | External | 14 | 0.048 | 29 | GENE | 20 |  |  |  | 5.9 | 4.1 | 7:21 | EXT ML | 24 | N | N | 5.97 | 108.403 | UNKN |  | CMFL | 1025 | 65000 | E.R. WELD | 24 | 1341.6 | 1457.4 | 2024.2 | 1340.8 | 1862.3 | 1440.2 | 2000.3 | 0.703 | 1.085 | 1 | 1.2
8060 | 40.351 | 0.344 |  |  | 29560.846 | Start Repair Marker | [12 empty] | REPAIR MARKER 2012 DIG 16 RECOAT START | 24 |  |  | 5.97 | 108.248 | UNKN |  | CMFL | 1025 | 65000 | E.R. WELD | 24 | 1341.6
8060 | 40.351 | 0.344 | 39.357 | 0.994 | 29561.115 | Metal Loss | External | 38 | 0.131 | 53 | GENE | 20 |  |  |  | 2.2 | 3.8 | 4:24 | EXT ML | 24 | N | N | 5.97 | 108.228 | UNKN |  | CMFL | 1025 | 65000 | E.R. WELD | 24 | 1341.6 | 1446.9 | 2009.5 | 1383.4 | 1921.4 | 1420.4 | 1972.7 | 0.709 | 1.079 | 1 | 1.2
8060 | 40.351 | 0.344 | 39.564 | 0.784 | 29561.325 | Metal Loss | External | 27 | 0.093 | 42 | GENE | 20 |  |  |  | 1.7 | 2.2 | 8:05 | EXT ML | 24 | N | N | 5.97 | 108.214 | UNKN |  | CMFL | 1025 | 65000 | E.R. WELD | 24 | 1341.6 | 1508.2 | 2094.7 | 1474.4 | 2047.7 | 1498.9 | 2081.8 | 0.68 | 1.124 | 1 | 1.2
8070 | 40.01 | 0.344 |  |  | 29562.11 | Girth Weld | [12 empty] | GIRTH WELD | 0 |  |  | 5.97 | 108.158 | 11:48 |  | CMFL | 1025 | 65000 | E.R. WELD | 24 | 1341.6
8070 | 40.01 | 0.344 |  |  | 29563.406 | End Repair Marker | [12 empty] | REPAIR MARKER 2012 DIG 16 RECOAT END | 0 |  |  | 5.97 | 108.066 | 11:48 |  | CMFL | 1025 | 65000 | E.R. WELD | 24 | 1341.6
8080 | 40.22 | 0.344 |  |  | 29602.119 | Girth Weld | [12 empty] | GIRTH WELD | 0 |  |  | 5.97 | 108.28 | 01:04 |  | CMFL | 1025 | 65000 | E.R. WELD | 24 | 1341.6
8090 | 40 | 0.344 |  |  | 29642.339 | Girth Weld | [12 empty] | GIRTH WELD | 2 |  |  | 5.97 | 108.563 | 01:32 |  | CMFL | 1025 | 65000 | E.R. WELD | 24 | 1341.6
8090 | 40 | 0.344 | 1.247 | 38.757 | 29643.586 | Seam Weld Manufacturing Anomaly | N/A | [8 empty] | 3 |  | 1:28 | SWA | 2 | N | N | 5.97 | 108.571 | 01:32 |  | CMFL | 1025 | 65000 | E.R. WELD | 24 | 1341.6
8090 | 40 | 0.344 | 15.043 | 24.957 | 29657.385 | Seam Weld Manufacturing Anomaly | N/A | [8 empty] | 3.8 |  | 1:36 | SWA | 2 | N | N | 5.97 | 108.724 | 01:32 |  | CMFL | 1025 | 65000 | E.R. WELD | 24 | 1341.6
8100 | 40.2 | 0.344 |  |  | 29682.343 | Girth Weld | [12 empty] | GIRTH WELD | 0 |  |  | 5.97 | 109.011 | 03:04 |  | CMFL | 1025 | 65000 | E.R. WELD | 24 | 1341.6
8110 | 37.608 | 0.344 |  |  | 29722.543 | Girth Weld | [12 empty] | GIRTH WELD | 0 |  |  | 5.97 | 109.19 | 08:36 |  | CMFL | 1025 | 65000 | E.R. WELD | 24 | 1341.6
8110 | 37.608 | 0.344 |  |  | 29753.333 | Field Bend | [12 empty] | BEND-COLD OVER | 0 |  |  | 5.97 | 107.846 | 08:36 |  | CMFL | 1025 | 65000 | E.R. WELD | 24 | 1341.6
8120 | 40.492 | 0.344 |  |  | 29760.151 | Girth Weld | [12 empty] | GIRTH WELD | 2 |  |  | 5.97 | 107.52 | 07:44 |  | CMFL | 1025 | 65000 | E.R. WELD | 24 | 1341.6
8120 | 40.492 | 0.344 | 14.626 | 25.863 | 29774.78 | Seam Weld Manufacturing Anomaly | N/A | [8 empty] | 4.3 |  | 7:46 | SWA | 2 | N | N | 5.97 | 104.174 | 07:44 |  | CMFL | 1025 | 65000 | E.R. WELD | 24 | 1341.6
8120 | 40.492 | 0.344 | 22.51 | 17.982 | 29782.661 | Seam Weld Manufacturing Anomaly | N/A | [8 empty] | 7.2 |  | 7:40 | SWA | 2 | N | N | 5.97 | 102.077 | 07:44 |  | CMFL | 1025 | 65000 | E.R. WELD | 24 | 1341.6
8130 | 12.257 | 0.5 |  |  | 29800.643 | Girth Weld | [12 empty] | GIRTH WELD NWT 0.344/0.500IN | 0 |  |  | 4.14 | 97.294 | UNKN |  | CMFL | 1025 | 60000 | E.R. WELD | 24 | 1800
8130 | 12.257 | 0.5 |  |  | 29806.768 | Bend | [12 empty] | BEND-HOT PULLED - 5.7D - 41° UNDER | 0 |  |  | 4.14 | 96.74 | UNKN |  | CMFL | 1025 | 60000 | E.R. WELD | 24 | 1800
8140 | 40.249 | 0.344 |  |  | 29812.9 | Girth Weld | [12 empty] | GIRTH WELD NWT 0.500/0.344IN | 2 |  |  | 5.97 | 96.925 | 04:04 |  | CMFL | 1025 | 65000 | E.R. WELD | 24 | 1341.6
8140 | 40.249 | 0.344 |  |  | 29812.9 | Start Recoat | [12 empty] | 2021 DIG 9 START | 2 |  |  | 5.97 | 96.925 | 04:04 |  | CMFL | 1025 | 65000 | E.R. WELD | 24 | 1341.6
8140 | 40.249 | 0.344 | 0.453 | 39.797 | 29813.353 | Metal Loss | External | 12 | 0.041 | 27 | GENE | 20 |  |  |  | 7.3 | 4.2 | 7:54 | EXT ML | 2 | N | N | 5.97 | 96.938 | 04:04 | 24.086 | CMFL | 1025 | 65000 | E.R. WELD | 24 | 1341.6 | 1461.2 | 2029.4 | 1330.8 | 1848.4 | 1445 | 2007 | 0.702 | 1.086 | 1 | 1.2
8140 | 40.249 | 0.344 | 0.463 | 39.787 | 29813.363 | Metal Loss | External | 33 | 0.113 | 48 | GENE | 20 |  |  |  | 5.7 | 1.6 | 9:52 | EXT ML | 2 | N | N | 5.97 | 96.939 | 04:04 | 37.49 | CMFL | 1025 | 65000 | E.R. WELD | 24 | 1341.6 | 1312.2 | 1822.5 | 1175.6 | 1632.8 | 1355.1 | 1882 | 0.781 | 0.979 | 1 | 1.2
8140 | 40.249 | 0.344 |  |  | 29814.426 | End Recoat | [12 empty] | 2021 DIG 9 END | 2 |  |  | 5.97 | 96.971 | 04:04 |  | CMFL | 1025 | 65000 | E.R. WELD | 24 | 1341.6
8150 | 20.203 | 0.344 |  |  | 29853.15 | Girth Weld | [12 empty] | GIRTH WELD | 0 |  |  | 5.97 | 109.832 | 03:04 |  | CMFL | 1025 | 65000 | E.R. WELD | 24 | 1341.6
8150 | 20.203 | 0.344 |  |  | 29861.01 | Field Bend | [12 empty] | BEND-COLD OVER | 0 |  |  | 5.97 | 111.708 | 03:04 |  | CMFL | 1025 | 65000 | E.R. WELD | 24 | 1341.6
8160 | 34.301 | 0.344 |  |  | 29873.353 | Girth Weld | [12 empty] | GIRTH WELD | 1 |  |  | 5.97 | 114.072 | 07:44 |  | CMFL | 1025 | 65000 | E.R. WELD | 24 | 1341.6
8160 | 34.301 | 0.344 | 15.791 | 18.51 | 29889.144 | Seam Weld Manufacturing Anomaly | N/A | [8 empty] | 7.8 |  | 7:37 | SWA | 1 | N | N | 5.97 | 116.728 | 07:44 |  | CMFL | 1025 | 65000 | E.R. WELD | 24 | 1341.6
8160 | 34.301 | 0.344 |  |  | 29893.33 | Field Bend | [12 empty] | BEND-COLD OVER | 1 |  |  | 5.97 | 117.414 | 07:44 |  | CMFL | 1025 | 65000 | E.R. WELD | 24 | 1341.6
8170 | 40.279 | 0.344 |  |  | 29907.654 | Girth Weld | [12 empty] | GIRTH WELD | 0 |  |  | 5.97 | 119.762 | 08:56 |  | CMFL | 1025 | 65000 | E.R. WELD | 24 | 1341.6
8180 | 40.036 | 0.344 |  |  | 29947.933 | Girth Weld | [12 empty] | GIRTH WELD | 0 |  |  | 5.97 | 124.645 | 02:08 |  | CMFL | 1025 | 65000 | E.R. WELD | 24 | 1341.6
8190 | 40.23 | 0.344 |  |  | 29987.966 | Girth Weld | [12 empty] | GIRTH WELD | 2 |  |  | 5.97 | 128.147 | 03:04 |  | CMFL | 1025 | 65000 | E.R. WELD | 24 | 1341.6
8190 | 40.23 | 0.344 | 2.395 | 37.838 | 29990.361 | Seam Weld Manufacturing Anomaly | N/A | [8 empty] | 9 |  | 3:10 | SWA | 2 | N | N | 5.97 | 128.351 | 03:04 |  | CMFL | 1025 | 65000 | E.R. WELD | 24 | 1341.6
8190 | 40.23 | 0.344 | 2.844 | 37.385 | 29990.814 | Seam Weld Manufacturing Anomaly | N/A | [8 empty] | 9.9 |  | 3:11 | SWA | 2 | N | N | 5.97 | 128.379 | 03:04 |  | CMFL | 1025 | 65000 | E.R. WELD | 24 | 1341.6
8200 | 40.059 | 0.344 |  |  | 30028.199 | Girth Weld | [12 empty] | GIRTH WELD | 0 |  |  | 5.97 | 130.405 | 09:16 |  | CMFL | 1025 | 65000 | E.R. WELD | 24 | 1341.6
8210 | 40.144 | 0.344 |  |  | 30068.255 | Girth Weld | [12 empty] | GIRTH WELD | 0 |  |  | 5.97 | 131.825 | 10:40 |  | CMFL | 1025 | 65000 | E.R. WELD | 24 | 1341.6
8220 | 40.01 | 0.344 |  |  | 30108.399 | Girth Weld | [12 empty] | GIRTH WELD | 0 |  |  | 5.97 | 132.81 | 03:00 |  | CMFL | 1025 | 65000 | E.R. WELD | 24 | 1341.6
8230 | 40.22 | 0.344 |  |  | 30148.409 | Girth Weld | [12 empty] | GIRTH WELD | 0 |  |  | 5.97 | 133.32 | UNKN |  | CMFL | 1025 | 65000 | E.R. WELD | 24 | 1341.6
8240 | 40.016 | 0.344 |  |  | 30188.629 | Girth Weld | [12 empty] | GIRTH WELD | 0 |  |  | 5.97 | 132.853 | 02:36 |  | CMFL | 1025 | 65000 | E.R. WELD | 24 | 1341.6
8240 | 40.016 | 0.344 |  |  | 30218.327 | Field Bend | [12 empty] | BEND-COLD OVER | 0 |  |  | 5.97 | 131.922 | 02:36 |  | CMFL | 1025 | 65000 | E.R. WELD | 24 | 1341.6
8250 | 40.125 | 0.344 |  |  | 30228.645 | Girth Weld | [12 empty] | GIRTH WELD | 3 |  |  | 5.97 | 131.582 | 03:44 |  | CMFL | 1025 | 65000 | E.R. WELD | 24 | 1341.6
8250 | 40.125 | 0.344 | 4.364 | 35.761 | 30233.009 | Seam Weld Manufacturing Anomaly | N/A | [8 empty] | 5.7 |  | 3:36 | SWA | 3 | N | N | 5.97 | 131.394 | 03:44 |  | CMFL | 1025 | 65000 | E.R. WELD | 24 | 1341.6
8250 | 40.125 | 0.344 | 31.932 | 8.192 | 30260.577 | Seam Weld Manufacturing Anomaly | N/A | [8 empty] | 4.4 |  | 3:59 | SWA | 3 | N | N | 5.97 | 129.827 | 03:44 |  | CMFL | 1025 | 65000 | E.R. WELD | 24 | 1341.6
8250 | 40.125 | 0.344 | 32.051 | 8.074 | 30260.696 | Seam Weld Manufacturing Anomaly | N/A | [8 empty] | 4.4 |  | 3:42 | SWA | 3 | N | N | 5.97 | 129.821 | 03:44 |  | CMFL | 1025 | 65000 | E.R. WELD | 24 | 1341.6
8260 | 40.01 | 0.344 |  |  | 30268.77 | Girth Weld | [12 empty] | GIRTH WELD | 0 |  |  | 5.97 | 129.362 | 01:44 |  | CMFL | 1025 | 65000 | E.R. WELD | 24 | 1341.6
8270 | 40.19 | 0.344 |  |  | 30308.78 | Girth Weld | [12 empty] | GIRTH WELD | 0 |  |  | 5.97 | 126.266 | UNKN |  | CMFL | 1025 | 65000 | E.R. WELD | 24 | 1341.6
8280 | 40.033 | 0.344 |  |  | 30348.97 | Girth Weld | [12 empty] | GIRTH WELD | 6 |  |  | 5.97 | 121.793 | UNKN |  | CMFL | 1025 | 65000 | E.R. WELD | 24 | 1341.6
8280 | 40.033 | 0.344 |  |  | 30378.698 | Start Recoat | [12 empty] | 2021 DIG 10 START | 6 |  |  | 5.97 | 118.544 | UNKN |  | CMFL | 1025 | 65000 | E.R. WELD | 24 | 1341.6
8280 | 40.033 | 0.344 | 30.531 | 9.501 | 30379.501 | Metal Loss | External | 42 | 0.144 | 57 | GENE | 15 |  |  |  | 5 | 5.5 | 6:43 | *EXT ML | 6 | Y | Y | 5.97 | 118.457 | UNKN |  | CMFL | 1025 | 65000 | E.R. WELD | 24 | 1341.6 | 1259.5 | 1749.3 | 1115.4 | 1549.2 | 1253.6 | 1741.2 | 0.814 | 0.939 | 0.8 | 1
8280 | 40.033 | 0.344 | 30.988 | 9.045 | 30379.957 | Metal Loss | External | 39 | 0.134 | 54 | GENE | 15 |  |  |  | 23.7 | 8.2 | 5:06 | *EXT ML | 6 | Y | Y | 5.97 | 118.407 | UNKN |  | CMFL | 1025 | 65000 | E.R. WELD | 24 | 1341.6 | 1099 | 1526.4 | 914 | 1269.4 | 1229.2 | 1707.2 | 0.933 | 0.821 | 1 | 1.2
8280 | 40.033 | 0.344 | 31.276 | 8.757 | 30380.246 | Metal Loss | External | 20 | 0.069 | 35 | GENE | 15 |  |  |  | 5.6 | 4.6 | 7:44 | *EXT ML | 6 | Y | Y | 5.97 | 118.376 | UNKN |  | CMFL | 1025 | 65000 | E.R. WELD | 24 | 1341.6 | 1420.5 | 1972.9 | 1299.4 | 1804.7 | 1395.3 | 1937.9 | 0.722 | 1.056 | 0.8 | 1
8280 | 40.033 | 0.344 | 32.825 | 7.208 | 30381.795 | Metal Loss | External | 22 | 0.076 | 37 | GENE | 20 |  |  |  | 8.2 | 2.4 | 7:50 | EXT ML | 6 | N | N | 5.97 | 118.207 | UNKN |  | CMFL | 1025 | 65000 | E.R. WELD | 24 | 1341.6 | 1364 | 1894.5 | 1218.7 | 1692.6 | 1383.1 | 1920.9 | 0.752 | 1.016 | 1 | 1.2
8280 | 40.033 | 0.344 |  |  | 30382.638 | End Recoat | [12 empty] | 2021 DIG 10 END | 6 |  |  | 5.97 | 118.115 | UNKN |  | CMFL | 1025 | 65000 | E.R. WELD | 24 | 1341.6
8280 | 40.033 | 0.344 | 34.662 | 5.371 | 30383.632 | Metal Loss | External | 17 | 0.058 | 32 | GENE | 20 |  |  |  | 4.4 | 2 | 7:02 | EXT ML | 6 | N | N | 5.97 | 118.007 | UNKN |  | CMFL | 1025 | 65000 | E.R. WELD | 24 | 1341.6 | 1458.6 | 2025.9 | 1363.4 | 1893.7 | 1440.9 | 2001.3 | 0.703 | 1.087 | 1 | 1.2
8280 | 40.033 | 0.344 | 38.96 | 1.073 | 30387.93 | Metal Loss | External | 17 | 0.058 | 32 | GENE | 20 |  |  |  | 7.7 | 4.4 | 6:51 | EXT ML | 6 | N | N | 5.97 | 117.539 | UNKN |  | CMFL | 1025 | 65000 | E.R. WELD | 24 | 1341.6 | 1413.7 | 1963.5 | 1277.1 | 1773.8 | 1401.5 | 1946.5 | 0.725 | 1.053 | 1 | 1.2
8290 | 40.2 | 0.344 |  |  | 30389.003 | Girth Weld | [12 empty] | GIRTH WELD | 3 |  |  | 5.97 | 117.422 | 08:36 |  | CMFL | 1025 | 65000 | E.R. WELD | 24 | 1341.6
8290 | 40.2 | 0.344 | 16.545 | 23.655 | 30405.548 | Metal Loss | External | 21 | 0.072 | 36 | GENE | 20 |  |  |  | 5 | 4.7 | 4:20 | EXT ML | 3 | N | N | 5.97 | 116.64 | 08:36 | 28.065 | CMFL | 1025 | 65000 | E.R. WELD | 24 | 1341.6 | 1419.7 | 1971.8 | 1312.6 | 1823.1 | 1419.5 | 1971.5 | 0.722 | 1.06 | 1 | 1.2
8290 | 40.2 | 0.344 | 31.831 | 8.369 | 30420.833 | Seam Weld Manufacturing Anomaly | N/A | [8 empty] | 8.3 |  | 8:43 | SWA | 3 | N | N | 5.97 | 116.085 | 08:36 |  | CMFL | 1025 | 65000 | E.R. WELD | 24 | 1341.6
8290 | 40.2 | 0.344 | 34.475 | 5.725 | 30423.478 | Seam Weld Manufacturing Anomaly | N/A | [8 empty] | 6.1 |  | 8:40 | SWA | 3 | N | N | 5.97 | 115.989 | 08:36 |  | CMFL | 1025 | 65000 | E.R. WELD | 24 | 1341.6
8300 | 40.013 | 0.344 |  |  | 30429.203 | Girth Weld | [12 empty] | GIRTH WELD | 0 |  |  | 5.97 | 115.781 | 01:16 |  | CMFL | 1025 | 65000 | E.R. WELD | 24 | 1341.6
8310 | 40.302 | 0.344 |  |  | 30469.216 | Girth Weld | [12 empty] | GIRTH WELD | 0 |  |  | 5.97 | 115.08 | UNKN |  | CMFL | 1025 | 65000 | E.R. WELD | 24 | 1341.6
8320 | 40.046 | 0.344 |  |  | 30509.518 | Girth Weld | [12 empty] | GIRTH WELD | 1 |  |  | 5.97 | 116.4 | 09:08 |  | CMFL | 1025 | 65000 | E.R. WELD | 24 | 1341.6
8320 | 40.046 | 0.344 |  |  | 30526.923 | Field Bend | [12 empty] | BEND-COLD OVER | 1 |  |  | 5.97 | 117.149 | 09:08 |  | CMFL | 1025 | 65000 | E.R. WELD | 24 | 1341.6
8320 | 40.046 | 0.344 | 21.719 | 18.327 | 30531.24 | Seam Weld Manufacturing Anomaly | N/A | [8 empty] | 8.5 |  | 9:14 | SWA | 1 | N | N | 5.97 | 117.34 | 09:08 |  | CMFL | 1025 | 65000 | E.R. WELD | 24 | 1341.6
8330 | 40.272 | 0.344 |  |  | 30549.567 | Girth Weld | [12 empty] | GIRTH WELD | 0 |  |  | 5.97 | 118.149 | 10:32 |  | CMFL | 1025 | 65000 | E.R. WELD | 24 | 1341.6
8340 | 39.99 | 0.344 |  |  | 30589.836 | Girth Weld | [12 empty] | GIRTH WELD | 1 |  |  | 5.97 | 119.395 | 11:24 |  | CMFL | 1025 | 65000 | E.R. WELD | 24 | 1341.6
8340 | 39.99 | 0.344 | 4.406 | 35.584 | 30594.242 | Metal Loss | External | 22 | 0.076 | 37 | GENE | 20 |  |  |  | 3.2 | 1.2 | 5:35 | EXT ML | 1 | N | N | 5.97 | 119.485 | 11:24 | 36.652 | CMFL | 1025 | 65000 | E.R. WELD | 24 | 1341.6 | 1464.3 | 2033.8 | 1387.6 | 1927.3 | 1446.7 | 2009.3 | 0.7 | 1.091 | 1 | 1.2
8350 | 40.243 | 0.344 |  |  | 30629.826 | Girth Weld | [12 empty] | GIRTH WELD | 0 |  |  | 5.97 | 119.761 | 10:48 |  | CMFL | 1025 | 65000 | E.R. WELD | 24 | 1341.6
8360 | 40.062 | 0.344 |  |  | 30670.069 | Girth Weld | [12 empty] | GIRTH WELD | 0 |  |  | 5.97 | 120.183 | 11:56 |  | CMFL | 1025 | 65000 | E.R. WELD | 24 | 1341.6
8370 | 40.154 | 0.344 |  |  | 30710.131 | Girth Weld | [12 empty] | GIRTH WELD | 1 |  |  | 5.97 | 120.641 | 10:20 |  | CMFL | 1025 | 65000 | E.R. WELD | 24 | 1341.6
8370 | 40.154 | 0.344 | 38.868 | 1.286 | 30748.999 | Metal Loss | External | 14 | 0.048 | 29 | GENE | 20 |  |  |  | 8.8 | 3.2 | 4:08 | EXT ML | 1 | N | N | 5.97 | 120.625 | 10:20 | 36.442 | CMFL | 1025 | 65000 | E.R. WELD | 24 | 1341.6 | 1427.1 | 1982.1 | 1290.6 | 1792.5 | 1404.5 | 1950.7 | 0.718 | 1.066 | 1 | 1.2
8380 | 40.049 | 0.344 |  |  | 30750.285 | Girth Weld | [12 empty] | GIRTH WELD | 0 |  |  | 5.97 | 120.623 | UNKN |  | CMFL | 1025 | 65000 | E.R. WELD | 24 | 1341.6
8390 | 40.24 | 0.344 |  |  | 30790.335 | Girth Weld | [12 empty] | GIRTH WELD | 0 |  |  | 5.97 | 120.254 | 03:04 |  | CMFL | 1025 | 65000 | E.R. WELD | 24 | 1341.6
8400 | 28.796 | 0.344 |  |  | 30830.574 | Girth Weld | [12 empty] | GIRTH WELD | 0 |  |  | 5.97 | 120.474 | 07:56 |  | CMFL | 1025 | 65000 | E.R. WELD | 24 | 1341.6
8410 | 35.636 | 0.344 |  |  | 30859.37 | Girth Weld | [12 empty] | GIRTH WELD | 0 |  |  | 5.97 | 121.075 | 09:20 |  | CMFL | 1025 | 65000 | E.R. WELD | 24 | 1341.6
8420 | 36.624 | 0.344 |  |  | 30895.007 | Girth Weld | [12 empty] | GIRTH WELD | 0 |  |  | 5.97 | 122.571 | 10:16 |  | CMFL | 1025 | 65000 | E.R. WELD | 24 | 1341.6
8430 | 40.157 | 0.344 |  |  | 30931.631 | Girth Weld | [12 empty] | GIRTH WELD | 0 |  |  | 5.97 | 124.395 | 11:40 |  | CMFL | 1025 | 65000 | E.R. WELD | 24 | 1341.6
8440 | 10.988 | 0.5 |  |  | 30971.788 | Girth Weld | [12 empty] | GIRTH WELD NWT 0.344/0.500IN | 0 |  |  | 4.14 | 125.542 | UNKN |  | CMFL | 1025 | 60000 | E.R. WELD | 24 | 1800
8440 | 10.988 | 0.5 |  |  | 30977.218 | Bend | [12 empty] | BEND-HOT PULLED - 5.7D - 29° LEFT | 0 |  |  | 4.14 | 125.602 | UNKN |  | CMFL | 1025 | 60000 | E.R. WELD | 24 | 1800
8450 | 21.512 | 0.344 |  |  | 30982.776 | Girth Weld | [12 empty] | GIRTH WELD NWT 0.500/0.344IN | 0 |  |  | 5.97 | 125.587 | 12:56 |  | CMFL | 1025 | 65000 | E.R. WELD | 24 | 1341.6
8460 | 40.207 | 0.344 |  |  | 31004.288 | Girth Weld | [12 empty] | GIRTH WELD | 1 |  |  | 5.97 | 125.306 | 01:40 |  | CMFL | 1025 | 65000 | E.R. WELD | 24 | 1341.6
8460 | 40.207 | 0.344 | 39.108 | 1.099 | 31043.396 | Metal Loss | External | 21 | 0.072 | 36 | GENE | 20 |  |  |  | 7.4 | 3.8 | 5:39 | EXT ML | 1 | N | N | 5.97 | 124.505 | 01:40 | 25.133 | CMFL | 1025 | 65000 | E.R. WELD | 24 | 1341.6 | 1383.7 | 1921.9 | 1243.5 | 1727.1 | 1398.8 | 1942.8 | 0.741 | 1.03 | 1 | 1.2
8470 | 10.909 | 0.5 |  |  | 31044.495 | Girth Weld | [12 empty] | GIRTH WELD NWT 0.344/0.500IN | 0 |  |  | 4.14 | 124.482 | UNKN |  | CMFL | 1025 | 60000 | E.R. WELD | 24 | 1800
8470 | 10.909 | 0.5 |  |  | 31049.869 | Bend | [12 empty] | BEND-HOT PULLED - 5.6D - 29° RIGHT | 0 |  |  | 4.14 | 124.309 | UNKN |  | CMFL | 1025 | 60000 | E.R. WELD | 24 | 1800
8480 | 33.704 | 0.344 |  |  | 31055.404 | Girth Weld | [12 empty] | GIRTH WELD NWT 0.500/0.344IN | 2 |  |  | 5.97 | 124.075 | 02:40 |  | CMFL | 1025 | 65000 | E.R. WELD | 24 | 1341.6
8480 | 33.704 | 0.344 | 14.967 | 18.737 | 31070.371 | Seam Weld Manufacturing Anomaly | N/A | [8 empty] | 6.1 |  | 2:51 | SWA | 2 | N | N | 5.97 | 123.589 | 02:40 |  | CMFL | 1025 | 65000 | E.R. WELD | 24 | 1341.6
8480 | 33.704 | 0.344 | 15.079 | 18.625 | 31070.482 | Seam Weld Manufacturing Anomaly | N/A | [8 empty] | 11.3 |  | 2:49 | SWA | 2 | N | N | 5.97 | 123.585 | 02:40 |  | CMFL | 1025 | 65000 | E.R. WELD | 24 | 1341.6
8490 | 40.184 | 0.344 |  |  | 31089.108 | Girth Weld | [12 empty] | GIRTH WELD | 0 |  |  | 5.97 | 123.016 | 12:56 |  | CMFL | 1025 | 65000 | E.R. WELD | 24 | 1341.6
8500 | 40.056 | 0.344 |  |  | 31129.291 | Girth Weld | [12 empty] | GIRTH WELD | 0 |  |  | 5.97 | 122.433 | 09:48 |  | CMFL | 1025 | 65000 | E.R. WELD | 24 | 1341.6
8510 | 40.203 | 0.344 |  |  | 31169.347 | Girth Weld | [12 empty] | GIRTH WELD | 0 |  |  | 5.97 | 122.569 | 11:40 |  | CMFL | 1025 | 65000 | E.R. WELD | 24 | 1341.6
8520 | 40.102 | 0.344 |  |  | 31209.551 | Girth Weld | [12 empty] | GIRTH WELD | 9 |  |  | 5.97 | 122.786 | 01:48 |  | CMFL | 1025 | 65000 | E.R. WELD | 24 | 1341.6
8520 | 40.102 | 0.344 | 17.054 | 23.051 | 31226.601 | Metal Loss | External | 17 | 0.058 | 32 | GENE | 20 |  |  |  | 5.1 | 3.4 | 5:55 | EXT ML | 9 | N | N | 5.97 | 123.428 | 01:48 | 25.97 | CMFL | 1025 | 65000 | E.R. WELD | 24 | 1341.6 | 1446.5 | 2009.1 | 1338.7 | 1859.3 | 1426.7 | 1981.5 | 0.709 | 1.078 | 1 | 1.2
8520 | 40.102 | 0.344 | 17.615 | 22.487 | 31227.165 | Metal Loss | External | 16 | 0.055 | 31 | GENE | 20 |  |  |  | 4.9 | 3.7 | 3:50 | EXT ML | 9 | N | N | 5.97 | 123.452 | 01:48 | 12.566 | CMFL | 1025 | 65000 | E.R. WELD | 24 | 1341.6 | 1458.2 | 2025.3 | 1352.7 | 1878.7 | 1444.7 | 2006.5 | 0.703 | 1.085 | 1 | 1.2
8520 | 40.102 | 0.344 | 17.789 | 22.316 | 31227.336 | Metal Loss | External | 29 | 0.1 | 44 | GENE | 20 |  |  |  | 22.2 | 5.1 | 6:42 | EXT ML | 9 | N | N | 5.97 | 123.46 | 01:48 | 31.206 | CMFL | 1025 | 65000 | E.R. WELD | 24 | 1341.6 | 1221.5 | 1696.5 | 1044.1 | 1450.1 | 1305.2 | 1812.7 | 0.839 | 0.913 | 1 | 1.2
8520 | 40.102 | 0.344 | 19.196 | 20.909 | 31228.743 | Metal Loss | External | 19 | 0.065 | 34 | GENE | 20 |  |  |  | 6.4 | 3.7 | 3:22 | EXT ML | 9 | N | N | 5.97 | 123.52 | 01:48 | 9.844 | CMFL | 1025 | 65000 | E.R. WELD | 24 | 1341.6 | 1410.8 | 1959.4 | 1285.3 | 1785.1 | 1384 | 1922.2 | 0.727 | 1.052 | 1 | 1.2
8520 | 40.102 | 0.344 | 20.276 | 19.826 | 31229.826 | Metal Loss | External | 11 | 0.038 | 26 | GENE | 20 |  |  |  | 5.7 | 3.4 | 6:25 | EXT ML | 9 | N | N | 5.97 | 123.567 | 01:48 | 29.112 | CMFL | 1025 | 65000 | E.R. WELD | 24 | 1341.6 | 1480.5 | 2056.2 | 1370.3 | 1903.2 | 1467.8 | 2038.6 | 0.692 | 1.102 | 1 | 1.2
8520 | 40.102 | 0.344 | 20.351 | 19.751 | 31229.902 | Metal Loss | External | 15 | 0.052 | 30 | GENE | 20 |  |  |  | 4 | 2.9 | 3:34 | EXT ML | 9 | N | N | 5.97 | 123.57 | 01:48 | 11.729 | CMFL | 1025 | 65000 | E.R. WELD | 24 | 1341.6 | 1479.6 | 2054.9 | 1391.9 | 1933.1 | 1467.4 | 2038 | 0.693 | 1.101 | 1 | 1.2
8520 | 40.102 | 0.344 | 21.253 | 18.848 | 31230.804 | Metal Loss | External | 17 | 0.058 | 32 | GENE | 20 |  |  |  | 6.1 | 3.9 | 4:19 | EXT ML | 9 | N | N | 5.97 | 123.609 | 01:48 | 16.546 | CMFL | 1025 | 65000 | E.R. WELD | 24 | 1341.6 | 1429.7 | 1985.6 | 1310.8 | 1820.5 | 1415.3 | 1965.7 | 0.717 | 1.067 | 1 | 1.2
8520 | 40.102 | 0.344 | 23.241 | 16.86 | 31232.792 | Metal Loss | External | 19 | 0.065 | 34 | GENE | 20 |  |  |  | 2.2 | 2.1 | 6:03 | EXT ML | 9 | N | N | 5.97 | 123.695 | 01:48 | 26.808 | CMFL | 1025 | 65000 | E.R. WELD | 24 | 1341.6 | 1505.4 | 2090.8 | 1461.8 | 2030.3 | 1496.4 | 2078.3 | 0.681 | 1.122 | 1 | 1.2
8520 | 40.102 | 0.344 |  |  | 31242.32 | Field Bend | [12 empty] | BEND-COLD UNDER | 9 |  |  | 5.97 | 124.106 | 01:48 |  | CMFL | 1025 | 65000 | E.R. WELD | 24 | 1341.6
8520 | 40.102 | 0.344 | 37.247 | 2.858 | 31246.795 | Metal Loss | External | 20 | 0.069 | 35 | GENE | 20 |  |  |  | 5.3 | 1.9 | 3:18 | EXT ML | 9 | N | N | 5.97 | 124.299 | 01:48 | 9.634 | CMFL | 1025 | 65000 | E.R. WELD | 24 | 1341.6 | 1423.2 | 1976.7 | 1309.6 | 1818.8 | 1399.7 | 1944 | 0.72 | 1.06 | 1 | 1.2
8530 | 40.217 | 0.344 |  |  | 31249.652 | Girth Weld | [12 empty] | GIRTH WELD | 0 |  |  | 5.97 | 124.422 | 03:36 |  | CMFL | 1025 | 65000 | E.R. WELD | 24 | 1341.6
8540 | 39.879 | 0.344 |  |  | 31289.872 | Girth Weld | [12 empty] | GIRTH WELD | 0 |  |  | 5.97 | 128.554 | 09:40 |  | CMFL | 1025 | 65000 | E.R. WELD | 24 | 1341.6
8550 | 40.217 | 0.344 |  |  | 31329.747 | Girth Weld | [12 empty] | GIRTH WELD | 0 |  |  | 5.97 | 132.373 | 08:32 |  | CMFL | 1025 | 65000 | E.R. WELD | 24 | 1341.6
8550 | 40.217 | 0.344 |  |  | 31359.557 | Field Bend | [12 empty] | BEND-COLD OVER | 0 |  |  | 5.97 | 133.948 | 08:32 |  | CMFL | 1025 | 65000 | E.R. WELD | 24 | 1341.6
8560 | 40.043 | 0.344 |  |  | 31369.964 | Girth Weld | [12 empty] | GIRTH WELD | 0 |  |  | 5.97 | 134.458 | 01:56 |  | CMFL | 1025 | 65000 | E.R. WELD | 24 | 1341.6
8570 | 35.574 | 0.344 |  |  | 31410.01 | Girth Weld | [12 empty] | GIRTH WELD | 0 |  |  | 5.97 | 136.202 | 03:32 |  | CMFL | 1025 | 65000 | E.R. WELD | 24 | 1341.6
8580 | 40.003 | 0.344 |  |  | 31445.584 | Girth Weld | [12 empty] | GIRTH WELD | 0 |  |  | 5.97 | 138.319 | 08:32 |  | CMFL | 1025 | 65000 | E.R. WELD | 24 | 1341.6
8590 | 40.164 | 0.344 |  |  | 31485.587 | Girth Weld | [12 empty] | GIRTH WELD | 0 |  |  | 5.97 | 139.108 | 07:24 |  | CMFL | 1025 | 65000 | E.R. WELD | 24 | 1341.6
8600 | 40.003 | 0.344 |  |  | 31525.751 | Girth Weld | [12 empty] | GIRTH WELD | 0 |  |  | 5.97 | 138.934 | 02:40 |  | CMFL | 1025 | 65000 | E.R. WELD | 24 | 1341.6
8600 | 40.003 | 0.344 |  |  | 31549.255 | Field Bend | [12 empty] | BEND-COLD UNDER | 0 |  |  | 5.97 | 139.114 | 02:40 |  | CMFL | 1025 | 65000 | E.R. WELD | 24 | 1341.6
8610 | 40.131 | 0.344 |  |  | 31565.758 | Girth Weld | [12 empty] | GIRTH WELD | 2 |  |  | 5.97 | 139.267 | 03:16 |  | CMFL | 1025 | 65000 | E.R. WELD | 24 | 1341.6
8610 | 40.131 | 0.344 | 30.965 | 9.17 | 31596.719 | Seam Weld Manufacturing Anomaly | N/A | [8 empty] | 12.8 |  | 3:35 | SWA | 2 | N | N | 5.97 | 140.467 | 03:16 |  | CMFL | 1025 | 65000 | E.R. WELD | 24 | 1341.6
8610 | 40.131 | 0.344 | 32.388 | 7.743 | 31598.146 | Seam Weld Manufacturing Anomaly | N/A | [8 empty] | 7.5 |  | 3:31 | SWA | 2 | N | N | 5.97 | 140.526 | 03:16 |  | CMFL | 1025 | 65000 | E.R. WELD | 24 | 1341.6
8620 | 9.738 | 0.344 |  |  | 31605.889 | Girth Weld | [12 empty] | GIRTH WELD | 0 |  |  | 5.97 | 140.847 | 01:08 |  | CMFL | 1025 | 65000 | E.R. WELD | 24 | 1341.6
8630 | 9.613 | 0.5 |  |  | 31615.623 | Girth Weld | [12 empty] | GIRTH WELD NWT 0.344/0.500IN | 0 |  |  | 4.14 | 141.166 | UNKN |  | CMFL | 1025 | 60000 | E.R. WELD | 24 | 1800
8630 | 9.613 | 0.5 |  |  | 31620.482 | Bend | [12 empty] | BEND-HOT PULLED - 5.4D - 26° LEFT | 0 |  |  | 4.14 | 141.181 | UNKN |  | CMFL | 1025 | 60000 | E.R. WELD | 24 | 1800
8640 | 6.188 | 0.344 |  |  | 31625.236 | Girth Weld | [12 empty] | GIRTH WELD NWT 0.500/0.344IN | 3 |  |  | 5.97 | 141.062 | UNKN |  | CMFL | 1025 | 65000 | E.R. WELD | 24 | 1341.6
8640 | 6.188 | 0.344 | 2.201 | 3.99 | 31627.438 | Metal Loss | External | 11 | 0.038 | 26 | GENE | 20 |  |  |  | 7 | 4.3 | 5:30 | EXT ML | 3 | N | N | 5.97 | 141.007 | UNKN |  | CMFL | 1025 | 65000 | E.R. WELD | 24 | 1341.6 | 1468 | 2038.9 | 1343.5 | 1866 | 1453.1 | 2018.2 | 0.698 | 1.093 | 1 | 1.2
8640 | 6.188 | 0.344 |  |  | 31628.97 | Start Recoat | [12 empty] | 2021 DIG 11 RECOAT START | 3 |  |  | 5.97 | 140.888 | UNKN |  | CMFL | 1025 | 65000 | E.R. WELD | 24 | 1341.6
8640 | 6.188 | 0.344 | 4.127 | 2.064 | 31629.364 | Metal Loss | External | 26 | 0.089 | 41 | GENE | 15 |  |  |  | 2.5 | 3.2 | 1:15 | *EXT ML | 3 | Y | Y | 5.97 | 140.852 | UNKN |  | CMFL | 1025 | 65000 | E.R. WELD | 24 | 1341.6 | 1473.2 | 2046.1 | 1413.3 | 1962.9 | 1456.3 | 2022.7 | 0.696 | 1.098 | 0.8 | 1
8640 | 6.188 | 0.344 | 4.619 | 1.572 | 31629.856 | Metal Loss | External | 50 | 0.172 | 65 | GENE | 15 |  |  |  | 1.5 | 1.6 | 11:51 | *EXT ML | 3 | Y | Y | 5.97 | 140.808 | UNKN |  | CMFL | 1025 | 65000 | E.R. WELD | 24 | 1341.6 | 1463.2 | 2032.2 | 1410.4 | 1958.9 | 1435.6 | 1993.8 | 0.701 | 1.09 | 0.8 | 1
8640 | 6.188 | 0.344 |  |  | 31630.545 | End Recoat | [12 empty] | 2021 DIG 11 RECOAT END | 3 |  |  | 5.97 | 140.745 | UNKN |  | CMFL | 1025 | 65000 | E.R. WELD | 24 | 1341.6
8650 | 40.177 | 0.344 |  |  | 31631.427 | Girth Weld | [12 empty] | GIRTH WELD | 2 |  |  | 5.97 | 140.666 | UNKN |  | CMFL | 1025 | 65000 | E.R. WELD | 24 | 1341.6
8650 | 40.177 | 0.344 |  |  | 31631.427 | Start Recoat | [12 empty] | 2021 DIG 11 START | 2 |  |  | 5.97 | 140.666 | UNKN |  | CMFL | 1025 | 65000 | E.R. WELD | 24 | 1341.6
8650 | 40.177 | 0.344 | 0.574 | 39.606 | 31631.998 | Metal Loss | External | 18 | 0.062 | 33 | GENE | 20 |  |  |  | 1.9 | 1.9 | 10:24 | EXT ML | 2 | N | N | 5.97 | 140.614 | UNKN |  | CMFL | 1025 | 65000 | E.R. WELD | 24 | 1341.6 | 1517.4 | 2107.6 | 1484.9 | 2062.4 | 1511 | 2098.6 | 0.676 | 1.132 | 1 | 1.2
8650 | 40.177 | 0.344 |  |  | 31632.749 | End Recoat | [12 empty] | 2021 DIG 11 END | 2 |  |  | 5.97 | 140.546 | UNKN |  | CMFL | 1025 | 65000 | E.R. WELD | 24 | 1341.6
8650 | 40.177 | 0.344 | 39.921 | 0.256 | 31671.348 | Metal Loss | External | 25 | 0.086 | 40 | GENE | 20 |  |  |  | 18.4 | 8.8 | 6:03 | EXT ML ( ON GW ) | 2 | N | N | 5.97 | 137.096 | UNKN |  | CMFL | 1025 | 65000 | E.R. WELD | 24 | 1341.6 | 1279.7 | 1777.4 | 1103.5 | 1532.6 | 1322.7 | 1837.1 | 0.801 | 0.953 | 1 | 1.2
8660 | 15.984 | 0.344 |  |  | 31671.604 | Girth Weld | [12 empty] | GIRTH WELD | 5 |  |  | 5.97 | 137.073 | UNKN |  | CMFL | 1025 | 65000 | E.R. WELD | 24 | 1341.6
8660 | 15.984 | 0.344 | 0.804 | 15.177 | 31672.408 | Metal Loss | External | 23 | 0.079 | 38 | GENE | 20 |  |  |  | 3.1 | 3.1 | 4:25 | EXT ML | 5 | N | N | 5.97 | 137.001 | UNKN |  | CMFL | 1025 | 65000 | E.R. WELD | 24 | 1341.6 | 1460.6 | 2028.6 | 1386.7 | 1925.9 | 1441.9 | 2002.6 | 0.702 | 1.089 | 1 | 1.2
8660 | 15.984 | 0.344 | 0.84 | 15.141 | 31672.444 | Metal Loss | External | 25 | 0.086 | 40 | GENE | 20 |  |  |  | 4.2 | 2.8 | 3:30 | EXT ML | 5 | N | N | 5.97 | 136.998 | UNKN |  | CMFL | 1025 | 65000 | E.R. WELD | 24 | 1341.6 | 1417.2 | 1968.3 | 1316.2 | 1828.1 | 1442.4 | 2003.3 | 0.723 | 1.056 | 1 | 1.2
8660 | 15.984 | 0.344 | 0.856 | 15.128 | 31672.457 | Metal Loss | External | 28 | 0.096 | 43 | GENE | 20 |  |  |  | 2.7 | 2.1 | 7:25 | EXT ML | 5 | N | N | 5.97 | 136.997 | UNKN |  | CMFL | 1025 | 65000 | E.R. WELD | 24 | 1341.6 | 1459.3 | 2026.8 | 1388.9 | 1929 | 1439.2 | 1998.9 | 0.702 | 1.086 | 1 | 1.2
8660 | 15.984 | 0.344 | 2.664 | 13.317 | 31674.268 | Metal Loss | External | 29 | 0.1 | 44 | GENE | 20 |  |  |  | 3.3 | 2.1 | 12:04 | EXT ML | 5 | N | N | 5.97 | 136.834 | UNKN |  | CMFL | 1025 | 65000 | E.R. WELD | 24 | 1341.6 | 1424.2 | 1978.1 | 1337.3 | 1857.3 | 1478.3 | 2053.2 | 0.72 | 1.062 | 1 | 1.2
8660 | 15.984 | 0.344 |  |  | 31675.184 | AGM | [12 empty] | AGM 14 - AT TEST POST 3' DOWNSTREAM OF AERIAL MARKER LF6 | 5 |  |  | 5.97 | 136.744 | UNKN |  | CMFL | 1025 | 65000 | E.R. WELD | 24 | 1341.6
8660 | 15.984 | 0.344 | 5.689 | 10.295 | 31677.29 | Metal Loss | External | 11 | 0.038 | 26 | AXGR | 20 |  |  |  | 3.3 | 1 | 4:37 | EXT ML | 5 | N | N | 5.97 | 136.539 | UNKN |  | CMFL | 1025 | 65000 | E.R. WELD | 24 | 1341.6 | 1507.6 | 2094 | 1443.2 | 2004.5 | 1499.9 | 2083.2 | 0.68 | 1.124 | 1 | 1.2
8670 | 9.728 | 0.5 |  |  | 31687.585 | Girth Weld | [12 empty] | GIRTH WELD NWT 0.344/0.500IN | 0 |  |  | 4.14 | 135.533 | UNKN |  | CMFL | 1025 | 60000 | E.R. WELD | 24 | 1800
8670 | 9.728 | 0.5 |  |  | 31692.277 | Bend | [12 empty] | BEND-HOT PULLED - 5.5D - 26° RIGHT | 0 |  |  | 4.14 | 135.265 | UNKN |  | CMFL | 1025 | 60000 | E.R. WELD | 24 | 1800
8680 | 10.978 | 0.344 |  |  | 31697.313 | Girth Weld | [12 empty] | GIRTH WELD NWT 0.500/0.344IN | 5 |  |  | 5.97 | 135.208 | UNKN |  | CMFL | 1025 | 65000 | E.R. WELD | 24 | 1341.6
8680 | 10.978 | 0.344 |  |  | 31697.9 | Start Repair Marker | [12 empty] | REPAIR MARKER RECOAT START | 5 |  |  | 5.97 | 135.202 | UNKN |  | CMFL | 1025 | 65000 | E.R. WELD | 24 | 1341.6
8680 | 10.978 | 0.344 | 1.027 | 9.951 | 31698.34 | Metal Loss | External | 28 | 0.096 | 43 | GENE | 20 |  |  |  | 5 | 5.8 | 6:11 | EXT ML | 5 | N | N | 5.97 | 135.197 | UNKN |  | CMFL | 1025 | 65000 | E.R. WELD | 24 | 1341.6 | 1375.2 | 1910.1 | 1252.5 | 1739.5 | 1371.7 | 1905.2 | 0.745 | 1.023 | 1 | 1.2
8680 | 10.978 | 0.344 |  |  | 31699.157 | End Repair Marker | [12 empty] | REPAIR MARKER RECOAT END | 5 |  |  | 5.97 | 135.187 | UNKN |  | CMFL | 1025 | 65000 | E.R. WELD | 24 | 1341.6
8680 | 10.978 | 0.344 |  |  | 31699.954 | Attachment | [11 empty] | 6:00 | ATTACHMENT | 5 |  |  | 5.97 | 135.192 | UNKN |  | CMFL | 1025 | 65000 | E.R. WELD | 24 | 1341.6
8680 | 10.978 | 0.344 | 9.216 | 1.762 | 31706.529 | Metal Loss | External | 29 | 0.1 | 44 | GENE | 20 |  |  |  | 1.3 | 1.3 | 5:02 | EXT ML | 5 | N | N | 5.97 | 135.749 | UNKN |  | CMFL | 1025 | 65000 | E.R. WELD | 24 | 1341.6 | 1520 | 2111.1 | 1498.5 | 2081.2 | 1513.2 | 2101.6 | 0.674 | 1.133 | 1 | 1.2
8680 | 10.978 | 0.344 | 9.498 | 1.48 | 31706.811 | Metal Loss | External | 35 | 0.12 | 50 | GENE | 20 |  |  |  | 1.9 | 1.8 | 6:21 | EXT ML | 5 | N | N | 5.97 | 135.773 | UNKN |  | CMFL | 1025 | 65000 | E.R. WELD | 24 | 1341.6 | 1477.1 | 2051.6 | 1428.8 | 1984.4 | 1459 | 2026.4 | 0.694 | 1.101 | 1 | 1.2
8680 | 10.978 | 0.344 | 9.885 | 1.093 | 31707.198 | Metal Loss | External | 12 | 0.041 | 27 | GENE | 20 |  |  |  | 4.6 | 4.1 | 4:52 | EXT ML | 5 | N | N | 5.97 | 135.806 | UNKN |  | CMFL | 1025 | 65000 | E.R. WELD | 24 | 1341.6 | 1484.7 | 2062.1 | 1389.9 | 1930.4 | 1472.7 | 2045.4 | 0.69 | 1.106 | 1 | 1.2
8680 | 10.978 | 0.344 | 10.223 | 0.755 | 31707.536 | Metal Loss | External | 20 | 0.069 | 35 | GENE | 20 |  |  |  | 6 | 5.5 | 7:49 | EXT ML | 5 | N | N | 5.97 | 135.835 | UNKN |  | CMFL | 1025 | 65000 | E.R. WELD | 24 | 1341.6 | 1412 | 1961.2 | 1286.7 | 1787 | 1404.2 | 1950.2 | 0.726 | 1.051 | 1 | 1.2
8690 | 21.224 | 0.344 |  |  | 31708.291 | Girth Weld | [12 empty] | GIRTH WELD | 1 |  |  | 5.97 | 135.899 | 01:12 |  | CMFL | 1025 | 65000 | E.R. WELD | 24 | 1341.6
8690 | 21.224 | 0.344 | 1.539 | 19.682 | 31709.829 | Metal Loss | External | 31 | 0.106 | 46 | GENE | 20 |  |  |  | 2.3 | 1.7 | 6:08 | EXT ML | 1 | N | N | 5.97 | 136.029 | 01:12 | 30.997 | CMFL | 1025 | 65000 | E.R. WELD | 24 | 1341.6 | 1464.6 | 2034.1 | 1405.9 | 1952.6 | 1444.6 | 2006.3 | 0.7 | 1.092 | 1 | 1.2
8700 | 40.069 | 0.344 |  |  | 31729.511 | Girth Weld | [12 empty] | GIRTH WELD | 0 |  |  | 5.97 | 137.584 | 11:04 |  | CMFL | 1025 | 65000 | E.R. WELD | 24 | 1341.6
8710 | 10.541 | 0.344 |  |  | 31769.583 | Girth Weld | [12 empty] | GIRTH WELD | 0 |  |  | 5.97 | 140.649 | 01:32 |  | CMFL | 1025 | 65000 | E.R. WELD | 24 | 1341.6
8720 | 25.052 | 0.344 |  |  | 31780.121 | Girth Weld | [12 empty] | GIRTH WELD | 1 |  |  | 5.97 | 141.405 | 10:56 |  | CMFL | 1025 | 65000 | E.R. WELD | 24 | 1341.6
8720 | 25.052 | 0.344 | 0.617 | 24.436 | 31780.738 | Metal Loss | External | 19 | 0.065 | 34 | GENE | 20 |  |  |  | 1.9 | 1.7 | 5:35 | EXT ML | 1 | N | N | 5.97 | 141.448 | 10:56 | 33.51 | CMFL | 1025 | 65000 | E.R. WELD | 24 | 1341.6 | 1517.2 | 2107.2 | 1482.3 | 2058.8 | 1510.6 | 2098.1 | 0.676 | 1.13 | 1 | 1.2
8730 | 10.584 | 0.344 |  |  | 31805.174 | Girth Weld | [12 empty] | GIRTH WELD | 1 |  |  | 5.97 | 142.904 | 01:44 |  | CMFL | 1025 | 65000 | E.R. WELD | 24 | 1341.6
8730 | 10.584 | 0.344 | 4.318 | 6.263 | 31809.495 | Metal Loss | External | 10 | 0.034 | 25 | GENE | 20 |  |  |  | 3.1 | 2.4 | 1:16 | EXT ML | 1 | N | N | 5.97 | 143.143 | 01:44 | 2.932 | CMFL | 1025 | 65000 | E.R. WELD | 24 | 1341.6 | 1513.5 | 2102.1 | 1452.4 | 2017.2 | 1506.9 | 2093 | 0.677 | 1.128 | 1 | 1.2
8740 | 40.079 | 0.344 |  |  | 31815.758 | Girth Weld | [12 empty] | GIRTH WELD | 0 |  |  | 5.97 | 143.463 | 12:36 |  | CMFL | 1025 | 65000 | E.R. WELD | 24 | 1341.6
8750 | 8.537 | 0.344 |  |  | 31855.837 | Girth Weld | [12 empty] | GIRTH WELD | 0 |  |  | 5.97 | 145.071 | 10:28 |  | CMFL | 1025 | 65000 | E.R. WELD | 24 | 1341.6
8760 | 40.256 | 0.344 |  |  | 31864.373 | Girth Weld | [12 empty] | GIRTH WELD | 0 |  |  | 5.97 | 145.375 | 08:48 |  | CMFL | 1025 | 65000 | E.R. WELD | 24 | 1341.6
8770 | 38.343 | 0.344 |  |  | 31904.626 | Girth Weld | [12 empty] | GIRTH WELD | 0 |  |  | 5.97 | 146.633 | 02:40 |  | CMFL | 1025 | 65000 | E.R. WELD | 24 | 1341.6
8780 | 14.137 | 0.344 |  |  | 31942.972 | Girth Weld | [12 empty] | GIRTH WELD | 0 |  |  | 5.97 | 144.738 | 11:00 |  | CMFL | 1025 | 65000 | E.R. WELD | 24 | 1341.6
8790 | 40.302 | 0.344 |  |  | 31957.11 | Girth Weld | [12 empty] | GIRTH WELD | 2 |  |  | 5.97 | 142.838 | 12:04 |  | CMFL | 1025 | 65000 | E.R. WELD | 24 | 1341.6
8790 | 40.302 | 0.344 | 14.898 | 25.407 | 31972.005 | Seam Weld Manufacturing Anomaly | N/A | [8 empty] | 8.8 |  | 12:12 | SWA | 2 | N | N | 5.97 | 141.232 | 12:04 |  | CMFL | 1025 | 65000 | E.R. WELD | 24 | 1341.6
8790 | 40.302 | 0.344 | 20.761 | 19.541 | 31977.871 | Seam Weld Manufacturing Anomaly | N/A | [8 empty] | 12.5 |  | 12:00 | SWA | 2 | N | N | 5.97 | 140.651 | 12:04 |  | CMFL | 1025 | 65000 | E.R. WELD | 24 | 1341.6
8800 | 11.755 | 0.344 |  |  | 31997.411 | Girth Weld | [12 empty] | GIRTH WELD | 0 |  |  | 5.97 | 138.716 | 06:32 |  | CMFL | 1025 | 65000 | E.R. WELD | 24 | 1341.6
8810 | 40.105 | 0.344 |  |  | 32009.163 | Girth Weld | [12 empty] | GIRTH WELD | 0 |  |  | 5.97 | 137.942 | 12:44 |  | CMFL | 1025 | 65000 | E.R. WELD | 24 | 1341.6
8820 | 16.847 | 0.344 |  |  | 32049.268 | Girth Weld | [12 empty] | GIRTH WELD | 0 |  |  | 5.97 | 135.662 | 01:08 |  | CMFL | 1025 | 65000 | E.R. WELD | 24 | 1341.6
8830 | 40.207 | 0.344 |  |  | 32066.115 | Girth Weld | [12 empty] | GIRTH WELD | 2 |  |  | 5.97 | 134.702 | 08:44 |  | CMFL | 1025 | 65000 | E.R. WELD | 24 | 1341.6
8830 | 40.207 | 0.344 | 38.976 | 1.23 | 32105.095 | Metal Loss | External | 13 | 0.044 | 28 | GENE | 20 |  |  |  | 9.9 | 5.9 | 5:46 | EXT ML | 2 | N | N | 5.97 | 129.407 | 08:44 | 19.687 | CMFL | 1025 | 65000 | E.R. WELD | 24 | 1341.6 | 1430.7 | 1987.1 | 1287.9 | 1788.8 | 1451.1 | 2015.5 | 0.717 | 1.068 | 1 | 1.2
8830 | 40.207 | 0.344 | 39.239 | 0.968 | 32105.358 | Metal Loss | External | 20 | 0.069 | 35 | GENE | 20 |  |  |  | 2.9 | 2.6 | 4:11 | EXT ML | 2 | N | N | 5.97 | 129.37 | 08:44 | 28.484 | CMFL | 1025 | 65000 | E.R. WELD | 24 | 1341.6 | 1480.2 | 2055.9 | 1416.3 | 1967.1 | 1466 | 2036.1 | 0.693 | 1.104 | 1 | 1.2
8840 | 40.194 | 0.344 |  |  | 32106.325 | Girth Weld | [12 empty] | GIRTH WELD | 0 |  |  | 5.97 | 129.233 | 08:32 |  | CMFL | 1025 | 65000 | E.R. WELD | 24 | 1341.6
8850 | 12.254 | 0.344 |  |  | 32146.519 | Girth Weld | [12 empty] | GIRTH WELD | 0 |  |  | 5.97 | 116.219 | 10:36 |  | CMFL | 1025 | 65000 | E.R. WELD | 24 | 1341.6
8860 | 40.072 | 0.344 |  |  | 32158.773 | Girth Weld | [12 empty] | GIRTH WELD | 1 |  |  | 5.97 | 111.325 | 08:36 |  | CMFL | 1025 | 65000 | E.R. WELD | 24 | 1341.6
8860 | 40.072 | 0.344 |  |  | 32169.167 | Field Bend | [12 empty] | BEND-COLD UNDER | 1 |  |  | 5.97 | 107.205 | 08:36 |  | CMFL | 1025 | 65000 | E.R. WELD | 24 | 1341.6
8860 | 40.072 | 0.344 | 28.514 | 11.555 | 32187.29 | Metal Loss | External | 17 | 0.058 | 32 | GENE | 20 |  |  |  | 4.8 | 2 | 8:14 | EXT ML | 1 | N | N | 5.97 | 100.132 | 08:36 | 2.304 | CMFL | 1025 | 65000 | E.R. WELD | 24 | 1341.6 | 1449 | 2012.5 | 1349.2 | 1873.8 | 1429.5 | 1985.4 | 0.707 | 1.082 | 1 | 1.2
8870 | 6.243 | 0.344 |  |  | 32198.845 | Girth Weld | [12 empty] | GIRTH WELD | 0 |  |  | 5.97 | 95.622 | 01:52 |  | CMFL | 1025 | 65000 | E.R. WELD | 24 | 1341.6
8880 | 40.079 | 0.344 |  |  | 32205.085 | Girth Weld | [12 empty] | GIRTH WELD | 0 |  |  | 5.97 | 93.219 | 08:24 |  | CMFL | 1025 | 65000 | E.R. WELD | 24 | 1341.6
8890 | 40.223 | 0.344 |  |  | 32245.164 | Girth Weld | [12 empty] | GIRTH WELD | 0 |  |  | 5.97 | 79.807 | 12:32 |  | CMFL | 1025 | 65000 | E.R. WELD | 24 | 1341.6
8900 | 19.449 | 0.344 |  |  | 32285.387 | Girth Weld | [12 empty] | GIRTH WELD | 0 |  |  | 5.97 | 70.36 | 09:12 |  | CMFL | 1025 | 65000 | E.R. WELD | 24 | 1341.6
8900 | 19.449 | 0.344 |  |  | 32294.728 | Field Bend | [12 empty] | BEND-COLD OVER | 0 |  |  | 5.97 | 68.441 | 09:12 |  | CMFL | 1025 | 65000 | E.R. WELD | 24 | 1341.6
8910 | 39.951 | 0.344 |  |  | 32304.836 | Girth Weld | [12 empty] | GIRTH WELD | 1 |  |  | 5.97 | 66.451 | 02:08 |  | CMFL | 1025 | 65000 | E.R. WELD | 24 | 1341.6
8910 | 39.951 | 0.344 |  |  | 32328.543 | Field Bend | [12 empty] | BEND-COLD OVER | 1 |  |  | 5.97 | 59.815 | 02:08 |  | CMFL | 1025 | 65000 | E.R. WELD | 24 | 1341.6
8910 | 39.951 | 0.344 | 39.101 | 0.85 | 32343.937 | Metal Loss | External | 12 | 0.041 | 27 | GENE | 20 |  |  |  | 5.9 | 4.1 | 5:23 | EXT ML | 1 | N | N | 5.97 | 55.358 | 02:08 | 20.525 | CMFL | 1025 | 65000 | E.R. WELD | 24 | 1341.6 | 1469.7 | 2041.3 | 1358 | 1886.1 | 1455 | 2020.8 | 0.698 | 1.095 | 1 | 1.2
8920 | 40.105 | 0.344 |  |  | 32344.787 | Girth Weld | [12 empty] | GIRTH WELD | 0 |  |  | 5.97 | 55.112 | UNKN |  | CMFL | 1025 | 65000 | E.R. WELD | 24 | 1341.6
8930 | 14.61 | 0.344 |  |  | 32384.888 | Girth Weld | [12 empty] | GIRTH WELD | 1 |  |  | 5.97 | 40.277 | 01:36 |  | CMFL | 1025 | 65000 | E.R. WELD | 24 | 1341.6
8930 | 14.61 | 0.344 | 13.927 | 0.679 | 32398.819 | Metal Loss | External | 21 | 0.072 | 36 | GENE | 20 |  |  |  | 6.4 | 4.2 | 5:15 | EXT ML | 1 | N | N | 5.97 | 35.034 | 01:36 | 22.619 | CMFL | 1025 | 65000 | E.R. WELD | 24 | 1341.6 | 1392.7 | 1934.2 | 1267.1 | 1759.8 | 1391.5 | 1932.6 | 0.736 | 1.04 | 1 | 1.2
8940 | 32.123 | 0.344 |  |  | 32399.498 | Girth Weld | [12 empty] | GIRTH WELD | 1 |  |  | 5.97 | 34.777 | 08:00 |  | CMFL | 1025 | 65000 | E.R. WELD | 24 | 1341.6
8940 | 32.123 | 0.344 | 0.912 | 31.211 | 32400.41 | Metal Loss | External | 19 | 0.065 | 34 | GENE | 20 |  |  |  | 11.4 | 10.1 | 7:10 | EXT ML ( NEAR SW ) | 1 | N | N | 5.97 | 34.434 | 08:00 | 2.932 | CMFL | 1025 | 65000 | E.R. WELD | 24 | 1341.6 | 1372.4 | 1906.1 | 1210.9 | 1681.8 | 1369.2 | 1901.7 | 0.747 | 1.019 | 1 | 1.2
8950 | 11.568 | 0.5 |  |  | 32431.621 | Girth Weld | [12 empty] | GIRTH WELD NWT 0.344/0.500IN | 0 |  |  | 4.14 | 22.828 | UNKN |  | CMFL | 1025 | 60000 | E.R. WELD | 24 | 1800
8950 | 11.568 | 0.5 |  |  | 32437.192 | Bend | [12 empty] | BEND-HOT PULLED - 5.5D - 33° UNDER | 0 |  |  | 4.14 | 21.834 | UNKN |  | CMFL | 1025 | 60000 | E.R. WELD | 24 | 1800
8960 | 33.93 | 0.344 |  |  | 32443.189 | Girth Weld | [12 empty] | GIRTH WELD NWT 0.500/0.344IN | 0 |  |  | 5.97 | 21.704 | 09:48 |  | CMFL | 1025 | 65000 | E.R. WELD | 24 | 1341.6
8970 | 10.787 | 0.5 |  |  | 32477.119 | Girth Weld | [12 empty] | GIRTH WELD NWT 0.344/0.500IN | 1 |  |  | 4.14 | 30.424 | UNKN |  | CMFL | 1025 | 60000 | E.R. WELD | 24 | 1800
8970 | 10.787 | 0.5 |  |  | 32482.336 | Bend | [12 empty] | BEND-HOT PULLED - 5.5D - 30° LEFT | 1 |  |  | 4.14 | 31.62 | UNKN |  | CMFL | 1025 | 60000 | E.R. WELD | 24 | 1800
8970 | 10.787 | 0.5 | 10.013 | 0.774 | 32487.133 | Metal Loss | External | 30 | 0.15 | 45 | GENE | 20 |  |  |  | 3.9 | 4 | 9:32 | EXT ML | 1 | N | N | 4.14 | 32.501 | UNKN |  | CMFL | 1025 | 60000 | E.R. WELD | 24 | 1800 | 1932.5 | 2684.1 | 1816.1 | 2522.4 | 1900.8 | 2640 | 0.53 | 1.074 | 1 | 1.2
8980 | 10.476 | 0.344 |  |  | 32487.907 | Girth Weld | [12 empty] | GIRTH WELD NWT 0.500/0.344IN | 0 |  |  | 5.97 | 32.643 | 09:24 |  | CMFL | 1025 | 65000 | E.R. WELD | 24 | 1341.6
8990 | 40.069 | 0.344 |  |  | 32498.386 | Girth Weld | [12 empty] | GIRTH WELD | 0 |  |  | 5.97 | 34.09 | 07:56 |  | CMFL | 1025 | 65000 | E.R. WELD | 24 | 1341.6
9000 | 10.249 | 0.5 |  |  | 32538.451 | Girth Weld | [12 empty] | GIRTH WELD NWT 0.344/0.500IN | 0 |  |  | 4.14 | 38.78 | UNKN |  | CMFL | 1025 | 60000 | E.R. WELD | 24 | 1800
9000 | 10.249 | 0.5 |  |  | 32543.383 | Bend | [12 empty] | BEND-HOT PULLED - 5.7D - 28° UNDER | 0 |  |  | 4.14 | 39.854 | UNKN |  | CMFL | 1025 | 60000 | E.R. WELD | 24 | 1800
9010 | 23.153 | 0.344 |  |  | 32548.701 | Girth Weld | [12 empty] | GIRTH WELD NWT 0.500/0.344IN | 0 |  |  | 5.97 | 41.566 | 12:48 |  | CMFL | 1025 | 65000 | E.R. WELD | 24 | 1341.6
9020 | 40.036 | 0.344 |  |  | 32571.854 | Girth Weld | [12 empty] | GIRTH WELD | 0 |  |  | 5.97 | 54.86 | 07:48 |  | CMFL | 1025 | 65000 | E.R. WELD | 24 | 1341.6
9030 | 29.547 | 0.344 |  |  | 32611.89 | Girth Weld | [12 empty] | GIRTH WELD | 1 |  |  | 5.97 | 79.084 | 08:40 |  | CMFL | 1025 | 65000 | E.R. WELD | 24 | 1341.6
9030 | 29.547 | 0.344 |  |  | 32626.05 | Field Bend | [12 empty] | BEND-COLD OVER | 1 |  |  | 5.97 | 87.274 | 08:40 |  | CMFL | 1025 | 65000 | E.R. WELD | 24 | 1341.6
9030 | 29.547 | 0.344 | 28.885 | 0.666 | 32640.774 | Metal Loss | External | 27 | 0.093 | 42 | GENE | 20 |  |  |  | 10.1 | 6.9 | 10:01 | EXT ML ( ON GW ) | 1 | N | N | 5.97 | 95.708 | 08:40 | 10.053 | CMFL | 1025 | 65000 | E.R. WELD | 24 | 1341.6 | 1297.1 | 1801.5 | 1137 | 1579.2 | 1341.4 | 1863.1 | 0.79 | 0.966 | 1.2 | 1.4
9040 | 39.954 | 0.344 |  |  | 32641.44 | Girth Weld | [12 empty] | GIRTH WELD | 2 |  |  | 5.97 | 96.088 | 08:28 |  | CMFL | 1025 | 65000 | E.R. WELD | 24 | 1341.6
9040 | 39.954 | 0.344 | 0.453 | 39.498 | 32641.893 | Metal Loss | External | 14 | 0.048 | 29 | GENE | 20 |  |  |  | 2.4 | 2 | 12:01 | EXT ML | 2 | N | N | 5.97 | 96.347 | 08:28 | 22.41 | CMFL | 1025 | 65000 | E.R. WELD | 24 | 1341.6 | 1513.7 | 2102.4 | 1466.5 | 2036.8 | 1506.9 | 2092.9 | 0.677 | 1.128 | 1 | 1.2
9040 | 39.954 | 0.344 | 0.535 | 39.419 | 32641.972 | Metal Loss | External | 18 | 0.062 | 33 | GENE | 20 |  |  |  | 3 | 3.6 | 1:01 | EXT ML | 2 | N | N | 5.97 | 96.394 | 08:28 | 28.274 | CMFL | 1025 | 65000 | E.R. WELD | 24 | 1341.6 | 1489.7 | 2069 | 1423.9 | 1977.6 | 1482.1 | 2058.4 | 0.688 | 1.109 | 1 | 1.2
9050 | 40.102 | 0.344 |  |  | 32681.391 | Girth Weld | [12 empty] | GIRTH WELD | 0 |  |  | 5.97 | 116.654 | 07:48 |  | CMFL | 1025 | 65000 | E.R. WELD | 24 | 1341.6
9050 | 40.102 | 0.344 |  |  | 32701.696 | Field Bend | [12 empty] | BEND-COLD OVER | 0 |  |  | 5.97 | 125.955 | 07:48 |  | CMFL | 1025 | 65000 | E.R. WELD | 24 | 1341.6
9060 | 39.961 | 0.344 |  |  | 32721.493 | Girth Weld | [12 empty] | GIRTH WELD | 2 |  |  | 5.97 | 134.878 | 08:36 |  | CMFL | 1025 | 65000 | E.R. WELD | 24 | 1341.6
9060 | 39.961 | 0.344 | 0.837 | 39.124 | 32722.329 | Metal Loss | External | 20 | 0.069 | 35 | GENE | 20 |  |  |  | 2.6 | 2 | 3:38 | EXT ML | 2 | N | N | 5.97 | 135.255 | 08:36 | 31.625 | CMFL | 1025 | 65000 | E.R. WELD | 24 | 1341.6 | 1490.5 | 2070.2 | 1434.7 | 1992.7 | 1480.3 | 2055.9 | 0.688 | 1.111 | 1 | 1.2
9060 | 39.961 | 0.344 | 0.85 | 39.111 | 32722.343 | Metal Loss | External | 16 | 0.055 | 31 | GENE | 20 |  |  |  | 2.6 | 2.6 | 6:16 | EXT ML | 2 | N | N | 5.97 | 135.261 | 08:36 | 14.661 | CMFL | 1025 | 65000 | E.R. WELD | 24 | 1341.6 | 1502.4 | 2086.7 | 1449.2 | 2012.7 | 1493.1 | 2073.8 | 0.682 | 1.12 | 1 | 1.2
9070 | 8.002 | 0.344 |  |  | 32761.453 | Girth Weld | [12 empty] | GIRTH WELD | 0 |  |  | 5.97 | 152.269 | 11:52 |  | CMFL | 1025 | 65000 | E.R. WELD | 24 | 1341.6
9080 | 9.423 | 0.5 |  |  | 32769.455 | Girth Weld | [12 empty] | GIRTH WELD NWT 0.344/0.500IN | 0 |  |  | 4.14 | 155.815 | UNKN |  | CMFL | 1025 | 60000 | E.R. WELD | 24 | 1800
9080 | 9.423 | 0.5 |  |  | 32774.081 | Bend | [12 empty] | BEND-HOT PULLED - 5.3D - 24° OVER | 0 |  |  | 4.14 | 157.351 | UNKN |  | CMFL | 1025 | 60000 | E.R. WELD | 24 | 1800
9090 | 38.93 | 0.344 |  |  | 32778.878 | Girth Weld | [12 empty] | GIRTH WELD NWT 0.500/0.344IN | 0 |  |  | 5.97 | 158.297 | 01:16 |  | CMFL | 1025 | 65000 | E.R. WELD | 24 | 1341.6
9090 | 38.93 | 0.344 |  |  | 32808.737 | Start Repair Marker | [12 empty] | REPAIR MARKER START | 0 |  |  | 5.97 | 158.403 | 01:16 |  | CMFL | 1025 | 65000 | E.R. WELD | 24 | 1341.6
9090 | 38.93 | 0.344 |  |  | 32809.797 | Start Sleeve | [12 empty] | 2012 DIG 17 SLEEVE START | 0 |  |  | 5.97 | 158.388 | 01:16 |  | CMFL | 1025 | 65000 | E.R. WELD | 24 | 1341.6
9090 | 38.93 | 0.344 |  |  | 32811.759 | End Sleeve | [12 empty] | 2012 DIG 17 SLEEVE END | 0 |  |  | 5.97 | 158.361 | 01:16 |  | CMFL | 1025 | 65000 | E.R. WELD | 24 | 1341.6
9090 | 38.93 | 0.344 |  |  | 32812.421 | End Repair Marker | [12 empty] | REPAIR MARKER END | 0 |  |  | 5.97 | 158.351 | 01:16 |  | CMFL | 1025 | 65000 | E.R. WELD | 24 | 1341.6
9100 | 40.331 | 0.344 |  |  | 32817.808 | Girth Weld | [12 empty] | GIRTH WELD | 0 |  |  | 5.97 | 158.275 | 02:44 |  | CMFL | 1025 | 65000 | E.R. WELD | 24 | 1341.6
9100 | 40.331 | 0.344 |  |  | 32826.07 | Field Bend | [12 empty] | BEND-COLD OVER | 0 |  |  | 5.97 | 157.604 | 02:44 |  | CMFL | 1025 | 65000 | E.R. WELD | 24 | 1341.6
9110 | 39.934 | 0.344 |  |  | 32858.14 | Girth Weld | [12 empty] | GIRTH WELD | 0 |  |  | 5.97 | 154.065 | 08:16 |  | CMFL | 1025 | 65000 | E.R. WELD | 24 | 1341.6
9120 | 32.228 | 0.344 |  |  | 32898.071 | Girth Weld | [12 empty] | GIRTH WELD | 0 |  |  | 5.97 | 150.856 | 07:04 |  | CMFL | 1025 | 65000 | E.R. WELD | 24 | 1341.6
9130 | 30.449 | 0.344 |  |  | 32930.302 | Girth Weld | [12 empty] | GIRTH WELD | 5 |  |  | 5.97 | 148.455 | 03:16 |  | CMFL | 1025 | 65000 | E.R. WELD | 24 | 1341.6
9130 | 30.449 | 0.344 | 11.027 | 19.423 | 32941.329 | Seam Weld Manufacturing Anomaly | N/A | [8 empty] | 5.5 |  | 3:23 | SWA | 5 | N | N | 5.97 | 147.665 | 03:16 |  | CMFL | 1025 | 65000 | E.R. WELD | 24 | 1341.6
9130 | 30.449 | 0.344 | 12.612 | 17.838 | 32942.913 | Seam Weld Manufacturing Anomaly | N/A | [8 empty] | 4.2 |  | 3:18 | SWA | 5 | N | N | 5.97 | 147.552 | 03:16 |  | CMFL | 1025 | 65000 | E.R. WELD | 24 | 1341.6
9130 | 30.449 | 0.344 | 13.409 | 17.041 | 32943.711 | Seam Weld Manufacturing Anomaly | N/A | [8 empty] | 6.6 |  | 3:24 | SWA | 5 | N | N | 5.97 | 147.496 | 03:16 |  | CMFL | 1025 | 65000 | E.R. WELD | 24 | 1341.6
9130 | 30.449 | 0.344 | 14.537 | 15.912 | 32944.839 | Seam Weld Manufacturing Anomaly | N/A | [8 empty] | 4.1 |  | 3:23 | SWA | 5 | N | N | 5.97 | 147.416 | 03:16 |  | CMFL | 1025 | 65000 | E.R. WELD | 24 | 1341.6
9130 | 30.449 | 0.344 | 17.264 | 13.189 | 32947.562 | Seam Weld Manufacturing Anomaly | N/A | [8 empty] | 5.5 |  | 3:28 | SWA | 5 | N | N | 5.97 | 147.223 | 03:16 |  | CMFL | 1025 | 65000 | E.R. WELD | 24 | 1341.6
9140 | 40.046 | 0.344 |  |  | 32960.751 | Girth Weld | [12 empty] | GIRTH WELD | 0 |  |  | 5.97 | 146.287 | 04:48 |  | CMFL | 1025 | 65000 | E.R. WELD | 24 | 1341.6
9140 | 40.046 | 0.344 |  |  | 32998.806 | AGM | [12 empty] | AGM 15 - AT LINE MARKER ON RIGHT OF WAY | 0 |  |  | 5.97 | 144.281 | 04:48 |  | CMFL | 1025 | 65000 | E.R. WELD | 24 | 1341.6
9150 | 40.026 | 0.344 |  |  | 33000.797 | Girth Weld | [12 empty] | GIRTH WELD | 5 |  |  | 5.97 | 144.178 | 11:24 |  | CMFL | 1025 | 65000 | E.R. WELD | 24 | 1341.6
9150 | 40.026 | 0.344 |  |  | 33019.925 | Field Bend | [12 empty] | BEND-COLD RIGHT | 5 |  |  | 5.97 | 143.576 | 11:24 |  | CMFL | 1025 | 65000 | E.R. WELD | 24 | 1341.6
9150 | 40.026 | 0.344 |  |  | 33031.9 | Start Repair Marker | [12 empty] | REPAIR MARKER START | 5 |  |  | 5.97 | 143.235 | 11:24 |  | CMFL | 1025 | 65000 | E.R. WELD | 24 | 1341.6
9150 | 40.026 | 0.344 |  |  | 33032.26 | Start Sleeve | [12 empty] | 2012 DIG 18 SLEEVE START | 5 |  |  | 5.97 | 143.225 | 11:24 |  | CMFL | 1025 | 65000 | E.R. WELD | 24 | 1341.6
9150 | 40.026 | 0.344 |  |  | 33034.833 | End Sleeve | [12 empty] | 2012 DIG 18 SLEEVE END | 5 |  |  | 5.97 | 143.152 | 11:24 |  | CMFL | 1025 | 65000 | E.R. WELD | 24 | 1341.6
9150 | 40.026 | 0.344 |  |  | 33035.541 | End Repair Marker | [12 empty] | REPAIR MARKER END | 5 |  |  | 5.97 | 143.131 | 11:24 |  | CMFL | 1025 | 65000 | E.R. WELD | 24 | 1341.6
9150 | 40.026 | 0.344 | 35.141 | 4.885 | 33035.938 | Metal Loss | External | 14 | 0.048 | 29 | GENE | 20 |  |  |  | 7.9 | 3.3 | 6:28 | EXT ML | 5 | N | N | 5.97 | 143.12 | 11:24 | 30.997 | CMFL | 1025 | 65000 | E.R. WELD | 24 | 1341.6 | 1437.1 | 1995.9 | 1302.5 | 1809 | 1421.9 | 1974.9 | 0.713 | 1.071 | 1 | 1.2
9150 | 40.026 | 0.344 | 35.259 | 4.767 | 33036.056 | Metal Loss | External | 15 | 0.052 | 30 | GENE | 20 |  |  |  | 7.5 | 3.6 | 8:01 | EXT ML | 5 | N | N | 5.97 | 143.117 | 11:24 | 21.363 | CMFL | 1025 | 65000 | E.R. WELD | 24 | 1341.6 | 1434.6 | 1992.5 | 1300.1 | 1805.7 | 1414.9 | 1965.1 | 0.715 | 1.067 | 1 | 1.2
9150 | 40.026 | 0.344 | 37.215 | 2.812 | 33038.012 | Metal Loss | External | 18 | 0.062 | 33 | GENE | 20 |  |  |  | 17.9 | 7.2 | 6:51 | EXT ML | 5 | N | N | 5.97 | 143.061 | 11:24 | 31.206 | CMFL | 1025 | 65000 | E.R. WELD | 24 | 1341.6 | 1354.4 | 1881.1 | 1187.9 | 1649.8 | 1386.3 | 1925.5 | 0.757 | 1.012 | 1 | 1.2
9150 | 40.026 | 0.344 | 38.419 | 1.608 | 33039.216 | Metal Loss | External | 13 | 0.044 | 28 | GENE | 20 |  |  |  | 4.7 | 2.7 | 8:20 | EXT ML | 5 | N | N | 5.97 | 143.027 | 11:24 | 19.268 | CMFL | 1025 | 65000 | E.R. WELD | 24 | 1341.6 | 1477.8 | 2052.6 | 1380.6 | 1917.5 | 1464.4 | 2033.9 | 0.694 | 1.101 | 1 | 1.2
9150 | 40.026 | 0.344 | 39.14 | 0.886 | 33039.938 | Metal Loss | External | 21 | 0.072 | 36 | GENE | 20 |  |  |  | 9.6 | 6.3 | 6:59 | EXT ML ( NEAR GW ) | 5 | N | N | 5.97 | 143.006 | 11:24 | 25.552 | CMFL | 1025 | 65000 | E.R. WELD | 24 | 1341.6 | 1355.2 | 1882.3 | 1208 | 1677.8 | 1361.5 | 1891 | 0.756 | 1.013 | 1 | 1.2
9160 | 40.151 | 0.344 |  |  | 33040.823 | Girth Weld | [12 empty] | GIRTH WELD | 5 |  |  | 5.97 | 142.981 | 12:20 |  | CMFL | 1025 | 65000 | E.R. WELD | 24 | 1341.6
9160 | 40.151 | 0.344 |  |  | 33047.933 | Field Bend | [12 empty] | BEND-COLD RIGHT | 5 |  |  | 5.97 | 142.848 | 12:20 |  | CMFL | 1025 | 65000 | E.R. WELD | 24 | 1341.6
9160 | 40.151 | 0.344 | 9.987 | 30.161 | 33050.81 | Metal Loss | External | 14 | 0.048 | 29 | GENE | 20 |  |  |  | 6.8 | 5.4 | 5:42 | EXT ML | 5 | N | N | 5.97 | 142.809 | 12:20 | 32.463 | CMFL | 1025 | 65000 | E.R. WELD | 24 | 1341.6 | 1446.1 | 2008.4 | 1322.1 | 1836.3 | 1426.8 | 1981.7 | 0.709 | 1.078 | 1 | 1.2
9160 | 40.151 | 0.344 | 12.615 | 27.533 | 33053.438 | Metal Loss | External | 45 | 0.155 | 60 | GENE | 15 |  |  |  | 47.6 | 16.9 | 7:49 | *EXT ML | 5 | Y | Y | 5.97 | 142.774 | 12:20 | 21.153 | CMFL | 1025 | 65000 | E.R. WELD | 24 | 1341.6 | 991 | 1376.4 | 792 | 1100 | 1140.9 | 1584.7 | 1.034 | 0.736 | 1 | 1.2
9160 | 40.151 | 0.344 | 13.35 | 26.798 | 33054.173 | Metal Loss | External | 16 | 0.055 | 31 | GENE | 20 |  |  |  | 1.9 | 1.3 | 6:18 | EXT ML | 5 | N | N | 5.97 | 142.764 | 12:20 | 37.49 | CMFL | 1025 | 65000 | E.R. WELD | 24 | 1341.6 | 1520.3 | 2111.6 | 1485.9 | 2063.7 | 1514.6 | 2103.7 | 0.674 | 1.133 | 1 | 1.2
9160 | 40.151 | 0.344 | 14.186 | 25.961 | 33055.01 | Metal Loss | External | 28 | 0.096 | 43 | GENE | 20 |  |  |  | 3.4 | 2.2 | 6:16 | EXT ML | 5 | N | N | 5.97 | 142.753 | 12:20 | 37.28 | CMFL | 1025 | 65000 | E.R. WELD | 24 | 1341.6 | 1427.8 | 1983 | 1341.2 | 1862.7 | 1401 | 1945.9 | 0.718 | 1.065 | 1 | 1.2
9160 | 40.151 | 0.344 | 39.19 | 0.958 | 33080.013 | Metal Loss | External | 18 | 0.062 | 33 | GENE | 20 |  |  |  | 2 | 2.3 | 4:57 | EXT ML | 5 | N | N | 5.97 | 142.416 | 12:20 | 29.112 | CMFL | 1025 | 65000 | E.R. WELD | 24 | 1341.6 | 1515.6 | 2105 | 1478.4 | 2053.3 | 1508.9 | 2095.6 | 0.676 | 1.129 | 1 | 1.2
9170 | 40.148 | 0.344 |  |  | 33080.971 | Girth Weld | [12 empty] | GIRTH WELD | 3 |  |  | 5.97 | 142.403 | 01:24 |  | CMFL | 1025 | 65000 | E.R. WELD | 24 | 1341.6
9170 | 40.148 | 0.344 | 0.696 | 39.452 | 33081.667 | Metal Loss | External | 12 | 0.041 | 27 | GENE | 20 |  |  |  | 3.2 | 2.9 | 4:54 | EXT ML | 3 | N | N | 5.97 | 142.394 | 01:24 | 21.991 | CMFL | 1025 | 65000 | E.R. WELD | 24 | 1341.6 | 1503.9 | 2088.7 | 1441.6 | 2002.2 | 1495.3 | 2076.8 | 0.682 | 1.122 | 1 | 1.2
9170 | 40.148 | 0.344 | 0.712 | 39.436 | 33081.683 | Metal Loss | External | 17 | 0.058 | 32 | GENE | 20 |  |  |  | 3 | 2.9 | 5:51 | EXT ML | 3 | N | N | 5.97 | 142.394 | 01:24 | 28.903 | CMFL | 1025 | 65000 | E.R. WELD | 24 | 1341.6 | 1492 | 2072.2 | 1428.6 | 1984.2 | 1500.5 | 2084 | 0.687 | 1.112 | 0.6 | 1.2
9170 | 40.148 | 0.344 | 0.84 | 39.304 | 33081.814 | Metal Loss | External | 13 | 0.044 | 28 | GENE | 20 |  |  |  | 2 | 1.6 | 6:36 | EXT ML | 3 | N | N | 5.97 | 142.392 | 01:24 | 32.673 | CMFL | 1025 | 65000 | E.R. WELD | 24 | 1341.6 | 1523.2 | 2115.5 | 1488.1 | 2066.8 | 1518.2 | 2108.7 | 0.673 | 1.136 | 1 | 1.2
9180 | 40.135 | 0.344 |  |  | 33121.119 | Girth Weld | [12 empty] | GIRTH WELD | 1 |  |  | 5.97 | 141.788 | 12:52 |  | CMFL | 1025 | 65000 | E.R. WELD | 24 | 1341.6
9180 | 40.135 | 0.344 |  |  | 33159.849 | Start Repair Marker | [12 empty] | REPAIR MARKER 2012 DIG 19 RECOAT START | 1 |  |  | 5.97 | 141.578 | 12:52 |  | CMFL | 1025 | 65000 | E.R. WELD | 24 | 1341.6
9180 | 40.135 | 0.344 | 39.075 | 1.06 | 33160.194 | Metal Loss | External | 13 | 0.044 | 28 | GENE | 20 |  |  |  | 5.7 | 4.4 | 6:11 | EXT ML | 1 | N | N | 5.97 | 141.577 | 12:52 | 33.51 | CMFL | 1025 | 65000 | E.R. WELD | 24 | 1341.6 | 1462 | 2030.5 | 1353.7 | 1880.1 | 1445.6 | 2007.8 | 0.701 | 1.092 | 1 | 1.2
9190 | 39.993 | 0.344 |  |  | 33161.253 | Girth Weld | [12 empty] | GIRTH WELD | 0 |  |  | 5.97 | 141.572 | 08:20 |  | CMFL | 1025 | 65000 | E.R. WELD | 24 | 1341.6
9190 | 39.993 | 0.344 |  |  | 33162.444 | End Repair Marker | [12 empty] | REPAIR MARKER 2012 DIG 19 RECOAT END | 0 |  |  | 5.97 | 141.566 | 08:20 |  | CMFL | 1025 | 65000 | E.R. WELD | 24 | 1341.6
9200 | 40.246 | 0.344 |  |  | 33201.247 | Girth Weld | [12 empty] | GIRTH WELD | 4 |  |  | 5.97 | 141.757 | 09:12 |  | CMFL | 1025 | 65000 | E.R. WELD | 24 | 1341.6
9200 | 40.246 | 0.344 | 18.077 | 22.172 | 33219.324 | Seam Weld Manufacturing Anomaly | N/A | [8 empty] | 5.5 |  | 9:12 | SWA | 4 | N | N | 5.97 | 141.739 | 09:12 |  | CMFL | 1025 | 65000 | E.R. WELD | 24 | 1341.6
9200 | 40.246 | 0.344 | 20.925 | 19.324 | 33222.172 | Seam Weld Manufacturing Anomaly | N/A | [8 empty] | 18.2 |  | 9:08 | SWA | 4 | N | N | 5.97 | 141.733 | 09:12 |  | CMFL | 1025 | 65000 | E.R. WELD | 24 | 1341.6
9200 | 40.246 | 0.344 | 39.219 | 1.03 | 33240.466 | Metal Loss | External | 23 | 0.079 | 38 | GENE | 20 |  |  |  | 3 | 1.6 | 2:56 | EXT ML | 4 | N | N | 5.97 | 141.697 | 09:12 | 35.814 | CMFL | 1025 | 65000 | E.R. WELD | 24 | 1341.6 | 1467.1 | 2037.7 | 1398.8 | 1942.8 | 1453.3 | 2018.4 | 0.699 | 1.094 | 1 | 1.2
9200 | 40.246 | 0.344 | 39.222 | 1.027 | 33240.469 | Metal Loss | External | 19 | 0.065 | 34 | GENE | 20 |  |  |  | 3.4 | 5.9 | 6:29 | EXT ML | 4 | N | N | 5.97 | 141.697 | 09:12 | 15.08 | CMFL | 1025 | 65000 | E.R. WELD | 24 | 1341.6 | 1473.2 | 2046.1 | 1394.1 | 1936.2 | 1462.5 | 2031.2 | 0.696 | 1.096 | 1 | 1.2
9210 | 40.105 | 0.344 |  |  | 33241.496 | Girth Weld | [12 empty] | GIRTH WELD | 1 |  |  | 5.97 | 141.695 | 04:20 |  | CMFL | 1025 | 65000 | E.R. WELD | 24 | 1341.6
9210 | 40.105 | 0.344 | 0.807 | 39.298 | 33242.303 | Metal Loss | External | 17 | 0.058 | 32 | GENE | 20 |  |  |  | 2.3 | 3.5 | 4:19 | EXT ML ( ON SW ) | 1 | N | N | 5.97 | 141.693 | 04:20 | 0 | CMFL | 1025 | 65000 | E.R. WELD | 24 | 1341.6 | 1509.7 | 2096.9 | 1464.1 | 2033.5 | 1501.9 | 2085.9 | 0.679 | 1.125 | 1 | 1.2
9220 | 40.174 | 0.344 |  |  | 33281.601 | Girth Weld | [12 empty] | GIRTH WELD | 4 |  |  | 5.97 | 140.762 | 03:00 |  | CMFL | 1025 | 65000 | E.R. WELD | 24 | 1341.6
9220 | 40.174 | 0.344 |  |  | 33308.77 | Field Bend | [12 empty] | BEND-COLD UNDER | 4 |  |  | 5.97 | 140.061 | 03:00 |  | CMFL | 1025 | 65000 | E.R. WELD | 24 | 1341.6
9220 | 40.174 | 0.344 | 35.676 | 4.498 | 33317.277 | Metal Loss | External | 14 | 0.048 | 29 | GENE | 20 |  |  |  | 3.9 | 3.8 | 7:58 | EXT ML | 4 | N | N | 5.97 | 139.841 | 03:00 | 31.206 | CMFL | 1025 | 65000 | E.R. WELD | 24 | 1341.6 | 1485.5 | 2063.2 | 1402.6 | 1948 | 1473.3 | 2046.3 | 0.69 | 1.106 | 1 | 1.2
9220 | 40.174 | 0.344 | 38.671 | 1.503 | 33320.272 | Metal Loss | External | 24 | 0.082 | 39 | GENE | 20 |  |  |  | 18.5 | 8.4 | 8:00 | EXT ML ( ON GW ) | 4 | N | N | 5.97 | 139.763 | 03:00 | 31.625 | CMFL | 1025 | 65000 | E.R. WELD | 24 | 1341.6 | 1292.8 | 1795.5 | 1115.2 | 1548.9 | 1268.7 | 1762.1 | 0.793 | 0.961 | 1 | 1.2
9220 | 40.174 | 0.344 | 38.98 | 1.194 | 33320.581 | Metal Loss | External | 14 | 0.048 | 29 | GENE | 20 |  |  |  | 8.5 | 5 | 4:52 | EXT ML | 4 | N | N | 5.97 | 139.755 | 03:00 | 10.681 | CMFL | 1025 | 65000 | E.R. WELD | 24 | 1341.6 | 1429.4 | 1985.3 | 1294.1 | 1797.4 | 1407.4 | 1954.7 | 0.717 | 1.067 | 1 | 1.2
9220 | 40.174 | 0.344 | 39.419 | 0.755 | 33321.02 | Metal Loss | External | 14 | 0.048 | 29 | GENE | 20 |  |  |  | 6.5 | 1.3 | 2:28 | EXT ML | 4 | N | N | 5.97 | 139.744 | 03:00 | 3.351 | CMFL | 1025 | 65000 | E.R. WELD | 24 | 1341.6 | 1448.5 | 2011.8 | 1327.7 | 1844 | 1429.6 | 1985.6 | 0.708 | 1.08 | 1 | 1.2
9230 | 40.115 | 0.344 |  |  | 33321.775 | Girth Weld | [12 empty] | GIRTH WELD | 0 |  |  | 5.97 | 139.724 | 12:40 |  | CMFL | 1025 | 65000 | E.R. WELD | 24 | 1341.6
9240 | 40.131 | 0.344 |  |  | 33361.893 | Girth Weld | [12 empty] | GIRTH WELD | 0 |  |  | 5.97 | 139.388 | 01:24 |  | CMFL | 1025 | 65000 | E.R. WELD | 24 | 1341.6
9250 | 40 | 0.344 |  |  | 33402.024 | Girth Weld | [12 empty] | GIRTH WELD | 8 |  |  | 5.97 | 139.454 | 03:04 |  | CMFL | 1025 | 65000 | E.R. WELD | 24 | 1341.6
9250 | 40 | 0.344 | 0.305 | 39.695 | 33402.329 | Metal Loss | External | 16 | 0.055 | 31 | GENE | 20 |  |  |  | 2.1 | 3.4 | 12:22 | EXT ML | 8 | N | N | 5.97 | 139.455 | 03:04 | 16.965 | CMFL | 1025 | 65000 | E.R. WELD | 24 | 1341.6 | 1516.7 | 2106.5 | 1477.7 | 2052.4 | 1510.3 | 2097.6 | 0.676 | 1.13 | 1 | 1.2
9250 | 40 | 0.344 | 0.653 | 39.347 | 33402.677 | Metal Loss | External | 18 | 0.062 | 33 | GENE | 20 |  |  |  | 3.1 | 3 | 8:20 | EXT ML | 8 | N | N | 5.97 | 139.456 | 03:04 | 33.091 | CMFL | 1025 | 65000 | E.R. WELD | 24 | 1341.6 | 1481 | 2057 | 1413.6 | 1963.3 | 1467.3 | 2037.9 | 0.692 | 1.105 | 1 | 1.2
9250 | 40 | 0.344 | 1.716 | 38.284 | 33403.74 | Metal Loss | External | 17 | 0.058 | 32 | GENE | 20 |  |  |  | 2.1 | 3.1 | 12:22 | EXT ML | 8 | N | N | 5.97 | 139.458 | 03:04 | 16.965 | CMFL | 1025 | 65000 | E.R. WELD | 24 | 1341.6 | 1513.8 | 2102.5 | 1472.7 | 2045.3 | 1506.8 | 2092.7 | 0.677 | 1.128 | 1 | 1.2
9250 | 40 | 0.344 | 32.185 | 7.815 | 33434.209 | Metal Loss | External | 33 | 0.113 | 48 | GENE | 20 |  |  |  | 10.5 | 6.4 | 11:45 | EXT ML | 8 | N | N | 5.97 | 139.505 | 03:04 | 19.268 | CMFL | 1025 | 65000 | E.R. WELD | 24 | 1341.6 | 1234.4 | 1714.4 | 1062.6 | 1475.9 | 1223.7 | 1699.6 | 0.83 | 0.917 | 1 | 1.2
9250 | 40 | 0.344 | 33.068 | 6.932 | 33435.092 | Metal Loss | External | 19 | 0.065 | 34 | GENE | 20 |  |  |  | 9.7 | 5.9 | 11:48 | EXT ML | 8 | N | N | 5.97 | 139.506 | 03:04 | 19.268 | CMFL | 1025 | 65000 | E.R. WELD | 24 | 1341.6 | 1379.1 | 1915.4 | 1228.6 | 1706.4 | 1370.6 | 1903.7 | 0.743 | 1.027 | 1 | 1.2
9250 | 40 | 0.344 | 34.39 | 5.61 | 33436.414 | Metal Loss | External | 21 | 0.072 | 36 | GENE | 20 |  |  |  | 8.3 | 5.3 | 12:42 | EXT ML | 8 | N | N | 5.97 | 139.508 | 03:04 | 15.08 | CMFL | 1025 | 65000 | E.R. WELD | 24 | 1341.6 | 1374.8 | 1909.5 | 1228.2 | 1705.8 | 1348.6 | 1873.1 | 0.746 | 1.023 | 1 | 1.2
9250 | 40 | 0.344 | 37.375 | 2.625 | 33439.4 | Metal Loss | External | 21 | 0.072 | 36 | GENE | 20 |  |  |  | 2.9 | 2.8 | 12:54 | EXT ML | 8 | N | N | 5.97 | 139.512 | 03:04 | 13.614 | CMFL | 1025 | 65000 | E.R. WELD | 24 | 1341.6 | 1477.7 | 2052.4 | 1411.4 | 1960.3 | 1462.9 | 2031.8 | 0.694 | 1.101 | 1 | 1.2
9250 | 40 | 0.344 | 38.251 | 1.749 | 33440.276 | Metal Loss | External | 31 | 0.106 | 46 | GENE | 20 |  |  |  | 9.9 | 5.2 | 1:02 | EXT ML | 8 | N | N | 5.97 | 139.514 | 03:04 | 12.985 | CMFL | 1025 | 65000 | E.R. WELD | 24 | 1341.6 | 1253.1 | 1740.4 | 1093.9 | 1519.4 | 1219.1 | 1693.2 | 0.818 | 0.937 | 1 | 1.2
9260 | 39.593 | 0.344 |  |  | 33442.024 | Girth Weld | [12 empty] | GIRTH WELD | 3 |  |  | 5.97 | 139.516 | 02:00 |  | CMFL | 1025 | 65000 | E.R. WELD | 24 | 1341.6
9260 | 39.593 | 0.344 |  |  | 33447.956 | Field Bend | [12 empty] | BEND-COLD OVER | 3 |  |  | 5.97 | 139.379 | 02:00 |  | CMFL | 1025 | 65000 | E.R. WELD | 24 | 1341.6
9260 | 39.593 | 0.344 | 8.763 | 30.83 | 33450.787 | Metal Loss | External | 14 | 0.048 | 29 | GENE | 20 |  |  |  | 6.5 | 2.4 | 6:56 | EXT ML | 3 | N | N | 5.97 | 139.264 | 02:00 | 30.997 | CMFL | 1025 | 65000 | E.R. WELD | 24 | 1341.6 | 1448.4 | 2011.7 | 1326.9 | 1842.9 | 1429.5 | 1985.5 | 0.708 | 1.08 | 1 | 1.2
9260 | 39.593 | 0.344 | 9.524 | 30.072 | 33451.545 | Metal Loss | External | 31 | 0.106 | 46 | GENE | 20 |  |  |  | 8 | 3.1 | 6:27 | EXT ML | 3 | N | N | 5.97 | 139.232 | 02:00 | 28.484 | CMFL | 1025 | 65000 | E.R. WELD | 24 | 1341.6 | 1278.8 | 1776.1 | 1127.4 | 1565.9 | 1309 | 1818.1 | 0.802 | 0.955 | 1 | 1.2
9260 | 39.593 | 0.344 | 38.31 | 1.283 | 33480.335 | Metal Loss | External | 17 | 0.058 | 32 | GENE | 20 |  |  |  | 8.3 | 7.7 | 4:30 | EXT ML | 3 | N | N | 5.97 | 138.054 | 02:00 | 13.614 | CMFL | 1025 | 65000 | E.R. WELD | 24 | 1341.6 | 1405.9 | 1952.6 | 1267.6 | 1760.5 | 1422.8 | 1976.1 | 0.729 | 1.049 | 1 | 1.2
9270 | 40.039 | 0.344 |  |  | 33481.617 | Girth Weld | [12 empty] | GIRTH WELD | 2 |  |  | 5.97 | 138.002 | 10:00 |  | CMFL | 1025 | 65000 | E.R. WELD | 24 | 1341.6
9270 | 40.039 | 0.344 | 1.017 | 39.022 | 33482.635 | Metal Loss | External | 33 | 0.113 | 48 | GENE | 20 |  |  |  | 1.5 | 1.9 | 5:59 | EXT ML | 2 | N | N | 5.97 | 137.96 | 10:00 | 25.133 | CMFL | 1025 | 65000 | E.R. WELD | 24 | 1341.6 | 1504.4 | 2089.4 | 1471.5 | 2043.7 | 1493.3 | 2074.1 | 0.681 | 1.121 | 1 | 1.2
9270 | 40.039 | 0.344 | 23.087 | 16.949 | 33504.708 | Metal Loss | External | 31 | 0.106 | 46 | GENE | 20 |  |  |  | 10.5 | 5.7 | 4:47 | EXT ML | 2 | N | N | 5.97 | 137.18 | 10:00 | 34.558 | CMFL | 1025 | 65000 | E.R. WELD | 24 | 1341.6 | 1253 | 1740.2 | 1085.9 | 1508.2 | 1382.3 | 1919.8 | 0.818 | 0.933 | 1 | 1.2
9270 | 40.039 | 0.344 |  |  | 33511.165 | Start Sleeve | [12 empty] | SLEEVE START | 2 |  |  | 5.97 | 136.954 | 10:00 |  | CMFL | 1025 | 65000 | E.R. WELD | 24 | 1341.6
9270 | 40.039 | 0.344 |  |  | 33514.311 | End Sleeve | [12 empty] | SLEEVE END | 2 |  |  | 5.97 | 136.844 | 10:00 |  | CMFL | 1025 | 65000 | E.R. WELD | 24 | 1341.6
9270 | 40.039 | 0.344 |  |  | 33520.322 | Start Sleeve | [12 empty] | SLEEVE START | 2 |  |  | 5.97 | 136.634 | 10:00 |  | CMFL | 1025 | 65000 | E.R. WELD | 24 | 1341.6
9280 | 40.259 | 0.344 |  |  | 33521.657 | Girth Weld | [12 empty] | GIRTH WELD | 16 |  |  | 5.97 | 136.587 | 08:28 |  | CMFL | 1025 | 65000 | E.R. WELD | 24 | 1341.6
9280 | 40.259 | 0.344 |  |  | 33522.428 | End Sleeve | [12 empty] | SLEEVE END | 16 |  |  | 5.97 | 136.56 | 08:28 |  | CMFL | 1025 | 65000 | E.R. WELD | 24 | 1341.6
9280 | 40.259 | 0.344 | 2.346 | 37.91 | 33524.006 | Metal Loss | External | 26 | 0.089 | 41 | GENE | 20 |  |  |  | 2.8 | 2.2 | 5:54 | EXT ML | 16 | N | N | 5.97 | 136.505 | 08:28 | 16.127 | CMFL | 1025 | 65000 | E.R. WELD | 24 | 1341.6 | 1460.4 | 2028.3 | 1390.8 | 1931.7 | 1441 | 2001.3 | 0.702 | 1.089 | 1 | 1.2
9280 | 40.259 | 0.344 |  |  | 33533.025 | Start Sleeve | [12 empty] | SLEEVE START | 16 |  |  | 5.97 | 136.482 | 08:28 |  | CMFL | 1025 | 65000 | E.R. WELD | 24 | 1341.6
9280 | 40.259 | 0.344 |  |  | 33543.402 | End Sleeve | [12 empty] | SLEEVE END | 16 |  |  | 5.97 | 136.462 | 08:28 |  | CMFL | 1025 | 65000 | E.R. WELD | 24 | 1341.6
9280 | 40.259 | 0.344 | 27.612 | 12.648 | 33549.268 | Metal Loss | External | 19 | 0.065 | 34 | GENE | 20 |  |  |  | 3.6 | 2.4 | 4:56 | EXT ML | 16 | N | N | 5.97 | 136.45 | 08:28 | 22.201 | CMFL | 1025 | 65000 | E.R. WELD | 24 | 1341.6 | 1467.1 | 2037.6 | 1384.3 | 1922.7 | 1450.6 | 2014.8 | 0.699 | 1.093 | 1 | 1.2
9280 | 40.259 | 0.344 | 28.094 | 12.165 | 33549.751 | Metal Loss | External | 49 | 0.169 | 64 | GENE | 15 |  |  |  | 84.8 | 15.7 | 4:20 | *EXT ML | 16 | Y | Y | 5.97 | 136.449 | 08:28 | 32.044 | CMFL | 1025 | 65000 | E.R. WELD | 24 | 1341.6 | 914.1 | 1269.5 | 718.4 | 997.8 | 1243.7 | 1727.4 | 1.121 | 0.682 | 1 | 1.2
9280 | 40.259 | 0.344 | 31.135 | 9.124 | 33552.792 | Metal Loss | External | 20 | 0.069 | 35 | GENE | 20 |  |  |  | 7.4 | 1.9 | 7:32 | EXT ML | 16 | N | N | 5.97 | 136.443 | 08:28 | 6.074 | CMFL | 1025 | 65000 | E.R. WELD | 24 | 1341.6 | 1388.7 | 1928.8 | 1254.9 | 1742.9 | 1455.4 | 2021.4 | 0.738 | 1.037 | 1 | 1.2
9280 | 40.259 | 0.344 | 32.254 | 8.002 | 33553.914 | Metal Loss | External | 49 | 0.169 | 64 | GENE | 15 |  |  |  | 20.8 | 7.2 | 7:05 | *EXT ML | 16 | Y | Y | 5.97 | 136.441 | 08:28 | 11.1 | CMFL | 1025 | 65000 | E.R. WELD | 24 | 1341.6 | 982.4 | 1364.5 | 792.4 | 1100.6 | 1188.3 | 1650.4 | 1.043 | 0.735 | 1 | 1.2
9280 | 40.259 | 0.344 | 33.461 | 6.798 | 33555.118 | Metal Loss | External | 47 | 0.161 | 62 | GENE | 20 |  |  |  | 1.6 | 3 | 3:35 | *EXT ML | 16 | Y | Y | 5.97 | 136.438 | 08:28 | 30.997 | CMFL | 1025 | 65000 | E.R. WELD | 24 | 1341.6 | 1467.5 | 2038.2 | 1417.5 | 1968.8 | 1467.3 | 2037.9 | 0.699 | 1.094 | 0.8 | 1.2
9280 | 40.259 | 0.344 | 34.117 | 6.142 | 33555.774 | Metal Loss | External | 19 | 0.065 | 34 | GENE | 20 |  |  |  | 6.4 | 2.4 | 3:50 | EXT ML | 16 | N | N | 5.97 | 136.437 | 08:28 | 29.74 | CMFL | 1025 | 65000 | E.R. WELD | 24 | 1341.6 | 1414.7 | 1964.9 | 1285.3 | 1785.1 | 1429.6 | 1985.6 | 0.725 | 1.052 | 1 | 1.2
9280 | 40.259 | 0.344 | 34.203 | 6.056 | 33555.86 | Metal Loss | External | 43 | 0.148 | 58 | GENE | 15 |  |  |  | 26.8 | 9.4 | 6:55 | *EXT ML | 16 | Y | Y | 5.97 | 136.437 | 08:28 | 6.283 | CMFL | 1025 | 65000 | E.R. WELD | 24 | 1341.6 | 1039.7 | 1444.1 | 854 | 1186.1 | 1177.4 | 1635.3 | 0.986 | 0.779 | 1 | 1.2
9280 | 40.259 | 0.344 | 34.554 | 5.705 | 33556.211 | Metal Loss | External | 20 | 0.069 | 35 | GENE | 20 |  |  |  | 1.3 | 1.5 | 3:14 | EXT ML | 16 | N | N | 5.97 | 136.436 | 08:28 | 32.882 | CMFL | 1025 | 65000 | E.R. WELD | 24 | 1341.6 | 1529.6 | 2124.4 | 1510.6 | 2098 | 1525.6 | 2118.9 | 0.67 | 1.14 | 1 | 1.2
9280 | 40.259 | 0.344 | 34.898 | 5.361 | 33556.555 | Metal Loss | External | 63 | 0.217 | 78 | GENE | 20 |  |  |  | 18.1 | 9.7 | 3:49 | *EXT ML | 16 | Y | Y | 5.97 | 136.436 | 08:28 | 30.369 | CMFL | 1025 | 65000 | E.R. WELD | 24 | 1341.6 | 820 | 1138.8 | 610.9 | 848.5 | 1316.5 | 1828.5 | 1.25 | 0.608 | 1 | 1.2
9280 | 40.259 | 0.344 | 36.342 | 3.917 | 33557.999 | Metal Loss | External | 18 | 0.062 | 33 | GENE | 20 |  |  |  | 10.2 | 6.6 | 5:00 | EXT ML | 16 | N | N | 5.97 | 136.433 | 08:28 | 21.782 | CMFL | 1025 | 65000 | E.R. WELD | 24 | 1341.6 | 1386.8 | 1926.1 | 1233.4 | 1713 | 1394.2 | 1936.3 | 0.739 | 1.032 | 1 | 1.2
9280 | 40.259 | 0.344 | 36.604 | 3.655 | 33558.261 | Metal Loss | External | 28 | 0.096 | 43 | PITT | 20 |  |  |  | 0.7 | 0.8 | 3:45 | EXT ML | 16 | N | N | 5.97 | 136.432 | 08:28 | 29.531 | CMFL | 1025 | 65000 | E.R. WELD | 24 | 1341.6 | 1539.9 | 2138.7 | 1533.3 | 2129.6 | 1537.9 | 2135.9 | 0.666 | 1.148 | 0.6 | 1.2
9280 | 40.259 | 0.344 | 36.736 | 3.524 | 33558.392 | Metal Loss | External | 29 | 0.1 | 44 | GENE | 25 |  |  |  | 4.4 | 5.8 | 6:37 | EXT ML | 16 | N | N | 5.97 | 136.432 | 08:28 | 13.195 | CMFL | 1025 | 65000 | E.R. WELD | 24 | 1341.6 | 1382.3 | 1919.8 | 1274.6 | 1770.3 | 1412 | 1961.1 | 0.742 | 1.033 | 1 | 1.2
9280 | 40.259 | 0.344 | 36.965 | 3.294 | 33558.622 | Metal Loss | External | 11 | 0.038 | 26 | GENE | 20 |  |  |  | 3.5 | 2 | 3:30 | EXT ML | 16 | N | N | 5.97 | 136.432 | 08:28 | 31.206 | CMFL | 1025 | 65000 | E.R. WELD | 24 | 1341.6 | 1502 | 2086.2 | 1432.9 | 1990.1 | 1493.2 | 2073.9 | 0.683 | 1.121 | 1 | 1.2
9280 | 40.259 | 0.344 | 36.978 | 3.281 | 33558.635 | Metal Loss | External | 20 | 0.069 | 35 | AXGR | 20 |  |  |  | 2 | 0.9 | 7:32 | EXT ML | 16 | N | N | 5.97 | 136.431 | 08:28 | 5.864 | CMFL | 1025 | 65000 | E.R. WELD | 24 | 1341.6 | 1508.6 | 2095.2 | 1467.9 | 2038.8 | 1514.2 | 2103.1 | 0.68 | 1.124 | 0.6 | 1.2
9280 | 40.259 | 0.344 | 37.326 | 2.933 | 33558.983 | Metal Loss | External | 22 | 0.076 | 37 | GENE | 20 |  |  |  | 3.2 | 3.9 | 6:48 | EXT ML | 16 | N | N | 5.97 | 136.431 | 08:28 | 10.472 | CMFL | 1025 | 65000 | E.R. WELD | 24 | 1341.6 | 1463.8 | 2033 | 1387.6 | 1927.3 | 1446 | 2008.3 | 0.7 | 1.091 | 1 | 1.2
9280 | 40.259 | 0.344 |  |  | 33560.2 | Start Sleeve | [12 empty] | 2012 DIG 2 SLEEVE START | 16 |  |  | 5.97 | 136.428 | 08:28 |  | CMFL | 1025 | 65000 | E.R. WELD | 24 | 1341.6
9280 | 40.259 | 0.344 |  |  | 33561.591 | End Sleeve | [12 empty] | 2012 DIG 2 SLEEVE END | 16 |  |  | 5.97 | 136.426 | 08:28 |  | CMFL | 1025 | 65000 | E.R. WELD | 24 | 1341.6
9290 | 40.01 | 0.344 |  |  | 33561.916 | Girth Weld | [12 empty] | GIRTH WELD | 1 |  |  | 5.97 | 136.425 | 01:20 |  | CMFL | 1025 | 65000 | E.R. WELD | 24 | 1341.6
9290 | 40.01 | 0.344 | 0.633 | 39.377 | 33562.549 | Metal Loss | External | 15 | 0.052 | 30 | GENE | 20 |  |  |  | 8.2 | 4.8 | 11:09 | EXT ML | 1 | N | N | 5.97 | 136.424 | 01:20 | 13.614 | CMFL | 1025 | 65000 | E.R. WELD | 24 | 1341.6 | 1421.1 | 1973.7 | 1288.3 | 1789.3 | 1397.2 | 1940.5 | 0.721 | 1.062 | 1 | 1.2
9300 | 40.23 | 0.344 |  |  | 33601.926 | Girth Weld | [12 empty] | GIRTH WELD | 3 |  |  | 5.97 | 138.858 | 02:40 |  | CMFL | 1025 | 65000 | E.R. WELD | 24 | 1341.6
9300 | 40.23 | 0.344 | 5.571 | 34.659 | 33607.5 | Metal Loss | External | 23 | 0.079 | 38 | GENE | 20 |  |  |  | 7.2 | 7.5 | 11:34 | EXT ML | 3 | N | N | 5.97 | 139.204 | 02:40 | 16.336 | CMFL | 1025 | 65000 | E.R. WELD | 24 | 1341.6 | 1364.8 | 1895.6 | 1228.1 | 1705.7 | 1382.7 | 1920.4 | 0.751 | 1.019 | 1 | 1.2
9300 | 40.23 | 0.344 | 6.368 | 33.862 | 33608.297 | Metal Loss | External | 26 | 0.089 | 41 | PITT | 20 |  |  |  | 1.4 | 1.1 | 12:01 | EXT ML | 3 | N | N | 5.97 | 139.251 | 02:40 | 16.546 | CMFL | 1025 | 65000 | E.R. WELD | 24 | 1341.6 | 1519.4 | 2110.2 | 1495.9 | 2077.6 | 1512.7 | 2100.9 | 0.675 | 1.133 | 0.6 | 1.2
9300 | 40.23 | 0.344 | 7.172 | 33.061 | 33609.098 | Metal Loss | External | 29 | 0.1 | 44 | GENE | 20 |  |  |  | 33.7 | 13.1 | 11:58 | EXT ML | 3 | N | N | 5.97 | 139.299 | 02:40 | 22.829 | CMFL | 1025 | 65000 | E.R. WELD | 24 | 1341.6 | 1199.1 | 1665.4 | 1018.4 | 1414.5 | 1238.9 | 1720.8 | 0.855 | 0.898 | 1 | 1.2
9310 | 40.112 | 0.344 |  |  | 33642.159 | Girth Weld | [12 empty] | GIRTH WELD | 3 |  |  | 5.97 | 141.271 | 02:44 |  | CMFL | 1025 | 65000 | E.R. WELD | 24 | 1341.6
9310 | 40.112 | 0.344 | 0.715 | 39.396 | 33642.874 | Metal Loss | External | 19 | 0.065 | 34 | GENE | 20 |  |  |  | 2.8 | 2 | 7:27 | EXT ML | 3 | N | N | 5.97 | 141.314 | 02:44 | 29.74 | CMFL | 1025 | 65000 | E.R. WELD | 24 | 1341.6 | 1490.7 | 2070.4 | 1430 | 1986.1 | 1478.8 | 2053.8 | 0.688 | 1.11 | 1 | 1.2
9310 | 40.112 | 0.344 | 0.797 | 39.314 | 33642.956 | Metal Loss | External | 21 | 0.072 | 36 | GENE | 20 |  |  |  | 4.2 | 3.4 | 4:48 | EXT ML | 3 | N | N | 5.97 | 141.319 | 02:44 | 12.985 | CMFL | 1025 | 65000 | E.R. WELD | 24 | 1341.6 | 1437.5 | 1996.6 | 1343.4 | 1865.9 | 1414.9 | 1965.1 | 0.713 | 1.073 | 1 | 1.2
9310 | 40.112 | 0.344 | 0.814 | 39.298 | 33642.972 | Metal Loss | External | 17 | 0.058 | 32 | GENE | 20 |  |  |  | 3.5 | 2.8 | 6:08 | EXT ML | 3 | N | N | 5.97 | 141.32 | 02:44 | 21.363 | CMFL | 1025 | 65000 | E.R. WELD | 24 | 1341.6 | 1478.4 | 2053.3 | 1399.9 | 1944.3 | 1464.4 | 2033.9 | 0.693 | 1.101 | 1 | 1.2
9320 | 40.141 | 0.344 |  |  | 33682.27 | Girth Weld | [12 empty] | GIRTH WELD | 0 |  |  | 5.97 | 142.227 | 02:20 |  | CMFL | 1025 | 65000 | E.R. WELD | 24 | 1341.6
9330 | 39.941 | 0.344 |  |  | 33722.411 | Girth Weld | [12 empty] | GIRTH WELD | 0 |  |  | 5.97 | 141.82 | 12:44 |  | CMFL | 1025 | 65000 | E.R. WELD | 24 | 1341.6
9340 | 40.177 | 0.344 |  |  | 33762.352 | Girth Weld | [12 empty] | GIRTH WELD | 0 |  |  | 5.97 | 140.815 | 01:48 |  | CMFL | 1025 | 65000 | E.R. WELD | 24 | 1341.6
9340 | 40.177 | 0.344 |  |  | 33775.577 | Field Bend | [12 empty] | BEND-COLD OVER | 0 |  |  | 5.97 | 139.962 | 01:48 |  | CMFL | 1025 | 65000 | E.R. WELD | 24 | 1341.6
9350 | 40.007 | 0.344 |  |  | 33802.53 | Girth Weld | [12 empty] | GIRTH WELD | 2 |  |  | 5.97 | 137.983 | 05:44 |  | CMFL | 1025 | 65000 | E.R. WELD | 24 | 1341.6
9350 | 40.007 | 0.344 | 34.711 | 5.295 | 33837.241 | Metal Loss | External | 18 | 0.062 | 33 | GENE | 20 |  |  |  | 2.7 | 2.5 | 4:35 | EXT ML | 2 | N | N | 5.97 | 133.927 | 05:44 | 7.959 | CMFL | 1025 | 65000 | E.R. WELD | 24 | 1341.6 | 1494.7 | 2075.9 | 1438.8 | 1998.3 | 1492.1 | 2072.3 | 0.686 | 1.115 | 0.6 | 1.2
9350 | 40.007 | 0.344 | 35.164 | 4.846 | 33837.69 | Metal Loss | External | 12 | 0.041 | 27 | GENE | 20 |  |  |  | 4.6 | 2.4 | 5:40 | EXT ML ( ON SW ) | 2 | N | N | 5.97 | 133.873 | 05:44 | 0.419 | CMFL | 1025 | 65000 | E.R. WELD | 24 | 1341.6 | 1483.7 | 2060.7 | 1392.3 | 1933.7 | 1471.4 | 2043.6 | 0.691 | 1.107 | 1 | 1.2
9360 | 40.354 | 0.344 |  |  | 33842.536 | Girth Weld | [12 empty] | GIRTH WELD | 8 |  |  | 5.97 | 133.29 | 08:00 |  | CMFL | 1025 | 65000 | E.R. WELD | 24 | 1341.6
9360 | 40.354 | 0.344 | 1.962 | 38.392 | 33844.498 | Metal Loss | External | 30 | 0.103 | 45 | GENE | 20 |  |  |  | 7.3 | 2 | 6:46 | EXT ML | 8 | N | N | 5.97 | 133.055 | 08:00 | 7.33 | CMFL | 1025 | 65000 | E.R. WELD | 24 | 1341.6 | 1304.4 | 1811.6 | 1155.7 | 1605.2 | 1394.2 | 1936.4 | 0.786 | 0.972 | 1 | 1.2
9360 | 40.354 | 0.344 | 2.943 | 37.415 | 33845.476 | Metal Loss | External | 46 | 0.158 | 61 | GENE | 15 |  |  |  | 13.7 | 4.3 | 6:35 | *EXT ML | 8 | Y | Y | 5.97 | 132.973 | 08:00 | 7.54 | CMFL | 1025 | 65000 | E.R. WELD | 24 | 1341.6 | 1053.4 | 1463.1 | 867.4 | 1204.7 | 1205.2 | 1673.9 | 0.973 | 0.786 | 1 | 1.2
9360 | 40.354 | 0.344 | 4.642 | 35.712 | 33847.178 | Metal Loss | External | 43 | 0.148 | 58 | GENE | 15 |  |  |  | 8 | 3.7 | 6:38 | *EXT ML | 8 | Y | Y | 5.97 | 132.907 | 08:00 | 7.749 | CMFL | 1025 | 65000 | E.R. WELD | 24 | 1341.6 | 1158.8 | 1609.4 | 989.1 | 1373.8 | 1282.2 | 1780.8 | 0.885 | 0.865 | 1 | 1.2
9360 | 40.354 | 0.344 | 5.525 | 34.829 | 33848.061 | Metal Loss | External | 19 | 0.065 | 34 | GENE | 20 |  |  |  | 2 | 1.5 | 6:47 | EXT ML | 8 | N | N | 5.97 | 132.872 | 08:00 | 7.54 | CMFL | 1025 | 65000 | E.R. WELD | 24 | 1341.6 | 1513 | 2101.4 | 1475.5 | 2049.3 | 1505.6 | 2091.1 | 0.678 | 1.128 | 1 | 1.2
9360 | 40.354 | 0.344 | 10.453 | 29.902 | 33852.989 | Metal Loss | External | 14 | 0.048 | 29 | GENE | 20 |  |  |  | 5.4 | 2.4 | 6:44 | EXT ML | 8 | N | N | 5.97 | 132.681 | 08:00 | 7.959 | CMFL | 1025 | 65000 | E.R. WELD | 24 | 1341.6 | 1459 | 2026.3 | 1352.8 | 1878.9 | 1441.9 | 2002.6 | 0.703 | 1.089 | 1 | 1.2
9360 | 40.354 | 0.344 | 26.253 | 14.101 | 33868.789 | Metal Loss | External | 17 | 0.058 | 32 | GENE | 20 |  |  |  | 3.1 | 1.5 | 7:48 | EXT ML ( NEAR SW ) | 8 | N | N | 5.97 | 132.066 | 08:00 | 1.257 | CMFL | 1025 | 65000 | E.R. WELD | 24 | 1341.6 | 1490.6 | 2070.2 | 1422.7 | 1975.9 | 1481.2 | 2057.2 | 0.688 | 1.11 | 1 | 1.2
9360 | 40.354 | 0.344 | 26.942 | 13.412 | 33869.478 | Metal Loss | External | 30 | 0.103 | 45 | GENE | 20 |  |  |  | 22 | 4.1 | 7:09 | EXT ML | 8 | N | N | 5.97 | 132.039 | 08:00 | 5.027 | CMFL | 1025 | 65000 | E.R. WELD | 24 | 1341.6 | 1209 | 1679.1 | 1032.3 | 1433.7 | 1308.3 | 1817.1 | 0.848 | 0.904 | 1 | 1.2
9360 | 40.354 | 0.344 | 29.14 | 11.217 | 33871.673 | Metal Loss | External | 16 | 0.055 | 31 | GENE | 20 |  |  |  | 2.6 | 2.4 | 7:16 | EXT ML | 8 | N | N | 5.97 | 131.954 | 08:00 | 4.608 | CMFL | 1025 | 65000 | E.R. WELD | 24 | 1341.6 | 1504.1 | 2089 | 1451.2 | 2015.5 | 1495.1 | 2076.6 | 0.682 | 1.121 | 1 | 1.2
9360 | 40.354 | 0.344 |  |  | 33881.385 | Start Repair Marker | [12 empty] | REPAIR MARKER START | 8 |  |  | 5.97 | 131.576 | 08:00 |  | CMFL | 1025 | 65000 | E.R. WELD | 24 | 1341.6
9360 | 40.354 | 0.344 |  |  | 33881.407 | Start Repair Marker | [12 empty] | REPAIR MARKER RECOAT START | 8 |  |  | 5.97 | 131.575 | 08:00 |  | CMFL | 1025 | 65000 | E.R. WELD | 24 | 1341.6
9360 | 40.354 | 0.344 |  |  | 33881.549 | Start Composite Wrap | [12 empty] | 2012 DIG 20 COMPOSITE WRAP START | 8 |  |  | 5.97 | 131.569 | 08:00 |  | CMFL | 1025 | 65000 | E.R. WELD | 24 | 1341.6
9360 | 40.354 | 0.344 |  |  | 33882.72 | End Composite Wrap | [12 empty] | 2012 DIG 20 COMPOSITE WRAP END | 8 |  |  | 5.97 | 131.524 | 08:00 |  | CMFL | 1025 | 65000 | E.R. WELD | 24 | 1341.6
9360 | 40.354 | 0.344 |  |  | 33882.776 | End Repair Marker | [12 empty] | REPAIR MARKER END | 8 |  |  | 5.97 | 131.522 | 08:00 |  | CMFL | 1025 | 65000 | E.R. WELD | 24 | 1341.6
9370 | 24.829 | 0.344 |  |  | 33882.89 | Girth Weld | [12 empty] | GIRTH WELD | 3 |  |  | 5.97 | 131.517 | 12:28 |  | CMFL | 1025 | 65000 | E.R. WELD | 24 | 1341.6
9370 | 24.829 | 0.344 | 1.765 | 23.064 | 33884.656 | Metal Loss | External | 18 | 0.062 | 33 | GENE | 20 |  |  |  | 1.6 | 2.7 | 10:23 | EXT ML | 3 | N | N | 5.97 | 131.449 | 12:28 | 12.985 | CMFL | 1025 | 65000 | E.R. WELD | 24 | 1341.6 | 1525 | 2118 | 1497.6 | 2080.1 | 1520.1 | 2111.3 | 0.672 | 1.136 | 1 | 1.2
9370 | 24.829 | 0.344 | 1.877 | 22.956 | 33884.764 | Metal Loss | External | 15 | 0.052 | 30 | GENE | 20 |  |  |  | 3.1 | 2.6 | 3:46 | EXT ML | 3 | N | N | 5.97 | 131.444 | 12:28 | 20.735 | CMFL | 1025 | 65000 | E.R. WELD | 24 | 1341.6 | 1493.1 | 2073.8 | 1428.7 | 1984.4 | 1482.1 | 2058.5 | 0.687 | 1.114 | 1 | 1.2
9370 | 24.829 | 0.344 | 2.008 | 22.822 | 33884.898 | Metal Loss | External | 28 | 0.096 | 43 | PITT | 20 |  |  |  | 1 | 1.2 | 11:42 | EXT ML | 3 | N | N | 5.97 | 131.439 | 12:28 | 4.817 | CMFL | 1025 | 65000 | E.R. WELD | 24 | 1341.6 | 1531 | 2126.3 | 1517.5 | 2107.7 | 1526.8 | 2120.6 | 0.67 | 1.141 | 0.6 | 1.2
9370 | 24.829 | 0.344 |  |  | 33885.367 | End Repair Marker | [12 empty] | REPAIR MARKER RECOAT END | 3 |  |  | 5.97 | 131.421 | 12:28 |  | CMFL | 1025 | 65000 | E.R. WELD | 24 | 1341.6
9370 | 24.829 | 0.344 |  |  | 33899.377 | Start Repair Marker | [12 empty] | REPAIR MARKER START | 3 |  |  | 5.97 | 132.164 | 12:28 |  | CMFL | 1025 | 65000 | E.R. WELD | 24 | 1341.6
9370 | 24.829 | 0.344 |  |  | 33899.462 | Start Sleeve | [12 empty] | 2012 DIG 20 SLEEVE START | 3 |  |  | 5.97 | 132.168 | 12:28 |  | CMFL | 1025 | 65000 | E.R. WELD | 24 | 1341.6
9370 | 24.829 | 0.344 |  |  | 33902.493 | End Sleeve | [12 empty] | 2012 DIG 20 SLEEVE END | 3 |  |  | 5.97 | 132.33 | 12:28 |  | CMFL | 1025 | 65000 | E.R. WELD | 24 | 1341.6
9370 | 24.829 | 0.344 |  |  | 33903.291 | End Repair Marker | [12 empty] | REPAIR MARKER END | 3 |  |  | 5.97 | 132.372 | 12:28 |  | CMFL | 1025 | 65000 | E.R. WELD | 24 | 1341.6
9380 | 40.217 | 0.344 |  |  | 33907.72 | Girth Weld | [12 empty] | GIRTH WELD | 0 |  |  | 5.97 | 132.607 | 01:44 |  | CMFL | 1025 | 65000 | E.R. WELD | 24 | 1341.6
9390 | 40.075 | 0.344 |  |  | 33947.933 | Girth Weld | [12 empty] | GIRTH WELD | 3 |  |  | 5.97 | 132.13 | 07:20 |  | CMFL | 1025 | 65000 | E.R. WELD | 24 | 1341.6
9390 | 40.075 | 0.344 | 36.234 | 3.839 | 33984.17 | Metal Loss | External | 31 | 0.106 | 46 | GENE | 20 |  |  |  | 12.8 | 4.5 | 12:05 | EXT ML | 3 | N | N | 5.97 | 131.526 | 07:20 | 29.95 | CMFL | 1025 | 65000 | E.R. WELD | 24 | 1341.6 | 1237 | 1718.1 | 1062.4 | 1475.5 | 1309.5 | 1818.7 | 0.829 | 0.92 | 1 | 1.2
9390 | 40.075 | 0.344 | 37.52 | 2.556 | 33985.453 | Metal Loss | External | 17 | 0.058 | 32 | GENE | 20 |  |  |  | 1.3 | 1.8 | 12:07 | EXT ML | 3 | N | N | 5.97 | 131.504 | 07:20 | 30.159 | CMFL | 1025 | 65000 | E.R. WELD | 24 | 1341.6 | 1532.5 | 2128.4 | 1513.1 | 2101.5 | 1529.2 | 2123.9 | 0.669 | 1.142 | 1 | 1.2
9390 | 40.075 | 0.344 | 38.848 | 1.224 | 33986.785 | Metal Loss | External | 19 | 0.065 | 34 | GENE | 20 |  |  |  | 9.9 | 6.1 | 12:02 | EXT ML | 3 | N | N | 5.97 | 131.482 | 07:20 | 30.578 | CMFL | 1025 | 65000 | E.R. WELD | 24 | 1341.6 | 1376.5 | 1911.8 | 1226.3 | 1703.2 | 1398.6 | 1942.5 | 0.745 | 1.026 | 1 | 1.2
9400 | 40.19 | 0.344 |  |  | 33988.009 | Girth Weld | [12 empty] | GIRTH WELD | 1 |  |  | 5.97 | 131.462 | 08:32 |  | CMFL | 1025 | 65000 | E.R. WELD | 24 | 1341.6
9400 | 40.19 | 0.344 |  |  | 33997.264 | Field Bend | [12 empty] | BEND-COLD OVER | 1 |  |  | 5.97 | 131.161 | 08:32 |  | CMFL | 1025 | 65000 | E.R. WELD | 24 | 1341.6
9400 | 40.19 | 0.344 |  |  | 34027.198 | Start Repair Marker | [12 empty] | REPAIR MARKER 2012 DIG 21 RECOAT START | 1 |  |  | 5.97 | 130.014 | 08:32 |  | CMFL | 1025 | 65000 | E.R. WELD | 24 | 1341.6
9400 | 40.19 | 0.344 | 39.272 | 0.919 | 34027.28 | Metal Loss | External | 25 | 0.086 | 40 | PITT | 20 |  |  |  | 1.1 | 1.6 | 12:55 | EXT ML | 1 | N | N | 5.97 | 130.011 | 08:32 | 27.646 | CMFL | 1025 | 65000 | E.R. WELD | 24 | 1341.6 | 1529.1 | 2123.8 | 1512.1 | 2100.1 | 1524.8 | 2117.7 | 0.67 | 1.14 | 0.6 | 1.2
9410 | 40.069 | 0.344 |  |  | 34028.199 | Girth Weld | [12 empty] | GIRTH WELD | 1 |  |  | 5.97 | 129.976 | 01:08 |  | CMFL | 1025 | 65000 | E.R. WELD | 24 | 1341.6
9410 | 40.069 | 0.344 |  |  | 34029.209 | End Repair Marker | [12 empty] | REPAIR MARKER 2012 DIG 21 RECOAT END | 1 |  |  | 5.97 | 129.937 | 01:08 |  | CMFL | 1025 | 65000 | E.R. WELD | 24 | 1341.6
9410 | 40.069 | 0.344 | 27.192 | 12.877 | 34055.39 | Metal Loss | External | 12 | 0.041 | 27 | GENE | 20 |  |  |  | 3.7 | 3 | 5:38 | EXT ML | 1 | N | N | 5.97 | 128.629 | 01:08 | 28.274 | CMFL | 1025 | 65000 | E.R. WELD | 24 | 1341.6 | 1497.2 | 2079.4 | 1423.1 | 1976.5 | 1487.3 | 2065.7 | 0.685 | 1.116 | 1 | 1.2
9420 | 40.289 | 0.344 |  |  | 34068.268 | Girth Weld | [12 empty] | GIRTH WELD | 3 |  |  | 5.97 | 127.977 | 02:40 |  | CMFL | 1025 | 65000 | E.R. WELD | 24 | 1341.6
9420 | 40.289 | 0.344 |  |  | 34073.675 | Start Sleeve | [12 empty] | 2012 DIG 21 SLEEVE START | 3 |  |  | 5.97 | 127.789 | 02:40 |  | CMFL | 1025 | 65000 | E.R. WELD | 24 | 1341.6
9420 | 40.289 | 0.344 |  |  | 34076.148 | End Sleeve | [12 empty] | 2012 DIG 21 SLEEVE END | 3 |  |  | 5.97 | 127.738 | 02:40 |  | CMFL | 1025 | 65000 | E.R. WELD | 24 | 1341.6
9420 | 40.289 | 0.344 |  |  | 34078.737 | Start Sleeve | [12 empty] | 2021 DIG 12 SLEEVE START | 3 |  |  | 5.97 | 127.684 | 02:40 |  | CMFL | 1025 | 65000 | E.R. WELD | 24 | 1341.6
9420 | 40.289 | 0.344 |  |  | 34082.5 | End Sleeve | [12 empty] | 2021 DIG 12 SLEEVE END | 3 |  |  | 5.97 | 127.605 | 02:40 |  | CMFL | 1025 | 65000 | E.R. WELD | 24 | 1341.6
9420 | 40.289 | 0.344 | 39.245 | 1.043 | 34107.513 | Metal Loss | External | 28 | 0.096 | 43 | GENE | 20 |  |  |  | 5.9 | 8.6 | 10:14 | EXT ML | 3 | N | N | 5.97 | 127.084 | 02:40 | 24.923 | CMFL | 1025 | 65000 | E.R. WELD | 24 | 1341.6 | 1348.2 | 1872.4 | 1218.3 | 1692.1 | 1361.9 | 1891.6 | 0.76 | 1.006 | 1 | 1.2
9420 | 40.289 | 0.344 | 39.245 | 1.043 | 34107.513 | Metal Loss | External | 15 | 0.052 | 30 | GENE | 20 |  |  |  | 3.1 | 3.1 | 7:42 | EXT ML | 3 | N | N | 5.97 | 127.084 | 02:40 | 31.625 | CMFL | 1025 | 65000 | E.R. WELD | 24 | 1341.6 | 1495.2 | 2076.7 | 1430.6 | 1986.9 | 1484.7 | 2062.1 | 0.686 | 1.115 | 1 | 1.2
9420 | 40.289 | 0.344 | 39.36 | 0.932 | 34107.625 | Metal Loss | External | 21 | 0.072 | 36 | GENE | 20 |  |  |  | 3 | 1.4 | 8:46 | EXT ML | 3 | N | N | 5.97 | 127.081 | 02:40 | 37.071 | CMFL | 1025 | 65000 | E.R. WELD | 24 | 1341.6 | 1472.3 | 2044.8 | 1404.5 | 1950.7 | 1456.3 | 2022.6 | 0.696 | 1.099 | 1 | 1.2
9430 | 40.082 | 0.344 |  |  | 34108.556 | Girth Weld | [12 empty] | GIRTH WELD | 7 |  |  | 5.97 | 127.062 | 10:32 |  | CMFL | 1025 | 65000 | E.R. WELD | 24 | 1341.6
9430 | 40.082 | 0.344 | 31.929 | 8.153 | 34140.486 | Metal Loss | External | 32 | 0.11 | 47 | GENE | 20 |  |  |  | 2.1 | 1.9 | 6:14 | EXT ML | 7 | N | N | 5.97 | 126.276 | 10:32 | 27.018 | CMFL | 1025 | 65000 | E.R. WELD | 24 | 1341.6 | 1474.9 | 2048.5 | 1422.3 | 1975.4 | 1457.1 | 2023.8 | 0.695 | 1.099 | 1 | 1.2
9430 | 40.082 | 0.344 | 32.385 | 7.697 | 34140.942 | Metal Loss | External | 18 | 0.062 | 33 | AXGR | 20 |  |  |  | 3.2 | 1.1 | 6:06 | EXT ML | 7 | N | N | 5.97 | 126.264 | 10:32 | 27.855 | CMFL | 1025 | 65000 | E.R. WELD | 24 | 1341.6 | 1482.1 | 2058.4 | 1411.6 | 1960.5 | 1468.6 | 2039.8 | 0.692 | 1.104 | 1 | 1.2
9430 | 40.082 | 0.344 | 33.786 | 6.296 | 34142.343 | Metal Loss | External | 14 | 0.048 | 29 | PITT | 20 |  |  |  | 1.1 | 1 | 6:23 | EXT ML | 7 | N | N | 5.97 | 126.229 | 10:32 | 25.97 | CMFL | 1025 | 65000 | E.R. WELD | 24 | 1341.6 | 1539.4 | 2138.1 | 1527.8 | 2122 | 1537.7 | 2135.7 | 0.666 | 1.148 | 0.6 | 1.2
9430 | 40.082 | 0.344 | 34.839 | 5.243 | 34143.396 | Metal Loss | External | 15 | 0.052 | 30 | GENE | 20 |  |  |  | 3.4 | 2.9 | 6:47 | EXT ML | 7 | N | N | 5.97 | 126.203 | 10:32 | 23.457 | CMFL | 1025 | 65000 | E.R. WELD | 24 | 1341.6 | 1488.2 | 2066.9 | 1416.3 | 1967.1 | 1476.3 | 2050.4 | 0.689 | 1.11 | 1 | 1.2
9430 | 40.082 | 0.344 | 36.516 | 3.566 | 34145.072 | Metal Loss | External | 23 | 0.079 | 38 | GENE | 20 |  |  |  | 5.7 | 2.9 | 6:27 | EXT ML | 7 | N | N | 5.97 | 126.161 | 10:32 | 25.552 | CMFL | 1025 | 65000 | E.R. WELD | 24 | 1341.6 | 1392.7 | 1934.4 | 1270.9 | 1765.1 | 1361.4 | 1890.9 | 0.736 | 1.039 | 1 | 1.2
9430 | 40.082 | 0.344 | 37.215 | 2.867 | 34145.771 | Metal Loss | External | 23 | 0.079 | 38 | PITT | 20 |  |  |  | 0.9 | 1.3 | 6:29 | EXT ML | 7 | N | N | 5.97 | 126.144 | 10:32 | 25.342 | CMFL | 1025 | 65000 | E.R. WELD | 24 | 1341.6 | 1536.8 | 2134.5 | 1526.3 | 2119.9 | 1534.3 | 2131 | 0.667 | 1.146 | 0.6 | 1.2
9430 | 40.082 | 0.344 | 37.68 | 2.402 | 34146.237 | Metal Loss | External | 17 | 0.058 | 32 | GENE | 20 |  |  |  | 2.1 | 1.7 | 6:36 | EXT ML | 7 | N | N | 5.97 | 126.132 | 10:32 | 24.714 | CMFL | 1025 | 65000 | E.R. WELD | 24 | 1341.6 | 1514.1 | 2103 | 1472.7 | 2045.3 | 1507.2 | 2093.3 | 0.677 | 1.128 | 1 | 1.2
9440 | 40.22 | 0.344 |  |  | 34148.638 | Girth Weld | [12 empty] | GIRTH WELD | 4 |  |  | 5.97 | 126.072 | 08:32 |  | CMFL | 1025 | 65000 | E.R. WELD | 24 | 1341.6
9440 | 40.22 | 0.344 |  |  | 34155.85 | Start Repair Marker | [12 empty] | REPAIR MARKER RECOAT START | 4 |  |  | 5.97 | 126.001 | 08:32 |  | CMFL | 1025 | 65000 | E.R. WELD | 24 | 1341.6
9440 | 40.22 | 0.344 | 7.762 | 32.457 | 34156.398 | Metal Loss | External | 21 | 0.072 | 36 | GENE | 15 |  |  |  | 2 | 2.5 | 6:51 | *EXT ML | 4 | Y | Y | 5.97 | 126 | 08:32 | 10.472 | CMFL | 1025 | 65000 | E.R. WELD | 24 | 1341.6 | 1505.5 | 2091 | 1464.8 | 2034.4 | 1496.3 | 2078.2 | 0.681 | 1.122 | 0.8 | 1
9440 | 40.22 | 0.344 | 8.186 | 32.034 | 34156.821 | Metal Loss | External | 49 | 0.169 | 64 | GENE | 15 |  |  |  | 11.9 | 8.5 | 6:20 | *EXT ML | 4 | Y | Y | 5.97 | 125.999 | 08:32 | 10.472 | CMFL | 1025 | 65000 | E.R. WELD | 24 | 1341.6 | 1035.7 | 1438.5 | 845.8 | 1174.7 | 1178.7 | 1637.1 | 0.99 | 0.771 | 1 | 1.2
9440 | 40.22 | 0.344 |  |  | 34159.449 | End Repair Marker | [12 empty] | REPAIR MARKER RECOAT END | 4 |  |  | 5.97 | 125.993 | 08:32 |  | CMFL | 1025 | 65000 | E.R. WELD | 24 | 1341.6
9440 | 40.22 | 0.344 | 22.762 | 17.454 | 34171.401 | Metal Loss | External | 14 | 0.048 | 29 | GENE | 20 |  |  |  | 4.6 | 3.1 | 5:02 | EXT ML | 4 | N | N | 5.97 | 125.97 | 08:32 | 21.991 | CMFL | 1025 | 65000 | E.R. WELD | 24 | 1341.6 | 1473.1 | 2045.9 | 1378.7 | 1914.8 | 1462.2 | 2030.9 | 0.696 | 1.098 | 1 | 1.2
9440 | 40.22 | 0.344 |  |  | 34187.139 | Start Repair Marker | [12 empty] | REPAIR MARKER START | 4 |  |  | 5.97 | 125.938 | 08:32 |  | CMFL | 1025 | 65000 | E.R. WELD | 24 | 1341.6
9440 | 40.22 | 0.344 |  |  | 34187.182 | Start Repair Marker | [12 empty] | REPAIR MARKER RECOAT START | 4 |  |  | 5.97 | 125.938 | 08:32 |  | CMFL | 1025 | 65000 | E.R. WELD | 24 | 1341.6
9440 | 40.22 | 0.344 |  |  | 34187.323 | Start Composite Wrap | [12 empty] | 2012 DIG 22 COMPOSITE WRAP START | 4 |  |  | 5.97 | 125.938 | 08:32 |  | CMFL | 1025 | 65000 | E.R. WELD | 24 | 1341.6
9440 | 40.22 | 0.344 | 39.108 | 1.109 | 34187.746 | Metal Loss | External | 28 | 0.096 |  | GENE |  |  |  |  | 4.7 | 5.6 | 11:17 | EXT ML REPAIRED | 4 | N | N | 5.97 | 125.937 | 08:32 | 18.431 | CMFL | 1025 | 65000 | E.R. WELD | 24 | 1341.6 | 1385.3 | 1924 | 1267 | 1759.7 | 1358.4 | 1886.7 | 0.74 | 1.03
9440 | 40.22 | 0.344 |  |  | 34188.547 | End Composite Wrap | [12 empty] | 2012 DIG 22 COMPOSITE WRAP END | 4 |  |  | 5.97 | 125.936 | 08:32 |  | CMFL | 1025 | 65000 | E.R. WELD | 24 | 1341.6
9440 | 40.22 | 0.344 |  |  | 34188.743 | End Repair Marker | [12 empty] | REPAIR MARKER END | 4 |  |  | 5.97 | 125.935 | 08:32 |  | CMFL | 1025 | 65000 | E.R. WELD | 24 | 1341.6
9450 | 40.089 | 0.344 |  |  | 34188.855 | Girth Weld | [12 empty] | GIRTH WELD | 8 |  |  | 5.97 | 125.935 | 01:12 |  | CMFL | 1025 | 65000 | E.R. WELD | 24 | 1341.6
9450 | 40.089 | 0.344 | 0.433 | 39.659 | 34189.288 | Metal Loss | External | 15 | 0.052 | 30 | GENE | 20 |  |  |  | 7.2 | 4.8 | 7:12 | EXT ML | 8 | N | N | 5.97 | 125.934 | 01:12 | 37.699 | CMFL | 1025 | 65000 | E.R. WELD | 24 | 1341.6 | 1430 | 1986.2 | 1304.2 | 1811.5 | 1423.1 | 1976.5 | 0.717 | 1.069 | 1 | 1.2
9450 | 40.089 | 0.344 |  |  | 34190.098 | End Repair Marker | [12 empty] | REPAIR MARKER RECOAT END | 8 |  |  | 5.97 | 125.932 | 01:12 |  | CMFL | 1025 | 65000 | E.R. WELD | 24 | 1341.6
9450 | 40.089 | 0.344 | 31.811 | 8.278 | 34220.669 | Metal Loss | External | 56 | 0.193 | 71 | GENE | 15 |  |  |  | 19.8 | 6.3 | 5:37 | *EXT ML | 8 | Y | Y | 5.97 | 125.893 | 01:12 | 29.74 | CMFL | 1025 | 65000 | E.R. WELD | 24 | 1341.6 | 904.4 | 1256.1 | 701.6 | 974.4 | 1304.3 | 1811.5 | 1.133 | 0.671 | 1 | 1.2
9450 | 40.089 | 0.344 | 32.851 | 7.238 | 34221.709 | Metal Loss | External | 18 | 0.062 | 33 | PITT | 20 |  |  |  | 1.8 | 1.1 | 6:15 | EXT ML | 8 | N | N | 5.97 | 125.892 | 01:12 | 31.835 | CMFL | 1025 | 65000 | E.R. WELD | 24 | 1341.6 | 1518.5 | 2109.1 | 1487.1 | 2065.4 | 1512.3 | 2100.4 | 0.675 | 1.132 | 0.6 | 1.2
9450 | 40.089 | 0.344 | 33.635 | 6.457 | 34222.49 | Metal Loss | External | 16 | 0.055 | 31 | GENE | 20 |  |  |  | 1.9 | 1.5 | 4:55 | EXT ML | 8 | N | N | 5.97 | 125.891 | 01:12 | 23.457 | CMFL | 1025 | 65000 | E.R. WELD | 24 | 1341.6 | 1521.8 | 2113.6 | 1489.9 | 2069.3 | 1516.4 | 2106.2 | 0.674 | 1.134 | 1 | 1.2
9450 | 40.089 | 0.344 | 33.927 | 6.161 | 34222.785 | Metal Loss | External | 13 | 0.044 | 28 | GENE | 20 |  |  |  | 5.5 | 4.4 | 6:04 | EXT ML | 8 | N | N | 5.97 | 125.891 | 01:12 | 31.206 | CMFL | 1025 | 65000 | E.R. WELD | 24 | 1341.6 | 1465.9 | 2035.9 | 1359.6 | 1888.3 | 1451.1 | 2015.4 | 0.699 | 1.094 | 1 | 1.2
9450 | 40.089 | 0.344 | 35.502 | 4.59 | 34224.357 | Metal Loss | External | 17 | 0.058 | 32 | GENE | 20 |  |  |  | 3 | 3.3 | 5:53 | EXT ML | 8 | N | N | 5.97 | 125.889 | 01:12 | 29.531 | CMFL | 1025 | 65000 | E.R. WELD | 24 | 1341.6 | 1492.4 | 2072.8 | 1426.6 | 1981.4 | 1481.2 | 2057.2 | 0.687 | 1.111 | 1 | 1.2
9450 | 40.089 | 0.344 | 36.296 | 3.793 | 34225.154 | Metal Loss | External | 21 | 0.072 | 36 | PITT | 20 |  |  |  | 1.3 | 1.1 | 5:24 | EXT ML | 8 | N | N | 5.97 | 125.888 | 01:12 | 26.389 | CMFL | 1025 | 65000 | E.R. WELD | 24 | 1341.6 | 1529.5 | 2124.3 | 1511.2 | 2098.8 | 1525.4 | 2118.6 | 0.67 | 1.14 | 0.6 | 1.2
9450 | 40.089 | 0.344 | 36.601 | 3.488 | 34225.459 | Metal Loss | External | 10 | 0.034 | 25 | GENE | 20 |  |  |  | 2.9 | 3.4 | 5:53 | EXT ML | 8 | N | N | 5.97 | 125.887 | 01:12 | 29.531 | CMFL | 1025 | 65000 | E.R. WELD | 24 | 1341.6 | 1517 | 2106.9 | 1461.4 | 2029.8 | 1511 | 2098.7 | 0.676 | 1.131 | 1 | 1.2
9460 | 40.184 | 0.344 |  |  | 34228.947 | Girth Weld | [12 empty] | GIRTH WELD | 2 |  |  | 5.97 | 125.883 | 02:08 |  | CMFL | 1025 | 65000 | E.R. WELD | 24 | 1341.6
9460 | 40.184 | 0.344 | 8.953 | 31.23 | 34237.9 | Metal Loss | External | 25 | 0.086 | 40 | GENE | 20 |  |  |  | 9.5 | 5.3 | 4:39 | EXT ML | 2 | N | N | 5.97 | 125.944 | 02:08 | 15.08 | CMFL | 1025 | 65000 | E.R. WELD | 24 | 1341.6 | 1321.9 | 1836 | 1167.2 | 1621 | 1288.8 | 1790 | 0.775 | 0.985 | 1 | 1.2
9460 | 40.184 | 0.344 | 9.731 | 30.453 | 34238.678 | Metal Loss | External | 19 | 0.065 | 34 | GENE | 20 |  |  |  | 13.2 | 7.1 | 5:16 | EXT ML | 2 | N | N | 5.97 | 125.952 | 02:08 | 19.268 | CMFL | 1025 | 65000 | E.R. WELD | 24 | 1341.6 | 1356.9 | 1884.5 | 1197.7 | 1663.4 | 1343.1 | 1865.4 | 0.756 | 1.013 | 1 | 1.2
9460 | 40.184 | 0.344 |  |  | 34268.438 | Start Repair Marker | [12 empty] | REPAIR MARKER 2012 DIG 23 RECOAT START | 2 |  |  | 5.97 | 126.248 | 02:08 |  | CMFL | 1025 | 65000 | E.R. WELD | 24 | 1341.6
9470 | 39.993 | 0.344 |  |  | 34269.131 | Girth Weld | [12 empty] | GIRTH WELD | 5 |  |  | 5.97 | 126.255 | 11:08 |  | CMFL | 1025 | 65000 | E.R. WELD | 24 | 1341.6
9470 | 39.993 | 0.344 | 0.591 | 39.4 | 34269.721 | Metal Loss | External | 19 | 0.065 | 34 | GENE | 20 |  |  |  | 5.2 | 3.9 | 4:06 | EXT ML | 5 | N | N | 5.97 | 126.261 | 11:08 | 31.206 | CMFL | 1025 | 65000 | E.R. WELD | 24 | 1341.6 | 1434.8 | 1992.8 | 1321.6 | 1835.6 | 1412.5 | 1961.8 | 0.714 | 1.067 | 1 | 1.2
9470 | 39.993 | 0.344 | 0.65 | 39.341 | 34269.78 | Metal Loss | External | 23 | 0.079 | 38 | GENE | 20 |  |  |  | 4.6 | 3.6 | 3:16 | EXT ML | 5 | N | N | 5.97 | 126.262 | 11:08 | 25.342 | CMFL | 1025 | 65000 | E.R. WELD | 24 | 1341.6 | 1414.3 | 1964.3 | 1309.4 | 1818.6 | 1388.9 | 1929.1 | 0.725 | 1.056 | 1 | 1.2
9470 | 39.993 | 0.344 | 0.666 | 39.324 | 34269.797 | Metal Loss | External | 19 | 0.065 | 34 | GENE | 20 |  |  |  | 4.7 | 3.8 | 5:32 | EXT ML | 5 | N | N | 5.97 | 126.262 | 11:08 | 35.186 | CMFL | 1025 | 65000 | E.R. WELD | 24 | 1341.6 | 1438.8 | 1998.3 | 1338.5 | 1859 | 1416.9 | 1968 | 0.712 | 1.074 | 1 | 1.2
9470 | 39.993 | 0.344 | 0.705 | 39.285 | 34269.836 | Metal Loss | External | 25 | 0.086 | 40 | GENE | 20 |  |  |  | 2.7 | 3 | 6:51 | EXT ML | 5 | N | N | 5.97 | 126.262 | 11:08 | 26.808 | CMFL | 1025 | 65000 | E.R. WELD | 24 | 1341.6 | 1470.7 | 2042.6 | 1406.9 | 1954 | 1453.6 | 2018.9 | 0.697 | 1.096 | 1 | 1.2
9470 | 39.993 | 0.344 | 0.728 | 39.262 | 34269.859 | Metal Loss | External | 14 | 0.048 | 29 | GENE | 20 |  |  |  | 4.2 | 2.4 | 8:05 | EXT ML | 5 | N | N | 5.97 | 126.262 | 11:08 | 19.059 | CMFL | 1025 | 65000 | E.R. WELD | 24 | 1341.6 | 1480.6 | 2056.4 | 1392.3 | 1933.7 | 1467.5 | 2038.2 | 0.692 | 1.103 | 1 | 1.2
9470 | 39.993 | 0.344 |  |  | 34270.965 | End Repair Marker | [12 empty] | REPAIR MARKER 2012 DIG 23 RECOAT END | 5 |  |  | 5.97 | 126.273 | 11:08 |  | CMFL | 1025 | 65000 | E.R. WELD | 24 | 1341.6
9480 | 40.236 | 0.344 |  |  | 34309.121 | Girth Weld | [12 empty] | GIRTH WELD | 0 |  |  | 5.97 | 127.133 | 12:52 |  | CMFL | 1025 | 65000 | E.R. WELD | 24 | 1341.6
9490 | 40.049 | 0.344 |  |  | 34349.357 | Girth Weld | [12 empty] | GIRTH WELD | 0 |  |  | 5.97 | 127.706 | 11:28 |  | CMFL | 1025 | 65000 | E.R. WELD | 24 | 1341.6
9500 | 40.24 | 0.344 |  |  | 34389.406 | Girth Weld | [12 empty] | GIRTH WELD | 0 |  |  | 5.97 | 128.396 | 12:32 |  | CMFL | 1025 | 65000 | E.R. WELD | 24 | 1341.6
9510 | 32.32 | 0.344 |  |  | 34429.646 | Girth Weld | [12 empty] | GIRTH WELD | 1 |  |  | 5.97 | 129.068 | 07:32 |  | CMFL | 1025 | 65000 | E.R. WELD | 24 | 1341.6
9510 | 32.32 | 0.344 | 14.177 | 18.146 | 34443.822 | Metal Loss | External | 16 | 0.055 | 31 | GENE | 20 |  |  |  | 3.9 | 3.3 | 8:19 | EXT ML | 1 | N | N | 5.97 | 129.374 | 07:32 | 5.027 | CMFL | 1025 | 65000 | E.R. WELD | 24 | 1341.6 | 1475.1 | 2048.7 | 1392 | 1933.3 | 1460.6 | 2028.6 | 0.695 | 1.1 | 1 | 1.2
9520 | 40.184 | 0.344 |  |  | 34461.969 | Girth Weld | [12 empty] | GIRTH WELD | 0 |  |  | 5.97 | 129.784 | 08:56 |  | CMFL | 1025 | 65000 | E.R. WELD | 24 | 1341.6
9520 | 40.184 | 0.344 |  |  | 34472.415 | Field Bend | [12 empty] | BEND-COLD OVER | 0 |  |  | 5.97 | 129.81 | 08:56 |  | CMFL | 1025 | 65000 | E.R. WELD | 24 | 1341.6
9530 | 40.098 | 0.344 |  |  | 34502.152 | Girth Weld | [12 empty] | GIRTH WELD | 1 |  |  | 5.97 | 129.699 | 10:24 |  | CMFL | 1025 | 65000 | E.R. WELD | 24 | 1341.6
9530 | 40.098 | 0.344 | 0.896 | 39.206 | 34503.045 | Metal Loss | External | 22 | 0.076 | 37 | PITT | 20 |  |  |  | 1.7 | 1.1 | 6:49 | EXT ML | 1 | N | N | 5.97 | 129.696 | 10:24 | 22.41 | CMFL | 1025 | 65000 | E.R. WELD | 24 | 1341.6 | 1516.2 | 2105.8 | 1484.2 | 2061.4 | 1509.2 | 2096.1 | 0.676 | 1.13 | 0.6 | 1.2
9540 | 40.22 | 0.344 |  |  | 34542.251 | Girth Weld | [12 empty] | GIRTH WELD | 0 |  |  | 5.97 | 129.052 | 08:32 |  | CMFL | 1025 | 65000 | E.R. WELD | 24 | 1341.6
9540 | 40.22 | 0.344 |  |  | 34568.579 | Field Bend | [12 empty] | BEND-COLD OVER | 0 |  |  | 5.97 | 128.394 | 08:32 |  | CMFL | 1025 | 65000 | E.R. WELD | 24 | 1341.6
9550 | 29.829 | 0.344 |  |  | 34582.47 | Girth Weld | [12 empty] | GIRTH WELD | 0 |  |  | 5.97 | 128.034 | 10:36 |  | CMFL | 1025 | 65000 | E.R. WELD | 24 | 1341.6
9560 | 40.24 | 0.344 |  |  | 34612.3 | Girth Weld | [12 empty] | GIRTH WELD | 0 |  |  | 5.97 | 126.495 | 11:40 |  | CMFL | 1025 | 65000 | E.R. WELD | 24 | 1341.6
9570 | 40.039 | 0.344 |  |  | 34652.539 | Girth Weld | [12 empty] | GIRTH WELD | 0 |  |  | 5.97 | 123.903 | 12:16 |  | CMFL | 1025 | 65000 | E.R. WELD | 24 | 1341.6
9580 | 39.836 | 0.344 |  |  | 34692.579 | Girth Weld | [12 empty] | GIRTH WELD | 0 |  |  | 5.97 | 121.096 | 01:44 |  | CMFL | 1025 | 65000 | E.R. WELD | 24 | 1341.6
9590 | 40.236 | 0.344 |  |  | 34732.418 | Girth Weld | [12 empty] | GIRTH WELD | 2 |  |  | 5.97 | 117.227 | 02:04 |  | CMFL | 1025 | 65000 | E.R. WELD | 24 | 1341.6
9590 | 40.236 | 0.344 | 19.236 | 21.004 | 34751.65 | Metal Loss | External | 27 | 0.093 | 42 | GENE | 20 |  |  |  | 14.9 | 5.7 | 6:26 | EXT ML | 2 | N | N | 5.97 | 116.872 | 02:04 | 29.531 | CMFL | 1025 | 65000 | E.R. WELD | 24 | 1341.6 | 1266 | 1758.3 | 1094.7 | 1520.5 | 1347.9 | 1872.1 | 0.81 | 0.944 | 1 | 1.2
9590 | 40.236 | 0.344 |  |  | 34758.596 | Field Bend | [12 empty] | BEND-COLD UNDER | 2 |  |  | 5.97 | 116.827 | 02:04 |  | CMFL | 1025 | 65000 | E.R. WELD | 24 | 1341.6
9590 | 40.236 | 0.344 | 30.089 | 10.148 | 34762.507 | Metal Loss | External | 12 | 0.041 | 27 | GENE | 20 |  |  |  | 2.7 | 3.5 | 5:10 | EXT ML | 2 | N | N | 5.97 | 116.802 | 02:04 | 19.478 | CMFL | 1025 | 65000 | E.R. WELD | 24 | 1341.6 | 1515.7 | 2105.2 | 1463.1 | 2032.1 | 1509.5 | 2096.5 | 0.676 | 1.129 | 1 | 1.2
9600 | 40.23 | 0.344 |  |  | 34772.654 | Girth Weld | [12 empty] | GIRTH WELD | 0 |  |  | 5.97 | 116.736 | 12:12 |  | CMFL | 1025 | 65000 | E.R. WELD | 24 | 1341.6
9600 | 40.23 | 0.344 |  |  | 34785.138 | Field Bend | [12 empty] | BEND-COLD OVER | 0 |  |  | 5.97 | 117 | 12:12 |  | CMFL | 1025 | 65000 | E.R. WELD | 24 | 1341.6
9610 | 40.105 | 0.344 |  |  | 34812.884 | Girth Weld | [12 empty] | GIRTH WELD | 0 |  |  | 5.97 | 117.78 | 01:12 |  | CMFL | 1025 | 65000 | E.R. WELD | 24 | 1341.6
9610 | 40.105 | 0.344 |  |  | 34841.161 | Field Bend | [12 empty] | BEND-COLD OVER | 0 |  |  | 5.97 | 116.847 | 01:12 |  | CMFL | 1025 | 65000 | E.R. WELD | 24 | 1341.6
9620 | 40.213 | 0.344 |  |  | 34852.989 | Girth Weld | [12 empty] | GIRTH WELD | 0 |  |  | 5.97 | 116.387 | 12:00 |  | CMFL | 1025 | 65000 | E.R. WELD | 24 | 1341.6
9630 | 40.062 | 0.344 |  |  | 34893.202 | Girth Weld | [12 empty] | GIRTH WELD | 0 |  |  | 5.97 | 112.82 | 08:16 |  | CMFL | 1025 | 65000 | E.R. WELD | 24 | 1341.6
9640 | 40.207 | 0.344 |  |  | 34933.264 | Girth Weld | [12 empty] | GIRTH WELD | 9 |  |  | 5.97 | 108.23 | 07:04 |  | CMFL | 1025 | 65000 | E.R. WELD | 24 | 1341.6
9640 | 40.207 | 0.344 | 5.991 | 34.216 | 34939.259 | Metal Loss | External | 13 | 0.044 | 28 | GENE | 20 |  |  |  | 8.4 | 2.8 | 7:20 | EXT ML ( NEAR SW ) | 9 | N | N | 5.97 | 107.497 | 07:04 | 1.676 | CMFL | 1025 | 65000 | E.R. WELD | 24 | 1341.6 | 1445.1 | 2007.1 | 1304.8 | 1812.3 | 1426 | 1980.6 | 0.709 | 1.074 | 1 | 1.2
9640 | 40.207 | 0.344 | 16.877 | 23.333 | 34950.141 | Metal Loss | External | 15 | 0.052 | 30 | GENE | 20 |  |  |  | 5.5 | 1.6 | 7:18 | EXT ML ( NEAR SW ) | 9 | N | N | 5.97 | 106.12 | 07:04 | 1.466 | CMFL | 1025 | 65000 | E.R. WELD | 24 | 1341.6 | 1457 | 2023.6 | 1343.9 | 1866.5 | 1439.5 | 1999.3 | 0.704 | 1.084 | 1 | 1.2
9640 | 40.207 | 0.344 | 20.367 | 19.839 | 34953.635 | Metal Loss | External | 18 | 0.062 | 33 | GENE | 20 |  |  |  | 26.2 | 4.4 | 7:09 | EXT ML ( ON SW ) | 9 | N | N | 5.97 | 105.678 | 07:04 | 1.466 | CMFL | 1025 | 65000 | E.R. WELD | 24 | 1341.6 | 1345.4 | 1868.7 | 1168.7 | 1623.3 | 1378.1 | 1914 | 0.762 | 1.003 | 1 | 1.2
9640 | 40.207 | 0.344 | 26.283 | 13.927 | 34959.547 | Metal Loss | External | 15 | 0.052 | 30 | GENE | 20 |  |  |  | 3.9 | 1.9 | 7:28 | EXT ML | 9 | N | N | 5.97 | 104.929 | 07:04 | 2.513 | CMFL | 1025 | 65000 | E.R. WELD | 24 | 1341.6 | 1479.3 | 2054.6 | 1394.9 | 1937.4 | 1465.8 | 2035.8 | 0.693 | 1.102 | 1 | 1.2
9640 | 40.207 | 0.344 | 30.371 | 9.839 | 34963.635 | Metal Loss | External | 14 | 0.048 | 29 | GENE | 20 |  |  |  | 8.4 | 2.1 | 7:26 | EXT ML | 9 | N | N | 5.97 | 104.411 | 07:04 | 2.304 | CMFL | 1025 | 65000 | E.R. WELD | 24 | 1341.6 | 1431.4 | 1988.1 | 1295.2 | 1798.9 | 1409.6 | 1957.8 | 0.716 | 1.068 | 1 | 1.2
9640 | 40.207 | 0.344 | 32.671 | 7.536 | 34965.938 | Metal Loss | External | 14 | 0.048 | 29 | GENE | 20 |  |  |  | 6.7 | 2.4 | 7:27 | EXT ML | 9 | N | N | 5.97 | 104.12 | 07:04 | 2.513 | CMFL | 1025 | 65000 | E.R. WELD | 24 | 1341.6 | 1449.1 | 2012.6 | 1323.7 | 1838.4 | 1430.4 | 1986.6 | 0.707 | 1.078 | 1 | 1.2
9640 | 40.207 | 0.344 | 35.574 | 4.636 | 34968.839 | Metal Loss | External | 27 | 0.093 | 42 | GENE | 15 |  |  |  | 31.9 | 3 | 7:28 | *EXT ML | 9 | Y | Y | 5.97 | 103.753 | 07:04 | 2.513 | CMFL | 1025 | 65000 | E.R. WELD | 24 | 1341.6 | 1235.6 | 1716.1 | 1047.1 | 1454.2 | 1178.3 | 1636.6 | 0.83 | 0.918 | 0.8 | 1
9640 | 40.207 | 0.344 | 38.937 | 1.27 | 34972.205 | Metal Loss | External | 11 | 0.038 | 26 | GENE | 20 |  |  |  | 7.4 | 3.5 | 7:18 | EXT ML ( ON SW ) | 9 | N | N | 5.97 | 103.327 | 07:04 | 1.466 | CMFL | 1025 | 65000 | E.R. WELD | 24 | 1341.6 | 1466.8 | 2037.3 | 1337.3 | 1857.4 | 1451.8 | 2016.4 | 0.699 | 1.091 | 1 | 1.2
9640 | 40.207 | 0.344 | 39.846 | 0.361 | 34973.114 | Metal Loss | External | 15 | 0.052 | 30 | GENE | 20 |  |  |  | 4.1 | 3.3 | 7:18 | EXT ML ( NEAR GW ON SW ) | 9 | N | N | 5.97 | 103.212 | 07:04 | 1.466 | CMFL | 1025 | 65000 | E.R. WELD | 24 | 1341.6 | 1476.5 | 2050.7 | 1390.3 | 1931 | 1462.5 | 2031.2 | 0.694 | 1.101 | 1 | 1.2
9650 | 40.108 | 0.344 |  |  | 34973.474 | Girth Weld | [12 empty] | GIRTH WELD | 0 |  |  | 5.97 | 103.166 | 12:24 |  | CMFL | 1025 | 65000 | E.R. WELD | 24 | 1341.6
9650 | 40.108 | 0.344 |  |  | 34986.24 | Field Bend | [12 empty] | BEND-COLD OVER | 0 |  |  | 5.97 | 101.083 | 12:24 |  | CMFL | 1025 | 65000 | E.R. WELD | 24 | 1341.6
9660 | 40.226 | 0.344 |  |  | 35013.579 | Girth Weld | [12 empty] | GIRTH WELD | 3 |  |  | 5.97 | 96.379 | 01:56 |  | CMFL | 1025 | 65000 | E.R. WELD | 24 | 1341.6
9660 | 40.226 | 0.344 | 16.568 | 23.658 | 35030.151 | Metal Loss | External | 14 | 0.048 | 29 | GENE | 20 |  |  |  | 6.6 | 3.3 | 7:06 | EXT ML | 3 | N | N | 5.97 | 93.428 | 01:56 | 32.463 | CMFL | 1025 | 65000 | E.R. WELD | 24 | 1341.6 | 1444.6 | 2006.4 | 1326 | 1841.7 | 1425 | 1979.1 | 0.71 | 1.079 | 1 | 1.2
9660 | 40.226 | 0.344 | 17.421 | 22.805 | 35031.004 | Metal Loss | External | 14 | 0.048 | 29 | GENE | 20 |  |  |  | 13.6 | 8.1 | 6:16 | EXT ML | 3 | N | N | 5.97 | 93.275 | 01:56 | 28.903 | CMFL | 1025 | 65000 | E.R. WELD | 24 | 1341.6 | 1411 | 1959.8 | 1250.6 | 1737 | 1393.2 | 1935 | 0.727 | 1.051 | 1 | 1.2
9660 | 40.226 | 0.344 | 31.273 | 8.953 | 35044.856 | Metal Loss | External | 19 | 0.065 | 34 | GENE | 20 |  |  |  | 6.9 | 3.4 | 2:27 | EXT ML | 3 | N | N | 5.97 | 90.792 | 01:56 | 3.351 | CMFL | 1025 | 65000 | E.R. WELD | 24 | 1341.6 | 1405.1 | 1951.5 | 1275.2 | 1771.1 | 1380.1 | 1916.9 | 0.73 | 1.048 | 1 | 1.2
9670 | 40.108 | 0.344 |  |  | 35053.809 | Girth Weld | [12 empty] | GIRTH WELD | 0 |  |  | 5.97 | 89.188 | 09:36 |  | CMFL | 1025 | 65000 | E.R. WELD | 24 | 1341.6
9670 | 40.108 | 0.344 |  |  | 35070.853 | Field Bend | [12 empty] | BEND-COLD UNDER | 0 |  |  | 5.97 | 87.714 | 09:36 |  | CMFL | 1025 | 65000 | E.R. WELD | 24 | 1341.6
9680 | 40.456 | 0.344 |  |  | 35093.917 | Girth Weld | [12 empty] | GIRTH WELD | 0 |  |  | 5.97 | 86.086 | 08:20 |  | CMFL | 1025 | 65000 | E.R. WELD | 24 | 1341.6
9690 | 27.477 | 0.344 |  |  | 35134.377 | Girth Weld | [12 empty] | GIRTH WELD | 0 |  |  | 5.97 | 89.372 | 01:24 |  | CMFL | 1025 | 65000 | E.R. WELD | 24 | 1341.6
9700 | 40.157 | 0.344 |  |  | 35161.854 | Girth Weld | [12 empty] | GIRTH WELD | 0 |  |  | 5.97 | 94.61 | 02:52 |  | CMFL | 1025 | 65000 | E.R. WELD | 24 | 1341.6
9710 | 40.151 | 0.344 |  |  | 35202.011 | Girth Weld | [12 empty] | GIRTH WELD | 0 |  |  | 5.97 | 101.957 | 02:48 |  | CMFL | 1025 | 65000 | E.R. WELD | 24 | 1341.6
9710 | 40.151 | 0.344 |  |  | 35215.384 | Field Bend | [12 empty] | BEND-COLD OVER | 0 |  |  | 5.97 | 103.537 | 02:48 |  | CMFL | 1025 | 65000 | E.R. WELD | 24 | 1341.6
9720 | 40.131 | 0.344 |  |  | 35242.162 | Girth Weld | [12 empty] | GIRTH WELD | 1 |  |  | 5.97 | 106.312 | 09:08 |  | CMFL | 1025 | 65000 | E.R. WELD | 24 | 1341.6
9720 | 40.131 | 0.344 | 12.513 | 27.618 | 35254.675 | Metal Loss | External | 13 | 0.044 | 28 | GENE | 20 |  |  |  | 4.9 | 2.5 | 9:47 | EXT ML | 1 | N | N | 5.97 | 107.419 | 09:08 | 3.979 | CMFL | 1025 | 65000 | E.R. WELD | 24 | 1341.6 | 1477 | 2051.3 | 1375.9 | 1910.9 | 1467.5 | 2038.1 | 0.694 | 1.099 | 1 | 1.2
9730 | 40.003 | 0.344 |  |  | 35282.293 | Girth Weld | [12 empty] | GIRTH WELD | 0 |  |  | 5.97 | 109.759 | 02:40 |  | CMFL | 1025 | 65000 | E.R. WELD | 24 | 1341.6
9740 | 40.433 | 0.344 |  |  | 35322.297 | Girth Weld | [12 empty] | GIRTH WELD | 0 |  |  | 5.97 | 113.402 | UNKN |  | CMFL | 1025 | 65000 | E.R. WELD | 24 | 1341.6
9750 | 40.105 | 0.344 |  |  | 35362.73 | Girth Weld | [12 empty] | GIRTH WELD | 0 |  |  | 5.97 | 116.605 | 06:48 |  | CMFL | 1025 | 65000 | E.R. WELD | 24 | 1341.6
9760 | 40.197 | 0.344 |  |  | 35402.838 | Girth Weld | [12 empty] | GIRTH WELD | 0 |  |  | 5.97 | 118.572 | 07:52 |  | CMFL | 1025 | 65000 | E.R. WELD | 24 | 1341.6
9760 | 40.197 | 0.344 |  |  | 35422.32 | Field Bend | [12 empty] | BEND-COLD OVER | 0 |  |  | 5.97 | 119.079 | 07:52 |  | CMFL | 1025 | 65000 | E.R. WELD | 24 | 1341.6
9770 | 40.036 | 0.344 |  |  | 35443.035 | Girth Weld | [12 empty] | GIRTH WELD | 0 |  |  | 5.97 | 119.553 | 09:28 |  | CMFL | 1025 | 65000 | E.R. WELD | 24 | 1341.6
9780 | 40.24 | 0.344 |  |  | 35483.071 | Girth Weld | [12 empty] | GIRTH WELD | 1 |  |  | 5.97 | 120.182 | 11:40 |  | CMFL | 1025 | 65000 | E.R. WELD | 24 | 1341.6
9780 | 40.24 | 0.344 | 19.567 | 20.673 | 35502.638 | Seam Weld Manufacturing Anomaly | N/A | [8 empty] | 2.8 |  | 11:40 | SWA | 1 | N | N | 5.97 | 120.118 | 11:40 |  | CMFL | 1025 | 65000 | E.R. WELD | 24 | 1341.6
9790 | 3.881 | 0.344 |  |  | 35523.31 | Girth Weld | [12 empty] | GIRTH WELD | 0 |  |  | 5.97 | 119.995 | 10:04 |  | CMFL | 1025 | 65000 | E.R. WELD | 24 | 1341.6
9800 | 40.262 | 0.5 |  |  | 35527.188 | Girth Weld | [12 empty] | GIRTH WELD NWT 0.344/0.500IN | 0 |  |  | 4.14 | 119.969 | 11:24 |  | CMFL | 1025 | 60000 | E.R. WELD | 24 | 1800
9800 | 40.262 | 0.5 |  |  | 35554.482 | AGM | [12 empty] | AGM 17 - AT LINE MARKER / 23' DOWNSTREAM OF SERVICE DR. | 0 |  |  | 4.14 | 120.036 | 11:24 |  | CMFL | 1025 | 60000 | E.R. WELD | 24 | 1800
9810 | 4.022 | 0.344 |  |  | 35567.451 | Girth Weld | [12 empty] | GIRTH WELD NWT 0.500/0.344IN | 0 |  |  | 5.97 | 120.081 | UNKN |  | CMFL | 1025 | 65000 | E.R. WELD | 24 | 1341.6
9820 | 39.954 | 0.344 |  |  | 35571.473 | Girth Weld | [12 empty] | GIRTH WELD | 0 |  |  | 5.97 | 120.101 | 10:24 |  | CMFL | 1025 | 65000 | E.R. WELD | 24 | 1341.6
9830 | 27.356 | 0.344 |  |  | 35611.427 | Girth Weld | [12 empty] | GIRTH WELD | 0 |  |  | 5.97 | 120.814 | 11:24 |  | CMFL | 1025 | 65000 | E.R. WELD | 24 | 1341.6
9840 | 40.026 | 0.344 |  |  | 35638.783 | Girth Weld | [12 empty] | GIRTH WELD | 0 |  |  | 5.97 | 121.396 | 11:56 |  | CMFL | 1025 | 65000 | E.R. WELD | 24 | 1341.6
9850 | 40.167 | 0.344 |  |  | 35678.809 | Girth Weld | [12 empty] | GIRTH WELD | 1 |  |  | 5.97 | 122.594 | 12:44 |  | CMFL | 1025 | 65000 | E.R. WELD | 24 | 1341.6
9850 | 40.167 | 0.344 | 14.288 | 25.879 | 35693.097 | Metal Loss | External | 12 | 0.041 | 27 | GENE | 20 |  |  |  | 3.7 | 3.1 | 1:21 | EXT ML | 1 | N | N | 5.97 | 123.187 | 12:44 | 3.979 | CMFL | 1025 | 65000 | E.R. WELD | 24 | 1341.6 | 1496.5 | 2078.5 | 1421.6 | 1974.5 | 1486.6 | 2064.7 | 0.685 | 1.116 | 1 | 1.2
9860 | 39.98 | 0.344 |  |  | 35718.976 | Girth Weld | [12 empty] | GIRTH WELD | 0 |  |  | 5.97 | 124.321 | 08:56 |  | CMFL | 1025 | 65000 | E.R. WELD | 24 | 1341.6
9870 | 40.24 | 0.344 |  |  | 35758.957 | Girth Weld | [12 empty] | GIRTH WELD | 0 |  |  | 5.97 | 126.624 | 10:52 |  | CMFL | 1025 | 65000 | E.R. WELD | 24 | 1341.6
9880 | 40.059 | 0.344 |  |  | 35799.193 | Girth Weld | [12 empty] | GIRTH WELD | 1 |  |  | 5.97 | 128.965 | 11:36 |  | CMFL | 1025 | 65000 | E.R. WELD | 24 | 1341.6
9880 | 40.059 | 0.344 | 23.373 | 16.686 | 35822.566 | Metal Loss | External | 15 | 0.052 | 30 | GENE | 20 |  |  |  | 3.8 | 2.4 | 11:10 | EXT ML | 1 | N | N | 5.97 | 129.975 | 11:36 | 2.723 | CMFL | 1025 | 65000 | E.R. WELD | 24 | 1341.6 | 1484.2 | 2061.3 | 1401.3 | 1946.2 | 1471.6 | 2044 | 0.691 | 1.104 | 1 | 1.2
9890 | 40.223 | 0.344 |  |  | 35839.252 | Girth Weld | [12 empty] | GIRTH WELD | 1 |  |  | 5.97 | 130.667 | 11:16 |  | CMFL | 1025 | 65000 | E.R. WELD | 24 | 1341.6
9890 | 40.223 | 0.344 | 39.121 | 1.099 | 35878.376 | Metal Loss | External | 24 | 0.082 | 39 | GENE | 20 |  |  |  | 7.4 | 5.2 | 6:11 | EXT ML | 1 | N | N | 5.97 | 131.635 | 11:16 | 32.673 | CMFL | 1025 | 65000 | E.R. WELD | 24 | 1341.6 | 1355.3 | 1882.4 | 1215.5 | 1688.2 | 1394.9 | 1937.3 | 0.756 | 1.011 | 1 | 1.2
9900 | 40.026 | 0.344 |  |  | 35879.475 | Girth Weld | [12 empty] | GIRTH WELD | 0 |  |  | 5.97 | 131.661 | 10:04 |  | CMFL | 1025 | 65000 | E.R. WELD | 24 | 1341.6
9910 | 40.236 | 0.344 |  |  | 35919.501 | Girth Weld | [12 empty] | GIRTH WELD | 1 |  |  | 5.97 | 132.911 | 11:04 |  | CMFL | 1025 | 65000 | E.R. WELD | 24 | 1341.6
9910 | 40.236 | 0.344 | 17.864 | 22.372 | 35937.365 | Metal Loss | External | 20 | 0.069 | 35 | PITT | 15 |  |  |  | 1.7 | 1.1 | 8:52 | EXT ML | 1 | N | N | 5.97 | 133.357 | 11:04 | 14.242 | CMFL | 1025 | 65000 | E.R. WELD | 24 | 1341.6 | 1520.4 | 2111.6 | 1491.2 | 2071.1 | 1524.9 | 2117.9 | 0.674 | 1.133 | 1 | 1.2
9920 | 40.023 | 0.344 |  |  | 35959.738 | Girth Weld | [12 empty] | GIRTH WELD | 4 |  |  | 5.97 | 133.89 | 11:36 |  | CMFL | 1025 | 65000 | E.R. WELD | 24 | 1341.6
9920 | 40.023 | 0.344 | 0.394 | 39.633 | 35960.128 | Metal Loss | External | 22 | 0.076 | 37 | GENE | 20 |  |  |  | 9.4 | 15.5 | 5:09 | EXT ML | 4 | N | N | 5.97 | 133.9 | 11:36 | 33.51 | CMFL | 1025 | 65000 | E.R. WELD | 24 | 1341.6 | 1354.3 | 1880.9 | 1201 | 1668.1 | 1375 | 1909.8 | 0.757 | 1.008 | 1 | 1.2
9920 | 40.023 | 0.344 | 0.515 | 39.508 | 35960.253 | Metal Loss | External | 20 | 0.069 | 35 | GENE | 20 |  |  |  | 6.2 | 3.8 | 1:08 | EXT ML | 4 | N | N | 5.97 | 133.903 | 11:36 | 9.006 | CMFL | 1025 | 65000 | E.R. WELD | 24 | 1341.6 | 1406.4 | 1953.4 | 1282.4 | 1781.1 | 1414 | 1963.9 | 0.729 | 1.049 | 1 | 1.2
9920 | 40.023 | 0.344 | 0.732 | 39.291 | 35960.469 | Metal Loss | External | 24 | 0.082 | 39 | GENE | 20 |  |  |  | 1.5 | 1.6 | 7:08 | EXT ML | 4 | N | N | 5.97 | 133.908 | 11:36 | 28.065 | CMFL | 1025 | 65000 | E.R. WELD | 24 | 1341.6 | 1518.6 | 2109.2 | 1492.2 | 2072.5 | 1511.9 | 2099.9 | 0.675 | 1.132 | 1 | 1.2
9920 | 40.023 | 0.344 | 0.735 | 39.288 | 35960.472 | Metal Loss | External | 25 | 0.086 | 40 | GENE | 20 |  |  |  | 2.5 | 2.3 | 8:33 | EXT ML | 4 | N | N | 5.97 | 133.908 | 11:36 | 19.059 | CMFL | 1025 | 65000 | E.R. WELD | 24 | 1341.6 | 1477.2 | 2051.7 | 1420.7 | 1973.1 | 1461.4 | 2029.7 | 0.694 | 1.102 | 1 | 1.2
9930 | 40.24 | 0.344 |  |  | 35999.76 | Girth Weld | [12 empty] | GIRTH WELD | 0 |  |  | 5.97 | 135 | 10:04 |  | CMFL | 1025 | 65000 | E.R. WELD | 24 | 1341.6
9940 | 40.013 | 0.344 |  |  | 36040 | Girth Weld | [12 empty] | GIRTH WELD | 0 |  |  | 5.97 | 136.158 | 01:32 |  | CMFL | 1025 | 65000 | E.R. WELD | 24 | 1341.6
9940 | 40.013 | 0.344 |  |  | 36057.963 | Start Repair Marker | [12 empty] | REPAIR MARKER START | 0 |  |  | 5.97 | 136.69 | 01:32 |  | CMFL | 1025 | 65000 | E.R. WELD | 24 | 1341.6
9940 | 40.013 | 0.344 |  |  | 36058.648 | Start Sleeve | [12 empty] | 2012 DIG 24 SLEEVE START | 0 |  |  | 5.97 | 136.71 | 01:32 |  | CMFL | 1025 | 65000 | E.R. WELD | 24 | 1341.6
9940 | 40.013 | 0.344 |  |  | 36061.024 | End Sleeve | [12 empty] | 2012 DIG 24 SLEEVE END | 0 |  |  | 5.97 | 136.781 | 01:32 |  | CMFL | 1025 | 65000 | E.R. WELD | 24 | 1341.6
9940 | 40.013 | 0.344 |  |  | 36061.558 | End Repair Marker | [12 empty] | REPAIR MARKER END | 0 |  |  | 5.97 | 136.797 | 01:32 |  | CMFL | 1025 | 65000 | E.R. WELD | 24 | 1341.6
9950 | 40.246 | 0.344 |  |  | 36080.01 | Girth Weld | [12 empty] | GIRTH WELD | 0 |  |  | 5.97 | 137.346 | 12:36 |  | CMFL | 1025 | 65000 | E.R. WELD | 24 | 1341.6
9960 | 40.033 | 0.344 |  |  | 36120.256 | Girth Weld | [12 empty] | GIRTH WELD | 0 |  |  | 5.97 | 138.152 | 10:00 |  | CMFL | 1025 | 65000 | E.R. WELD | 24 | 1341.6
9970 | 40.22 | 0.344 |  |  | 36160.289 | Girth Weld | [12 empty] | GIRTH WELD | 0 |  |  | 5.97 | 139.044 | 11:32 |  | CMFL | 1025 | 65000 | E.R. WELD | 24 | 1341.6
9980 | 39.984 | 0.344 |  |  | 36200.505 | Girth Weld | [12 empty] | GIRTH WELD | 2 |  |  | 5.97 | 140.582 | 01:24 |  | CMFL | 1025 | 65000 | E.R. WELD | 24 | 1341.6
9980 | 39.984 | 0.344 | 0.725 | 39.259 | 36201.23 | Metal Loss | External | 16 | 0.055 | 31 | GENE | 20 |  |  |  | 3.4 | 3.1 | 5:09 | EXT ML | 2 | N | N | 5.97 | 140.61 | 01:24 | 24.504 | CMFL | 1025 | 65000 | E.R. WELD | 24 | 1341.6 | 1487.5 | 2066 | 1412.7 | 1962.1 | 1475.9 | 2049.8 | 0.689 | 1.107 | 1 | 1.2
9980 | 39.984 | 0.344 | 0.735 | 39.249 | 36201.24 | Metal Loss | External | 18 | 0.062 | 33 | PITT | 20 |  |  |  | 0.9 | 1.3 | 9:10 | EXT ML | 2 | N | N | 5.97 | 140.611 | 01:24 | 26.599 | CMFL | 1025 | 65000 | E.R. WELD | 24 | 1341.6 | 1540.3 | 2139.3 | 1531.7 | 2127.3 | 1538.6 | 2137 | 0.666 | 1.148 | 0.6 | 1.2
9990 | 40.253 | 0.344 |  |  | 36240.489 | Girth Weld | [12 empty] | GIRTH WELD | 0 |  |  | 5.97 | 142.218 | 11:56 |  | CMFL | 1025 | 65000 | E.R. WELD | 24 | 1341.6
10000 | 39.908 | 0.344 |  |  | 36280.745 | Girth Weld | [12 empty] | GIRTH WELD | 0 |  |  | 5.97 | 143.689 | 10:12 |  | CMFL | 1025 | 65000 | E.R. WELD | 24 | 1341.6
10010 | 40.164 | 0.344 |  |  | 36320.653 | Girth Weld | [12 empty] | GIRTH WELD | 0 |  |  | 5.97 | 145.336 | 11:12 |  | CMFL | 1025 | 65000 | E.R. WELD | 24 | 1341.6
10020 | 39.895 | 0.344 |  |  | 36360.814 | Girth Weld | [12 empty] | GIRTH WELD | 0 |  |  | 5.97 | 146.706 | 01:00 |  | CMFL | 1025 | 65000 | E.R. WELD | 24 | 1341.6
10030 | 40.171 | 0.344 |  |  | 36400.709 | Girth Weld | [12 empty] | GIRTH WELD | 0 |  |  | 5.97 | 147.671 | 01:24 |  | CMFL | 1025 | 65000 | E.R. WELD | 24 | 1341.6
10030 | 40.171 | 0.344 |  |  | 36407.241 | Field Bend | [12 empty] | BEND-COLD OVER | 0 |  |  | 5.97 | 147.706 | 01:24 |  | CMFL | 1025 | 65000 | E.R. WELD | 24 | 1341.6
10040 | 40.052 | 0.344 |  |  | 36440.879 | Girth Weld | [12 empty] | GIRTH WELD | 0 |  |  | 5.97 | 147.505 | 10:04 |  | CMFL | 1025 | 65000 | E.R. WELD | 24 | 1341.6
10050 | 40.243 | 0.344 |  |  | 36480.932 | Girth Weld | [12 empty] | GIRTH WELD | 0 |  |  | 5.97 | 147.377 | 09:08 |  | CMFL | 1025 | 65000 | E.R. WELD | 24 | 1341.6
10050 | 40.243 | 0.344 |  |  | 36505.249 | Field Bend | [12 empty] | BEND-COLD OVER | 0 |  |  | 5.97 | 146.654 | 09:08 |  | CMFL | 1025 | 65000 | E.R. WELD | 24 | 1341.6
10060 | 40.023 | 0.344 |  |  | 36521.175 | Girth Weld | [12 empty] | GIRTH WELD | 0 |  |  | 5.97 | 146.132 | 01:36 |  | CMFL | 1025 | 65000 | E.R. WELD | 24 | 1341.6
10070 | 40.433 | 0.344 |  |  | 36561.198 | Girth Weld | [12 empty] | GIRTH WELD | 1 |  |  | 5.97 | 143.884 | 02:48 |  | CMFL | 1025 | 65000 | E.R. WELD | 24 | 1341.6
10070 | 40.433 | 0.344 |  |  | 36574.341 | Field Bend | [12 empty] | BEND-COLD UNDER | 1 |  |  | 5.97 | 144.148 | 02:48 |  | CMFL | 1025 | 65000 | E.R. WELD | 24 | 1341.6
10070 | 40.433 | 0.344 | 20.876 | 19.557 | 36582.073 | Metal Loss | External | 19 | 0.065 | 34 | GENE | 20 |  |  |  | 7.7 | 6.1 | 4:49 | EXT ML | 1 | N | N | 5.97 | 144.445 | 02:48 | 10.681 | CMFL | 1025 | 65000 | E.R. WELD | 24 | 1341.6 | 1391.6 | 1932.8 | 1257.8 | 1746.9 | 1405.7 | 1952.4 | 0.737 | 1.04 | 1 | 1.2
10080 | 40.003 | 0.344 |  |  | 36601.631 | Girth Weld | [12 empty] | GIRTH WELD | 0 |  |  | 5.97 | 145.194 | 10:28 |  | CMFL | 1025 | 65000 | E.R. WELD | 24 | 1341.6
10090 | 40.213 | 0.344 |  |  | 36641.634 | Girth Weld | [12 empty] | GIRTH WELD | 0 |  |  | 5.97 | 148.769 | 12:24 |  | CMFL | 1025 | 65000 | E.R. WELD | 24 | 1341.6
10100 | 40.013 | 0.344 |  |  | 36681.847 | Girth Weld | [12 empty] | GIRTH WELD | 0 |  |  | 5.97 | 152.321 | 09:40 |  | CMFL | 1025 | 65000 | E.R. WELD | 24 | 1341.6
10110 | 40.217 | 0.344 |  |  | 36721.86 | Girth Weld | [12 empty] | GIRTH WELD | 0 |  |  | 5.97 | 154.706 | 11:08 |  | CMFL | 1025 | 65000 | E.R. WELD | 24 | 1341.6
10120 | 39.974 | 0.344 |  |  | 36762.077 | Girth Weld | [12 empty] | GIRTH WELD | 0 |  |  | 5.97 | 157.091 | 08:44 |  | CMFL | 1025 | 65000 | E.R. WELD | 24 | 1341.6
10120 | 39.974 | 0.344 |  |  | 36772.185 | Field Bend | [12 empty] | BEND-COLD OVER | 0 |  |  | 5.97 | 157.55 | 08:44 |  | CMFL | 1025 | 65000 | E.R. WELD | 24 | 1341.6
10130 | 40.2 | 0.344 |  |  | 36802.047 | Girth Weld | [12 empty] | GIRTH WELD | 0 |  |  | 5.97 | 158.769 | 09:40 |  | CMFL | 1025 | 65000 | E.R. WELD | 24 | 1341.6
10140 | 40.059 | 0.344 |  |  | 36842.247 | Girth Weld | [12 empty] | GIRTH WELD | 2 |  |  | 5.97 | 159.996 | 01:48 |  | CMFL | 1025 | 65000 | E.R. WELD | 24 | 1341.6
10140 | 40.059 | 0.344 | 9.557 | 30.502 | 36851.804 | Metal Loss | External | 11 | 0.038 | 26 | GENE | 20 |  |  |  | 2.9 | 1.8 | 2:22 | EXT ML | 2 | N | N | 5.97 | 160.236 | 01:48 | 3.56 | CMFL | 1025 | 65000 | E.R. WELD | 24 | 1341.6 | 1513.1 | 2101.6 | 1458.9 | 2026.2 | 1506.4 | 2092.2 | 0.678 | 1.129 | 1 | 1.2
10140 | 40.059 | 0.344 | 19.219 | 20.837 | 36861.47 | Metal Loss | External | 13 | 0.044 | 28 | GENE | 20 |  |  |  | 3.2 | 2.9 | 2:39 | EXT ML | 2 | N | N | 5.97 | 160.463 | 01:48 | 5.445 | CMFL | 1025 | 65000 | E.R. WELD | 24 | 1341.6 | 1502.1 | 2086.3 | 1435.1 | 1993.2 | 1493.2 | 2073.9 | 0.682 | 1.119 | 1 | 1.2
10150 | 40.105 | 0.344 |  |  | 36882.306 | Girth Weld | [12 empty] | GIRTH WELD | 0 |  |  | 5.97 | 160.952 | 03:20 |  | CMFL | 1025 | 65000 | E.R. WELD | 24 | 1341.6
10160 | 39.439 | 0.344 |  |  | 36922.411 | Girth Weld | [12 empty] | GIRTH WELD | 0 |  |  | 5.97 | 161.582 | 11:16 |  | CMFL | 1025 | 65000 | E.R. WELD | 24 | 1341.6
10170 | 40.23 | 0.344 |  |  | 36961.847 | Girth Weld | [12 empty] | GIRTH WELD | 0 |  |  | 5.97 | 162.238 | 01:28 |  | CMFL | 1025 | 65000 | E.R. WELD | 24 | 1341.6
10180 | 23.077 | 0.344 |  |  | 37002.08 | Girth Weld | [12 empty] | GIRTH WELD | 0 |  |  | 5.97 | 162.149 | 11:04 |  | CMFL | 1025 | 65000 | E.R. WELD | 24 | 1341.6
10190 | 40.259 | 0.344 |  |  | 37025.157 | Girth Weld | [12 empty] | GIRTH WELD | 0 |  |  | 5.97 | 162.015 | 12:32 |  | CMFL | 1025 | 65000 | E.R. WELD | 24 | 1341.6
10200 | 9.009 | 0.5 |  |  | 37065.417 | Girth Weld | [12 empty] | GIRTH WELD NWT 0.344/0.500IN | 0 |  |  | 4.14 | 161.297 | UNKN |  | CMFL | 1025 | 60000 | E.R. WELD | 24 | 1800
10200 | 9.009 | 0.5 |  |  | 37069.879 | Bend | [12 empty] | BEND-HOT PULLED - 5.6D - 23° LEFT | 0 |  |  | 4.14 | 161.141 | UNKN |  | CMFL | 1025 | 60000 | E.R. WELD | 24 | 1800
10210 | 6.083 | 0.344 |  |  | 37074.426 | Girth Weld | [12 empty] | GIRTH WELD NWT 0.500/0.344IN | 1 |  |  | 5.97 | 160.889 | 11:36 |  | CMFL | 1025 | 65000 | E.R. WELD | 24 | 1341.6
10210 | 6.083 | 0.344 |  |  | 37079.373 | AGM | [12 empty] | AGM 18 - 21' DOWNSTREAM OF AERIAL MARKER LF7 / CENTER OF GATE AT DOWN LINE MARKER | 1 |  |  | 5.97 | 160.536 | 11:36 |  | CMFL | 1025 | 65000 | E.R. WELD | 24 | 1341.6
10210 | 6.083 | 0.344 | 5.732 | 0.351 | 37080.157 | Metal Loss | External | 17 | 0.058 | 32 | AXGR | 20 |  |  |  | 3 | 1 | 6:27 | EXT ML | 1 | N | N | 5.97 | 160.468 | 11:36 | 32.254 | CMFL | 1025 | 65000 | E.R. WELD | 24 | 1341.6 | 1491.6 | 2071.6 | 1426.6 | 1981.4 | 1480.2 | 2055.8 | 0.687 | 1.111 | 1 | 1.2
10220 | 38.041 | 0.344 |  |  | 37080.509 | Girth Weld | [12 empty] | GIRTH WELD | 0 |  |  | 5.97 | 160.438 | 10:52 |  | CMFL | 1025 | 65000 | E.R. WELD | 24 | 1341.6
10230 | 40.269 | 0.344 |  |  | 37118.547 | Girth Weld | [12 empty] | GIRTH WELD | 0 |  |  | 5.97 | 157.594 | 11:56 |  | CMFL | 1025 | 65000 | E.R. WELD | 24 | 1341.6
10240 | 40.003 | 0.344 |  |  | 37158.819 | Girth Weld | [12 empty] | GIRTH WELD | 4 |  |  | 5.97 | 154.859 | 10:08 |  | CMFL | 1025 | 65000 | E.R. WELD | 24 | 1341.6
10240 | 40.003 | 0.344 | 10.755 | 29.249 | 37169.573 | Metal Loss | External | 30 | 0.103 | 45 | PITT | 20 |  |  |  | 0.6 | 1 | 12:06 | EXT ML | 4 | N | N | 5.97 | 154.164 | 10:08 | 12.357 | CMFL | 1025 | 65000 | E.R. WELD | 24 | 1341.6 | 1541.3 | 2140.6 | 1535.6 | 2132.8 | 1539.6 | 2138.3 | 0.665 | 1.149 | 0.6 | 1.2
10240 | 40.003 | 0.344 | 11.129 | 28.875 | 37169.948 | Metal Loss | External | 28 | 0.096 | 43 | CIGR | 25 |  |  |  | 0.6 | 1.2 | 12:04 | EXT ML | 4 | N | N | 5.97 | 154.14 | 10:08 | 12.147 | CMFL | 1025 | 65000 | E.R. WELD | 24 | 1341.6 | 1542.6 | 2142.5 | 1537.9 | 2136 | 1541.3 | 2140.6 | 0.665 | 1.15 | 1 | 1.2
10240 | 40.003 | 0.344 | 30.764 | 9.239 | 37189.583 | Metal Loss | External | 22 | 0.076 | 37 | PITT | 20 |  |  |  | 0.6 | 1.1 | 12:04 | EXT ML | 4 | N | N | 5.97 | 152.888 | 10:08 | 12.147 | CMFL | 1025 | 65000 | E.R. WELD | 24 | 1341.6 | 1542.8 | 2142.8 | 1537.6 | 2135.6 | 1541.7 | 2141.2 | 0.664 | 1.15 | 0.6 | 1.2
10240 | 40.003 | 0.344 | 31.191 | 8.812 | 37190.01 | Metal Loss | External | 22 | 0.076 | 37 | PITT | 20 |  |  |  | 0.6 | 1.1 | 12:06 | EXT ML | 4 | N | N | 5.97 | 152.861 | 10:08 | 12.357 | CMFL | 1025 | 65000 | E.R. WELD | 24 | 1341.6 | 1542.7 | 2142.6 | 1537.6 | 2135.6 | 1541.5 | 2140.9 | 0.665 | 1.15 | 0.6 | 1.2
10250 | 39.879 | 0.344 |  |  | 37198.822 | Girth Weld | [12 empty] | GIRTH WELD | 0 |  |  | 5.97 | 152.299 | 11:32 |  | CMFL | 1025 | 65000 | E.R. WELD | 24 | 1341.6
10260 | 6.913 | 0.344 |  |  | 37238.701 | Girth Weld | [12 empty] | GIRTH WELD | 0 |  |  | 5.97 | 149.515 | 10:56 |  | CMFL | 1025 | 65000 | E.R. WELD | 24 | 1341.6
10270 | 8.458 | 0.5 |  |  | 37245.614 | Girth Weld | [12 empty] | GIRTH WELD NWT 0.344/0.500IN | 0 |  |  | 4.14 | 148.975 | UNKN |  | CMFL | 1025 | 60000 | E.R. WELD | 24 | 1800
10270 | 8.458 | 0.5 |  |  | 37249.78 | Bend | [12 empty] | BEND-HOT PULLED - 5.3D - 20° RIGHT | 0 |  |  | 4.14 | 148.564 | UNKN |  | CMFL | 1025 | 60000 | E.R. WELD | 24 | 1800
10280 | 11.362 | 0.344 |  |  | 37254.075 | Girth Weld | [12 empty] | GIRTH WELD NWT 0.500/0.344IN | 0 |  |  | 5.97 | 148.037 | 08:52 |  | CMFL | 1025 | 65000 | E.R. WELD | 24 | 1341.6
10290 | 34.055 | 0.344 |  |  | 37265.436 | Girth Weld | [12 empty] | GIRTH WELD | 0 |  |  | 5.97 | 146.108 | 07:40 |  | CMFL | 1025 | 65000 | E.R. WELD | 24 | 1341.6
10290 | 34.055 | 0.344 |  |  | 37286.703 | Field Bend | [12 empty] | BEND-COLD UNDER | 0 |  |  | 5.97 | 142.624 | 07:40 |  | CMFL | 1025 | 65000 | E.R. WELD | 24 | 1341.6
10300 | 40.226 | 0.344 |  |  | 37299.491 | Girth Weld | [12 empty] | GIRTH WELD | 0 |  |  | 5.97 | 140.563 | 09:44 |  | CMFL | 1025 | 65000 | E.R. WELD | 24 | 1341.6
10310 | 40.22 | 0.344 |  |  | 37339.718 | Girth Weld | [12 empty] | GIRTH WELD | 0 |  |  | 5.97 | 137.506 | 10:32 |  | CMFL | 1025 | 65000 | E.R. WELD | 24 | 1341.6
10320 | 40.308 | 0.344 |  |  | 37379.938 | Girth Weld | [12 empty] | GIRTH WELD | 0 |  |  | 5.97 | 136.664 | 04:56 |  | CMFL | 1025 | 65000 | E.R. WELD | 24 | 1341.6
10330 | 40.177 | 0.344 |  |  | 37420.246 | Girth Weld | [12 empty] | GIRTH WELD | 0 |  |  | 5.97 | 139.294 | 10:12 |  | CMFL | 1025 | 65000 | E.R. WELD | 24 | 1341.6
10340 | 29.157 | 0.344 |  |  | 37460.423 | Girth Weld | [12 empty] | GIRTH WELD | 0 |  |  | 5.97 | 148.344 | 10:56 |  | CMFL | 1025 | 65000 | E.R. WELD | 24 | 1341.6
10350 | 27.736 | 0.344 |  |  | 37489.58 | Girth Weld | [12 empty] | GIRTH WELD | 1 |  |  | 5.97 | 156.055 | 08:04 |  | CMFL | 1025 | 65000 | E.R. WELD | 24 | 1341.6
10350 | 27.736 | 0.344 | 2.608 | 25.128 | 37492.188 | Seam Weld Manufacturing Anomaly | N/A | [8 empty] | 5 |  | 7:56 | SWA | 1 | N | N | 5.97 | 156.746 | 08:04 |  | CMFL | 1025 | 65000 | E.R. WELD | 24 | 1341.6
10350 | 27.736 | 0.344 |  |  | 37500.371 | Field Bend | [12 empty] | BEND-COLD OVER | 1 |  |  | 5.97 | 158.575 | 08:04 |  | CMFL | 1025 | 65000 | E.R. WELD | 24 | 1341.6
10360 | 40.23 | 0.344 |  |  | 37517.316 | Girth Weld | [12 empty] | GIRTH WELD | 0 |  |  | 5.97 | 162.362 | 09:12 |  | CMFL | 1025 | 65000 | E.R. WELD | 24 | 1341.6
10370 | 33.793 | 0.344 |  |  | 37557.546 | Girth Weld | [12 empty] | GIRTH WELD | 2 |  |  | 5.97 | 167.028 | 07:32 |  | CMFL | 1025 | 65000 | E.R. WELD | 24 | 1341.6
10370 | 33.793 | 0.344 | 22.657 | 11.135 | 37580.203 | Metal Loss | External | 12 | 0.041 | 27 | GENE | 20 |  |  |  | 13.2 | 3.4 | 7:30 | EXT ML ( ON SW ) | 2 | N | N | 5.97 | 168.822 | 07:32 | 0.209 | CMFL | 1025 | 65000 | E.R. WELD | 24 | 1341.6 | 1426 | 1980.6 | 1274.5 | 1770.2 | 1404.9 | 1951.2 | 0.719 | 1.067 | 1 | 1.2
10370 | 33.793 | 0.344 | 24.232 | 9.56 | 37581.778 | Metal Loss | External | 15 | 0.052 | 30 | GENE | 20 |  |  |  | 3.5 | 2.4 | 7:30 | EXT ML ( ON SW ) | 2 | N | N | 5.97 | 168.941 | 07:32 | 0.209 | CMFL | 1025 | 65000 | E.R. WELD | 24 | 1341.6 | 1488.5 | 2067.3 | 1414.6 | 1964.7 | 1476.7 | 2051 | 0.689 | 1.109 | 1 | 1.2
10380 | 9.386 | 0.5 |  |  | 37591.339 | Girth Weld | [12 empty] | GIRTH WELD NWT 0.344/0.500IN | 0 |  |  | 4.14 | 169.662 | UNKN |  | CMFL | 1025 | 60000 | E.R. WELD | 24 | 1800
10380 | 9.386 | 0.5 |  |  | 37595.886 | Bend | [12 empty] | BEND-HOT PULLED - 5.7D - 23° RIGHT | 0 |  |  | 4.14 | 169.992 | UNKN |  | CMFL | 1025 | 60000 | E.R. WELD | 24 | 1800
10390 | 40.144 | 0.344 |  |  | 37600.725 | Girth Weld | [12 empty] | GIRTH WELD NWT 0.500/0.344IN | 0 |  |  | 5.97 | 170.327 | 08:00 |  | CMFL | 1025 | 65000 | E.R. WELD | 24 | 1341.6
10400 | 39.613 | 0.344 |  |  | 37640.869 | Girth Weld | [12 empty] | GIRTH WELD | 3 |  |  | 5.97 | 175.837 | 09:40 |  | CMFL | 1025 | 65000 | E.R. WELD | 24 | 1341.6
10400 | 39.613 | 0.344 | 3.615 | 36.001 | 37644.482 | Metal Loss | External | 11 | 0.038 | 26 | GENE | 20 |  |  |  | 5.9 | 1.9 | 7:50 | EXT ML | 3 | N | N | 5.97 | 176.44 | 09:40 | 11.519 | CMFL | 1025 | 65000 | E.R. WELD | 24 | 1341.6 | 1479.7 | 2055.2 | 1366 | 1897.2 | 1467 | 2037.5 | 0.693 | 1.101 | 1 | 1.2
10400 | 39.613 | 0.344 | 10.636 | 28.98 | 37651.503 | Metal Loss | External | 26 | 0.089 | 41 | PITT | 20 |  |  |  | 0.6 | 0.9 | 11:08 | EXT ML | 3 | N | N | 5.97 | 177.999 | 09:40 | 9.215 | CMFL | 1025 | 65000 | E.R. WELD | 24 | 1341.6 | 1542.3 | 2142.1 | 1537.3 | 2135.2 | 1541 | 2140.3 | 0.665 | 1.15 | 0.6 | 1.2
10400 | 39.613 | 0.344 | 11.04 | 28.576 | 37651.906 | Metal Loss | External | 27 | 0.093 | 42 | CIGR | 25 |  |  |  | 0.6 | 1.5 | 11:14 | EXT ML | 3 | N | N | 5.97 | 178.089 | 09:40 | 9.844 | CMFL | 1025 | 65000 | E.R. WELD | 24 | 1341.6 | 1541.3 | 2140.6 | 1535.4 | 2132.5 | 1539.6 | 2138.4 | 0.665 | 1.149 | 1 | 1.2
10410 | 36.896 | 0.344 |  |  | 37680.482 | Girth Weld | [12 empty] | GIRTH WELD | 0 |  |  | 5.97 | 184.437 | 06:20 |  | CMFL | 1025 | 65000 | E.R. WELD | 24 | 1341.6
10420 | 11.693 | 0.5 |  |  | 37717.379 | Girth Weld | [12 empty] | GIRTH WELD NWT 0.344/0.500IN | 0 |  |  | 4.14 | 192.469 | UNKN |  | CMFL | 1025 | 60000 | E.R. WELD | 24 | 1800
10420 | 11.693 | 0.5 |  |  | 37723.117 | Bend | [12 empty] | BEND-HOT PULLED - 5.6D - 35° LEFT | 0 |  |  | 4.14 | 193.438 | UNKN |  | CMFL | 1025 | 60000 | E.R. WELD | 24 | 1800
10430 | 8.717 | 0.344 |  |  | 37729.072 | Girth Weld | [12 empty] | GIRTH WELD NWT 0.500/0.344IN | 2 |  |  | 5.97 | 194.221 | 10:56 |  | CMFL | 1025 | 65000 | E.R. WELD | 24 | 1341.6
10430 | 8.717 | 0.344 | 0.961 | 7.756 | 37730.033 | Metal Loss | External | 25 | 0.086 | 40 | GENE | 20 |  |  |  | 1.2 | 1.2 | 5:18 | EXT ML | 2 | N | N | 5.97 | 194.348 | 10:56 | 35.395 | CMFL | 1025 | 65000 | E.R. WELD | 24 | 1341.6 | 1526.5 | 2120.2 | 1507.5 | 2093.7 | 1521.6 | 2113.3 | 0.672 | 1.138 | 1 | 1.2
10430 | 8.717 | 0.344 | 1.385 | 7.333 | 37730.456 | Metal Loss | External | 25 | 0.086 | 40 | PITT | 20 |  |  |  | 1.6 | 1.1 | 5:23 | EXT ML | 2 | N | N | 5.97 | 194.404 | 10:56 | 34.767 | CMFL | 1025 | 65000 | E.R. WELD | 24 | 1341.6 | 1513.7 | 2102.3 | 1484.8 | 2062.2 | 1505.8 | 2091.4 | 0.677 | 1.129 | 0.6 | 1.2
10440 | 40.013 | 0.344 |  |  | 37737.789 | Girth Weld | [12 empty] | GIRTH WELD | 0 |  |  | 5.97 | 194.907 | 12:32 |  | CMFL | 1025 | 65000 | E.R. WELD | 24 | 1341.6
10450 | 38.428 | 0.344 |  |  | 37777.802 | Girth Weld | [12 empty] | GIRTH WELD | 0 |  |  | 5.97 | 197.235 | 02:44 |  | CMFL | 1025 | 65000 | E.R. WELD | 24 | 1341.6
10460 | 39.997 | 0.344 |  |  | 37816.23 | Girth Weld | [12 empty] | GIRTH WELD | 0 |  |  | 5.97 | 198.736 | 10:04 |  | CMFL | 1025 | 65000 | E.R. WELD | 24 | 1341.6
10470 | 40.243 | 0.344 |  |  | 37856.227 | Girth Weld | [12 empty] | GIRTH WELD | 0 |  |  | 5.97 | 200.161 | 11:08 |  | CMFL | 1025 | 65000 | E.R. WELD | 24 | 1341.6
10480 | 40 | 0.344 |  |  | 37896.47 | Girth Weld | [12 empty] | GIRTH WELD | 0 |  |  | 5.97 | 201.479 | 02:28 |  | CMFL | 1025 | 65000 | E.R. WELD | 24 | 1341.6
10490 | 40.24 | 0.344 |  |  | 37936.473 | Girth Weld | [12 empty] | GIRTH WELD | 0 |  |  | 5.97 | 202.995 | 03:16 |  | CMFL | 1025 | 65000 | E.R. WELD | 24 | 1341.6
10490 | 40.24 | 0.344 |  |  | 37966.325 | Field Bend | [12 empty] | BEND-COLD UNDER | 0 |  |  | 5.97 | 205.184 | 03:16 |  | CMFL | 1025 | 65000 | E.R. WELD | 24 | 1341.6
10500 | 40.075 | 0.344 |  |  | 37976.713 | Girth Weld | [12 empty] | GIRTH WELD | 0 |  |  | 5.97 | 205.979 | 03:36 |  | CMFL | 1025 | 65000 | E.R. WELD | 24 | 1341.6
10510 | 40.194 | 0.344 |  |  | 38016.788 | Girth Weld | [12 empty] | GIRTH WELD | 0 |  |  | 5.97 | 212.059 | 01:20 |  | CMFL | 1025 | 65000 | E.R. WELD | 24 | 1341.6
10520 | 38.33 | 0.344 |  |  | 38056.982 | Girth Weld | [12 empty] | GIRTH WELD | 2 |  |  | 5.97 | 218.837 | 01:16 |  | CMFL | 1025 | 65000 | E.R. WELD | 24 | 1341.6
10520 | 38.33 | 0.344 | 13.182 | 25.148 | 38070.164 | Seam Weld Manufacturing Anomaly | N/A | [8 empty] | 6.9 |  | 1:23 | SWA | 2 | N | N | 5.97 | 220.554 | 01:16 |  | CMFL | 1025 | 65000 | E.R. WELD | 24 | 1341.6
10520 | 38.33 | 0.344 |  |  | 38085.935 | Field Bend | [12 empty] | BEND-COLD OVER | 2 |  |  | 5.97 | 222.463 | 01:16 |  | CMFL | 1025 | 65000 | E.R. WELD | 24 | 1341.6
10520 | 38.33 | 0.344 | 33.737 | 4.593 | 38090.719 | Seam Weld Manufacturing Anomaly | N/A | [8 empty] | 10.1 |  | 1:19 | SWA | 2 | N | N | 5.97 | 223.043 | 01:16 |  | CMFL | 1025 | 65000 | E.R. WELD | 24 | 1341.6
10530 | 39.731 | 0.344 |  |  | 38095.312 | Girth Weld | [12 empty] | GIRTH WELD | 2 |  |  | 5.97 | 223.598 | 02:56 |  | CMFL | 1025 | 65000 | E.R. WELD | 24 | 1341.6
10530 | 39.731 | 0.344 |  |  | 38125.098 | Field Bend | [12 empty] | BEND-COLD OVER | 2 |  |  | 5.97 | 225.837 | 02:56 |  | CMFL | 1025 | 65000 | E.R. WELD | 24 | 1341.6
10530 | 39.731 | 0.344 | 39.032 | 0.699 | 38134.344 | Metal Loss | External | 16 | 0.055 | 31 | GENE | 20 |  |  |  | 12.8 | 6.1 | 4:50 | EXT ML ( ON GW ) | 2 | N | N | 5.97 | 226.493 | 02:56 | 12.147 | CMFL | 1025 | 65000 | E.R. WELD | 24 | 1341.6 | 1393.5 | 1935.4 | 1233.7 | 1713.5 | 1373.4 | 1907.5 | 0.736 | 1.038 | 1 | 1.2
10530 | 39.731 | 0.344 | 39.393 | 0.338 | 38134.705 | Metal Loss | External | 29 | 0.1 | 44 | GENE | 20 |  |  |  | 11.7 | 3.6 | 2:17 | EXT ML ( ON GW ) | 2 | N | N | 5.97 | 226.519 | 02:56 | 3.56 | CMFL | 1025 | 65000 | E.R. WELD | 24 | 1341.6 | 1259.8 | 1749.7 | 1095.3 | 1521.3 | 1246.9 | 1731.7 | 0.814 | 0.941 | 1 | 1.2
10540 | 39.97 | 0.344 |  |  | 38135.043 | Girth Weld | [12 empty] | GIRTH WELD | 0 |  |  | 5.97 | 226.543 | 09:36 |  | CMFL | 1025 | 65000 | E.R. WELD | 24 | 1341.6
10550 | 40.207 | 0.344 |  |  | 38175.01 | Girth Weld | [12 empty] | GIRTH WELD | 0 |  |  | 5.97 | 228.539 | 11:24 |  | CMFL | 1025 | 65000 | E.R. WELD | 24 | 1341.6
10560 | 40.036 | 0.344 |  |  | 38215.217 | Girth Weld | [12 empty] | GIRTH WELD | 0 |  |  | 5.97 | 230.554 | 10:56 |  | CMFL | 1025 | 65000 | E.R. WELD | 24 | 1341.6
10570 | 40.256 | 0.344 |  |  | 38255.253 | Girth Weld | [12 empty] | GIRTH WELD | 0 |  |  | 5.97 | 232.687 | 12:32 |  | CMFL | 1025 | 65000 | E.R. WELD | 24 | 1341.6
10580 | 40.016 | 0.344 |  |  | 38295.509 | Girth Weld | [12 empty] | GIRTH WELD | 0 |  |  | 5.97 | 234.893 | 01:00 |  | CMFL | 1025 | 65000 | E.R. WELD | 24 | 1341.6
10580 | 40.016 | 0.344 |  |  | 38322.316 | Field Bend | [12 empty] | BEND-COLD RIGHT | 0 |  |  | 5.97 | 236.209 | 01:00 |  | CMFL | 1025 | 65000 | E.R. WELD | 24 | 1341.6
10590 | 40.217 | 0.344 |  |  | 38335.522 | Girth Weld | [12 empty] | GIRTH WELD | 0 |  |  | 5.97 | 236.849 | 12:20 |  | CMFL | 1025 | 65000 | E.R. WELD | 24 | 1341.6
10600 | 8.307 | 0.344 |  |  | 38375.738 | Girth Weld | [12 empty] | GIRTH WELD | 0 |  |  | 5.97 | 238.067 | 09:00 |  | CMFL | 1025 | 65000 | E.R. WELD | 24 | 1341.6
10610 | 40.226 | 0.344 |  |  | 38384.045 | Girth Weld | [12 empty] | GIRTH WELD | 0 |  |  | 5.97 | 238.287 | 08:36 |  | CMFL | 1025 | 65000 | E.R. WELD | 24 | 1341.6
10620 | 40.013 | 0.344 |  |  | 38424.272 | Girth Weld | [12 empty] | GIRTH WELD | 4 |  |  | 5.97 | 239.822 | 12:44 |  | CMFL | 1025 | 65000 | E.R. WELD | 24 | 1341.6
10620 | 40.013 | 0.344 | 19.787 | 20.226 | 38444.058 | Seam Weld Manufacturing Anomaly | N/A | [8 empty] | 3.5 |  | 12:49 | SWA | 4 | N | N | 5.97 | 241.285 | 12:44 |  | CMFL | 1025 | 65000 | E.R. WELD | 24 | 1341.6
10620 | 40.013 | 0.344 | 28.14 | 11.873 | 38452.411 | Seam Weld Manufacturing Anomaly | N/A | [8 empty] | 13.3 |  | 12:54 | SWA | 4 | N | N | 5.97 | 241.945 | 12:44 |  | CMFL | 1025 | 65000 | E.R. WELD | 24 | 1341.6
10620 | 40.013 | 0.344 | 30.131 | 9.882 | 38454.403 | Seam Weld Manufacturing Anomaly | N/A | [8 empty] | 14.3 |  | 12:53 | SWA | 4 | N | N | 5.97 | 242.102 | 12:44 |  | CMFL | 1025 | 65000 | E.R. WELD | 24 | 1341.6
10620 | 40.013 | 0.344 | 32.569 | 7.444 | 38456.841 | Seam Weld Manufacturing Anomaly | N/A | [8 empty] | 9.6 |  | 12:50 | SWA | 4 | N | N | 5.97 | 242.295 | 12:44 |  | CMFL | 1025 | 65000 | E.R. WELD | 24 | 1341.6
10630 | 35.276 | 0.344 |  |  | 38464.285 | Girth Weld | [12 empty] | GIRTH WELD | 3 |  |  | 5.97 | 242.883 | 02:52 |  | CMFL | 1025 | 65000 | E.R. WELD | 24 | 1341.6
10630 | 35.276 | 0.344 | 0.814 | 34.462 | 38465.102 | Seam Weld Manufacturing Anomaly | N/A | [8 empty] | 7.1 |  | 2:43 | SWA | 3 | N | N | 5.97 | 242.947 | 02:52 |  | CMFL | 1025 | 65000 | E.R. WELD | 24 | 1341.6
10630 | 35.276 | 0.344 | 1.988 | 33.291 | 38466.273 | Seam Weld Manufacturing Anomaly | N/A | [8 empty] | 7.5 |  | 2:42 | SWA | 3 | N | N | 5.97 | 243.04 | 02:52 |  | CMFL | 1025 | 65000 | E.R. WELD | 24 | 1341.6
10630 | 35.276 | 0.344 | 3.386 | 31.89 | 38467.674 | Seam Weld Manufacturing Anomaly | N/A | [8 empty] | 7 |  | 2:43 | SWA | 3 | N | N | 5.97 | 243.12 | 02:52 |  | CMFL | 1025 | 65000 | E.R. WELD | 24 | 1341.6
10640 | 40.016 | 0.344 |  |  | 38499.564 | Girth Weld | [12 empty] | GIRTH WELD | 1 |  |  | 5.97 | 244.558 | 08:56 |  | CMFL | 1025 | 65000 | E.R. WELD | 24 | 1341.6
10640 | 40.016 | 0.344 | 34.216 | 5.801 | 38533.78 | Seam Weld Manufacturing Anomaly | N/A | [8 empty] | 2.9 |  | 9:06 | SWA | 1 | N | N | 5.97 | 245.677 | 08:56 |  | CMFL | 1025 | 65000 | E.R. WELD | 24 | 1341.6
10650 | 40.236 | 0.344 |  |  | 38539.58 | Girth Weld | [12 empty] | GIRTH WELD | 0 |  |  | 5.97 | 245.861 | 09:36 |  | CMFL | 1025 | 65000 | E.R. WELD | 24 | 1341.6
10660 | 40.036 | 0.344 |  |  | 38579.816 | Girth Weld | [12 empty] | GIRTH WELD | 0 |  |  | 5.97 | 246.221 | 02:56 |  | CMFL | 1025 | 65000 | E.R. WELD | 24 | 1341.6
10670 | 39.692 | 0.344 |  |  | 38619.849 | Girth Weld | [12 empty] | GIRTH WELD | 0 |  |  | 5.97 | 246.962 | 02:16 |  | CMFL | 1025 | 65000 | E.R. WELD | 24 | 1341.6
10680 | 40 | 0.344 |  |  | 38659.541 | Girth Weld | [12 empty] | GIRTH WELD | 0 |  |  | 5.97 | 248.434 | 01:36 |  | CMFL | 1025 | 65000 | E.R. WELD | 24 | 1341.6
10690 | 40.18 | 0.344 |  |  | 38699.541 | Girth Weld | [12 empty] | GIRTH WELD | 0 |  |  | 5.97 | 249.196 | 02:52 |  | CMFL | 1025 | 65000 | E.R. WELD | 24 | 1341.6
10690 | 40.18 | 0.344 |  |  | 38700 | AGM | [12 empty] | AGM 19 - AT LINE MARKER ON FENCELINE | 0 |  |  | 5.97 | 249.204 | 02:52 |  | CMFL | 1025 | 65000 | E.R. WELD | 24 | 1341.6
10700 | 39.997 | 0.344 |  |  | 38739.721 | Girth Weld | [12 empty] | GIRTH WELD | 0 |  |  | 5.97 | 248.612 | 07:28 |  | CMFL | 1025 | 65000 | E.R. WELD | 24 | 1341.6
10710 | 40.295 | 0.344 |  |  | 38779.718 | Girth Weld | [12 empty] | GIRTH WELD | 0 |  |  | 5.97 | 245.945 | 09:16 |  | CMFL | 1025 | 65000 | E.R. WELD | 24 | 1341.6
10720 | 40.138 | 0.344 |  |  | 38820.013 | Girth Weld | [12 empty] | GIRTH WELD | 0 |  |  | 5.97 | 237.758 | 09:16 |  | CMFL | 1025 | 65000 | E.R. WELD | 24 | 1341.6
10720 | 40.138 | 0.344 |  |  | 38842.877 | Field Bend | [12 empty] | BEND-COLD OVER | 0 |  |  | 5.97 | 230.46 | 09:16 |  | CMFL | 1025 | 65000 | E.R. WELD | 24 | 1341.6
10730 | 40.092 | 0.344 |  |  | 38860.154 | Girth Weld | [12 empty] | GIRTH WELD | 0 |  |  | 5.97 | 224.72 | 11:04 |  | CMFL | 1025 | 65000 | E.R. WELD | 24 | 1341.6
10740 | 40.308 | 0.344 |  |  | 38900.246 | Girth Weld | [12 empty] | GIRTH WELD | 0 |  |  | 5.97 | 205.699 | 09:20 |  | CMFL | 1025 | 65000 | E.R. WELD | 24 | 1341.6
10740 | 40.308 | 0.344 |  |  | 38911.549 | Field Bend | [12 empty] | BEND-COLD OVER | 0 |  |  | 5.97 | 199.129 | 09:20 |  | CMFL | 1025 | 65000 | E.R. WELD | 24 | 1341.6
10750 | 39.974 | 0.344 |  |  | 38940.551 | Girth Weld | [12 empty] | GIRTH WELD | 0 |  |  | 5.97 | 181.466 | 11:24 |  | CMFL | 1025 | 65000 | E.R. WELD | 24 | 1341.6
10760 | 40.148 | 0.344 |  |  | 38980.528 | Girth Weld | [12 empty] | GIRTH WELD | 0 |  |  | 5.97 | 156.043 | 10:12 |  | CMFL | 1025 | 65000 | E.R. WELD | 24 | 1341.6
10770 | 40.066 | 0.344 |  |  | 39020.676 | Girth Weld | [12 empty] | GIRTH WELD | 0 |  |  | 5.97 | 130.433 | 12:48 |  | CMFL | 1025 | 65000 | E.R. WELD | 24 | 1341.6
10780 | 40.236 | 0.344 |  |  | 39060.741 | Girth Weld | [12 empty] | GIRTH WELD | 4 |  |  | 5.97 | 105.179 | 02:36 |  | CMFL | 1025 | 65000 | E.R. WELD | 24 | 1341.6
10780 | 40.236 | 0.344 | 20.689 | 19.547 | 39081.43 | Seam Weld Manufacturing Anomaly | N/A | [8 empty] | 4.7 |  | 2:44 | SWA | 4 | N | N | 5.97 | 92.346 | 02:36 |  | CMFL | 1025 | 65000 | E.R. WELD | 24 | 1341.6
10780 | 40.236 | 0.344 | 22.205 | 18.031 | 39082.946 | Seam Weld Manufacturing Anomaly | N/A | [8 empty] | 5.1 |  | 2:54 | SWA | 4 | N | N | 5.97 | 91.408 | 02:36 |  | CMFL | 1025 | 65000 | E.R. WELD | 24 | 1341.6
10780 | 40.236 | 0.344 | 37.762 | 2.474 | 39098.504 | Metal Loss | External | 14 | 0.048 | 29 | GENE | 20 |  |  |  | 3.9 | 3.2 | 4:23 | EXT ML | 4 | N | N | 5.97 | 81.778 | 02:36 | 11.31 | CMFL | 1025 | 65000 | E.R. WELD | 24 | 1341.6 | 1487.5 | 2065.9 | 1404.1 | 1950.1 | 1475.7 | 2049.5 | 0.689 | 1.107 | 1 | 1.2
10780 | 40.236 | 0.344 | 38.107 | 2.129 | 39098.848 | Metal Loss | External | 13 | 0.044 | 28 | GENE | 20 |  |  |  | 3.7 | 2.7 | 6:26 | EXT ML | 4 | N | N | 5.97 | 81.564 | 02:36 | 24.086 | CMFL | 1025 | 65000 | E.R. WELD | 24 | 1341.6 | 1494.8 | 2076.1 | 1416 | 1966.7 | 1484.5 | 2061.9 | 0.686 | 1.113 | 1 | 1.2
10790 | 40.2 | 0.344 |  |  | 39100.978 | Girth Weld | [12 empty] | GIRTH WELD | 0 |  |  | 5.97 | 80.247 | 09:16 |  | CMFL | 1025 | 65000 | E.R. WELD | 24 | 1341.6
10800 | 7.306 | 0.344 |  |  | 39141.178 | Girth Weld | [12 empty] | GIRTH WELD | 0 |  |  | 5.97 | 58.288 | 09:28 |  | CMFL | 1025 | 65000 | E.R. WELD | 24 | 1341.6
10810 | 40.289 | 0.344 |  |  | 39148.484 | Girth Weld | [12 empty] | GIRTH WELD | 0 |  |  | 5.97 | 54.616 | 07:40 |  | CMFL | 1025 | 65000 | E.R. WELD | 24 | 1341.6
10810 | 40.289 | 0.344 |  |  | 39171.804 | Field Bend | [12 empty] | BEND-COLD UNDER | 0 |  |  | 5.97 | 45.309 | 07:40 |  | CMFL | 1025 | 65000 | E.R. WELD | 24 | 1341.6
10820 | 40.121 | 0.344 |  |  | 39188.773 | Girth Weld | [12 empty] | GIRTH WELD | 0 |  |  | 5.97 | 38.709 | 08:56 |  | CMFL | 1025 | 65000 | E.R. WELD | 24 | 1341.6
10830 | 40.161 | 0.344 |  |  | 39228.894 | Girth Weld | [12 empty] | GIRTH WELD | 6 |  |  | 5.97 | 29.862 | 02:00 |  | CMFL | 1025 | 65000 | E.R. WELD | 24 | 1341.6
10830 | 40.161 | 0.344 | 20.125 | 20.036 | 39249.019 | Metal Loss | External | 17 | 0.058 | 32 | PITT | 20 |  |  |  | 1.1 | 1.3 | 8:40 | EXT ML | 6 | N | N | 5.97 | 28.194 | 02:00 | 33.51 | CMFL | 1025 | 65000 | E.R. WELD | 24 | 1341.6 | 1536.4 | 2133.8 | 1521.8 | 2113.6 | 1533.9 | 2130.5 | 0.667 | 1.145 | 0.6 | 1.2
10830 | 40.161 | 0.344 | 21.634 | 18.527 | 39250.528 | Metal Loss | External | 20 | 0.069 | 35 | PITT | 20 |  |  |  | 1.7 | 0.9 | 8:33 | EXT ML | 6 | N | N | 5.97 | 28.096 | 02:00 | 34.139 | CMFL | 1025 | 65000 | E.R. WELD | 24 | 1341.6 | 1517 | 2106.9 | 1486.6 | 2064.8 | 1510.3 | 2097.6 | 0.676 | 1.131 | 0.6 | 1.2
10830 | 40.161 | 0.344 | 22.073 | 18.087 | 39250.968 | Metal Loss | External | 19 | 0.065 | 34 | GENE | 20 |  |  |  | 6.2 | 2.5 | 8:04 | EXT ML | 6 | N | N | 5.97 | 28.068 | 02:00 | 37.49 | CMFL | 1025 | 65000 | E.R. WELD | 24 | 1341.6 | 1415.6 | 1966.1 | 1290.3 | 1792 | 1422.6 | 1975.8 | 0.724 | 1.054 | 1 | 1.2
10830 | 40.161 | 0.344 |  |  | 39251.115 | Field Bend | [12 empty] | BEND-COLD UNDER | 6 |  |  | 5.97 | 28.058 | 02:00 |  | CMFL | 1025 | 65000 | E.R. WELD | 24 | 1341.6
10830 | 40.161 | 0.344 | 39.088 | 1.073 | 39267.982 | Metal Loss | External | 17 | 0.058 | 32 | GENE | 20 |  |  |  | 2 | 2.4 | 4:25 | EXT ML | 6 | N | N | 5.97 | 26.962 | 02:00 | 15.289 | CMFL | 1025 | 65000 | E.R. WELD | 24 | 1341.6 | 1515.8 | 2105.3 | 1479 | 2054.2 | 1509.1 | 2096 | 0.676 | 1.13 | 1 | 1.2
10830 | 40.161 | 0.344 | 39.245 | 0.915 | 39268.14 | Metal Loss | External | 26 | 0.089 | 41 | GENE | 20 |  |  |  | 1.4 | 1.2 | 5:26 | EXT ML | 6 | N | N | 5.97 | 26.952 | 02:00 | 21.572 | CMFL | 1025 | 65000 | E.R. WELD | 24 | 1341.6 | 1518.5 | 2109.1 | 1493.3 | 2074 | 1511.7 | 2099.5 | 0.675 | 1.132 | 1 | 1.2
10830 | 40.161 | 0.344 | 39.324 | 0.837 | 39268.219 | Metal Loss | External | 15 | 0.052 | 30 | GENE | 20 |  |  |  | 1.9 | 1.6 | 6:03 | EXT ML | 6 | N | N | 5.97 | 26.947 | 02:00 | 25.552 | CMFL | 1025 | 65000 | E.R. WELD | 24 | 1341.6 | 1523.5 | 2116 | 1490.4 | 2070 | 1518.6 | 2109.1 | 0.673 | 1.135 | 1 | 1.2
10840 | 28.707 | 0.344 |  |  | 39269.055 | Girth Weld | [12 empty] | GIRTH WELD | 2 |  |  | 5.97 | 26.892 | 10:00 |  | CMFL | 1025 | 65000 | E.R. WELD | 24 | 1341.6
10840 | 28.707 | 0.344 | 0.84 | 27.867 | 39269.895 | Metal Loss | External | 11 | 0.038 | 26 | GENE | 20 |  |  |  | 4.6 | 4.1 | 4:23 | EXT ML | 2 | N | N | 5.97 | 26.838 | 10:00 | 35.186 | CMFL | 1025 | 65000 | E.R. WELD | 24 | 1341.6 | 1490.1 | 2069.6 | 1396.7 | 1939.8 | 1479.2 | 2054.4 | 0.688 | 1.11 | 1 | 1.2
10840 | 28.707 | 0.344 | 28.219 | 0.489 | 39297.274 | Metal Loss | External | 24 | 0.082 | 39 | GENE | 20 |  |  |  | 2.4 | 1.5 | 6:03 | EXT ML | 2 | N | N | 5.97 | 26.255 | 10:00 | 24.714 | CMFL | 1025 | 65000 | E.R. WELD | 24 | 1341.6 | 1485.8 | 2063.7 | 1433.2 | 1990.5 | 1472.1 | 2044.5 | 0.69 | 1.108 | 1 | 1.2
10850 | 40.056 | 0.344 |  |  | 39297.762 | Girth Weld | [12 empty] | GIRTH WELD | 0 |  |  | 5.97 | 26.246 | 12:04 |  | CMFL | 1025 | 65000 | E.R. WELD | 24 | 1341.6
10860 | 40.085 | 0.344 |  |  | 39337.818 | Girth Weld | [12 empty] | GIRTH WELD | 1 |  |  | 5.97 | 24.456 | 09:12 |  | CMFL | 1025 | 65000 | E.R. WELD | 24 | 1341.6
10860 | 40.085 | 0.344 |  |  | 39347.428 | Field Bend | [12 empty] | BEND-COLD OVER | 1 |  |  | 5.97 | 23.218 | 09:12 |  | CMFL | 1025 | 65000 | E.R. WELD | 24 | 1341.6
10860 | 40.085 | 0.344 | 16.037 | 24.045 | 39353.855 | Metal Loss | External | 15 | 0.052 | 30 | GENE | 20 |  |  |  | 5.1 | 2 | 8:13 | EXT ML | 1 | N | N | 5.97 | 22.205 | 09:12 | 6.074 | CMFL | 1025 | 65000 | E.R. WELD | 24 | 1341.6 | 1459.5 | 2027.1 | 1355.2 | 1882.3 | 1442.4 | 2003.3 | 0.702 | 1.088 | 1 | 1.2
10870 | 16.234 | 0.344 |  |  | 39377.9 | Girth Weld | [12 empty] | GIRTH WELD | 0 |  |  | 5.97 | 18.414 | 07:44 |  | CMFL | 1025 | 65000 | E.R. WELD | 24 | 1341.6
10870 | 16.234 | 0.344 |  |  | 39386.001 | Field Bend | [12 empty] | BEND-COLD UNDER | 0 |  |  | 5.97 | 17.251 | 07:44 |  | CMFL | 1025 | 65000 | E.R. WELD | 24 | 1341.6
10880 | 40.072 | 0.344 |  |  | 39394.137 | Girth Weld | [12 empty] | GIRTH WELD | 0 |  |  | 5.97 | 16.133 | 12:16 |  | CMFL | 1025 | 65000 | E.R. WELD | 24 | 1341.6
10890 | 12.103 | 0.5 |  |  | 39434.206 | Girth Weld | [12 empty] | GIRTH WELD NWT 0.344/0.500IN | 0 |  |  | 4.14 | 12.695 | UNKN |  | CMFL | 1025 | 60000 | E.R. WELD | 24 | 1800
10890 | 12.103 | 0.5 |  |  | 39439.97 | Bend | [12 empty] | BEND-HOT PULLED - 6.0D - 30° UNDER | 0 |  |  | 4.14 | 13.471 | UNKN |  | CMFL | 1025 | 60000 | E.R. WELD | 24 | 1800
10900 | 7.917 | 0.344 |  |  | 39446.309 | Girth Weld | [12 empty] | GIRTH WELD NWT 0.500/0.344IN | 0 |  |  | 5.97 | 15.37 | 10:24 |  | CMFL | 1025 | 65000 | E.R. WELD | 24 | 1341.6
10910 | 11.801 | 0.5 |  |  | 39454.222 | Girth Weld | [12 empty] | GIRTH WELD NWT 0.344/0.500IN | 0 |  |  | 4.14 | 19.908 | UNKN |  | CMFL | 1025 | 60000 | E.R. WELD | 24 | 1800
10910 | 11.801 | 0.5 |  |  | 39460.105 | Bend | [12 empty] | BEND-HOT PULLED - 5.3D - 44° OVER | 0 |  |  | 4.14 | 22.678 | UNKN |  | CMFL | 1025 | 60000 | E.R. WELD | 24 | 1800
10920 | 22.943 | 0.344 |  |  | 39466.027 | Girth Weld | [12 empty] | GIRTH WELD NWT 0.500/0.344IN | 4 |  |  | 5.97 | 24.473 | 10:20 |  | CMFL | 1025 | 65000 | E.R. WELD | 24 | 1341.6
10920 | 22.943 | 0.344 | 0.614 | 22.329 | 39466.64 | Metal Loss | External | 18 | 0.062 | 33 | GENE | 20 |  |  |  | 9.7 | 4.5 | 6:03 | EXT ML | 4 | N | N | 5.97 | 24.659 | 10:20 | 27.227 | CMFL | 1025 | 65000 | E.R. WELD | 24 | 1341.6 | 1383.2 | 1921.1 | 1238.6 | 1720.3 | 1381.2 | 1918.3 | 0.741 | 1.034 | 1 | 1.2
10920 | 22.943 | 0.344 | 1.01 | 21.936 | 39467.034 | Metal Loss | External | 16 | 0.055 | 31 | GENE | 20 |  |  |  | 3.7 | 2 | 4:46 | EXT ML | 4 | N | N | 5.97 | 24.779 | 10:20 | 34.976 | CMFL | 1025 | 65000 | E.R. WELD | 24 | 1341.6 | 1476.2 | 2050.3 | 1398.7 | 1942.6 | 1461.9 | 2030.4 | 0.694 | 1.102 | 1 | 1.2
10920 | 22.943 | 0.344 | 22.031 | 0.915 | 39488.054 | Metal Loss | External | 14 | 0.048 | 29 | GENE | 20 |  |  |  | 4.2 | 3.5 | 6:26 | EXT ML | 4 | N | N | 5.97 | 24.608 | 10:20 | 24.504 | CMFL | 1025 | 65000 | E.R. WELD | 24 | 1341.6 | 1479 | 2054.1 | 1390.9 | 1931.8 | 1465.5 | 2035.5 | 0.693 | 1.102 | 1 | 1.2
10920 | 22.943 | 0.344 | 22.569 | 0.374 | 39488.596 | Metal Loss | External | 15 | 0.052 | 30 | GENE | 20 |  |  |  | 7.3 | 3.2 | 1:39 | EXT ML ( ON GW ) | 4 | N | N | 5.97 | 24.591 | 10:20 | 20.944 | CMFL | 1025 | 65000 | E.R. WELD | 24 | 1341.6 | 1432.6 | 1989.7 | 1303.5 | 1810.5 | 1410.7 | 1959.4 | 0.716 | 1.068 | 1 | 1.2
10930 | 29.131 | 0.344 |  |  | 39488.97 | Girth Weld | [12 empty] | GIRTH WELD | 1 |  |  | 5.97 | 24.579 | 10:56 |  | CMFL | 1025 | 65000 | E.R. WELD | 24 | 1341.6
10930 | 29.131 | 0.344 | 28.248 | 0.883 | 39517.218 | Metal Loss | External | 14 | 0.048 | 29 | GENE | 20 |  |  |  | 1.9 | 1.8 | 3:20 | EXT ML | 1 | N | N | 5.97 | 24.058 | 10:56 | 27.646 | CMFL | 1025 | 65000 | E.R. WELD | 24 | 1341.6 | 1523.8 | 2116.4 | 1491 | 2070.8 | 1519 | 2109.7 | 0.673 | 1.136 | 1 | 1.2
10940 | 40.059 | 0.344 |  |  | 39518.1 | Girth Weld | [12 empty] | GIRTH WELD | 0 |  |  | 5.97 | 24.043 | 01:08 |  | CMFL | 1025 | 65000 | E.R. WELD | 24 | 1341.6
10950 | 40.207 | 0.344 |  |  | 39558.163 | Girth Weld | [12 empty] | GIRTH WELD | 21 |  |  | 5.97 | 23.606 | 10:48 |  | CMFL | 1025 | 65000 | E.R. WELD | 24 | 1341.6
10950 | 40.207 | 0.344 | 0.797 | 39.409 | 39558.96 | Metal Loss | External | 15 | 0.052 | 30 | GENE | 20 |  |  |  | 2 | 2 | 3:52 | EXT ML | 21 | N | N | 5.97 | 23.598 | 10:48 | 31.835 | CMFL | 1025 | 65000 | E.R. WELD | 24 | 1341.6 | 1519.4 | 2110.3 | 1484.6 | 2061.9 | 1513.6 | 2102.2 | 0.675 | 1.133 | 1 | 1.2
10950 | 40.207 | 0.344 | 0.82 | 39.386 | 39558.983 | Metal Loss | External | 27 | 0.093 | 42 | GENE | 20 |  |  |  | 2.7 | 2.1 | 8:34 | EXT ML | 21 | N | N | 5.97 | 23.598 | 10:48 | 14.032 | CMFL | 1025 | 65000 | E.R. WELD | 24 | 1341.6 | 1461.1 | 2029.3 | 1394.1 | 1936.2 | 1441.5 | 2002.1 | 0.702 | 1.089 | 1 | 1.2
10950 | 40.207 | 0.344 | 0.909 | 39.301 | 39559.068 | Metal Loss | External | 20 | 0.069 | 35 | GENE | 20 |  |  |  | 2.3 | 1.8 | 7:47 | EXT ML | 21 | N | N | 5.97 | 23.597 | 10:48 | 18.85 | CMFL | 1025 | 65000 | E.R. WELD | 24 | 1341.6 | 1500 | 2083.3 | 1451.2 | 2015.6 | 1492.1 | 2072.4 | 0.683 | 1.118 | 1 | 1.2
10950 | 40.207 | 0.344 | 0.935 | 39.272 | 39559.098 | Metal Loss | External | 21 | 0.072 | 36 | GENE | 20 |  |  |  | 2.1 | 2 | 2:23 | EXT ML | 21 | N | N | 5.97 | 23.596 | 10:48 | 22.619 | CMFL | 1025 | 65000 | E.R. WELD | 24 | 1341.6 | 1505.6 | 2091.1 | 1462.3 | 2031 | 1496.5 | 2078.5 | 0.681 | 1.121 | 1 | 1.2
10950 | 40.207 | 0.344 | 4.38 | 35.827 | 39562.543 | Metal Loss | External | 30 | 0.103 | 45 | GENE | 20 |  |  |  | 2 | 1.7 | 2:48 | EXT ML | 21 | N | N | 5.97 | 23.574 | 10:48 | 25.133 | CMFL | 1025 | 65000 | E.R. WELD | 24 | 1341.6 | 1481.8 | 2058.1 | 1433.6 | 1991.1 | 1465.9 | 2036 | 0.692 | 1.105 | 1 | 1.2
10950 | 40.207 | 0.344 | 4.836 | 35.374 | 39562.995 | Metal Loss | External | 18 | 0.062 | 33 | GENE | 20 |  |  |  | 3.6 | 2.4 | 3:09 | EXT ML | 21 | N | N | 5.97 | 23.573 | 10:48 | 26.808 | CMFL | 1025 | 65000 | E.R. WELD | 24 | 1341.6 | 1472 | 2044.5 | 1392.2 | 1933.6 | 1463.4 | 2032.4 | 0.696 | 1.097 | 1 | 1.2
10950 | 40.207 | 0.344 | 8.524 | 31.686 | 39566.683 | Metal Loss | External | 15 | 0.052 | 30 | GENE | 20 |  |  |  | 4.1 | 2.5 | 2:02 | EXT ML | 21 | N | N | 5.97 | 23.562 | 10:48 | 20.106 | CMFL | 1025 | 65000 | E.R. WELD | 24 | 1341.6 | 1477.1 | 2051.6 | 1387.3 | 1926.8 | 1465.4 | 2035.3 | 0.694 | 1.099 | 1 | 1.2
10950 | 40.207 | 0.344 | 10.768 | 29.439 | 39568.93 | Metal Loss | External | 12 | 0.041 | 27 | GENE | 20 |  |  |  | 2.8 | 2.4 | 2:48 | EXT ML | 21 | N | N | 5.97 | 23.555 | 10:48 | 25.133 | CMFL | 1025 | 65000 | E.R. WELD | 24 | 1341.6 | 1511.5 | 2099.2 | 1456.3 | 2022.7 | 1504.3 | 2089.3 | 0.678 | 1.127 | 1 | 1.2
10950 | 40.207 | 0.344 | 15.41 | 24.8 | 39573.57 | Metal Loss | External | 21 | 0.072 | 36 | GENE | 20 |  |  |  | 3.3 | 2.8 | 2:38 | EXT ML | 21 | N | N | 5.97 | 23.541 | 10:48 | 24.086 | CMFL | 1025 | 65000 | E.R. WELD | 24 | 1341.6 | 1466.9 | 2037.4 | 1388.9 | 1929 | 1450 | 2013.9 | 0.699 | 1.092 | 1 | 1.2
10950 | 40.207 | 0.344 | 17.329 | 22.877 | 39575.492 | Metal Loss | External | 18 | 0.062 | 33 | GENE | 20 |  |  |  | 10 | 3.3 | 2:36 | EXT ML | 21 | N | N | 5.97 | 23.536 | 10:48 | 24.295 | CMFL | 1025 | 65000 | E.R. WELD | 24 | 1341.6 | 1386.3 | 1925.5 | 1235.1 | 1715.4 | 1363.9 | 1894.3 | 0.739 | 1.033 | 1 | 1.2
10950 | 40.207 | 0.344 | 18.609 | 21.598 | 39576.772 | Metal Loss | External | 17 | 0.058 | 32 | GENE | 20 |  |  |  | 2.8 | 2.1 | 6:10 | EXT ML | 21 | N | N | 5.97 | 23.532 | 10:48 | 29.112 | CMFL | 1025 | 65000 | E.R. WELD | 24 | 1341.6 | 1493.3 | 2074 | 1434.7 | 1992.7 | 1482.1 | 2058.5 | 0.686 | 1.114 | 1 | 1.2
10950 | 40.207 | 0.344 | 18.635 | 21.572 | 39576.798 | Metal Loss | External | 35 | 0.12 | 50 | GENE | 20 |  |  |  | 2.6 | 1.4 | 2:20 | EXT ML | 21 | N | N | 5.97 | 23.532 | 10:48 | 22.201 | CMFL | 1025 | 65000 | E.R. WELD | 24 | 1341.6 | 1433.8 | 1991.3 | 1360.5 | 1889.6 | 1430.3 | 1986.6 | 0.715 | 1.069 | 0.6 | 1.2
10950 | 40.207 | 0.344 | 20.561 | 19.646 | 39578.724 | Metal Loss | External | 11 | 0.038 | 26 | GENE | 20 |  |  |  | 5.1 | 1.7 | 6:01 | EXT ML | 21 | N | N | 5.97 | 23.526 | 10:48 | 29.95 | CMFL | 1025 | 65000 | E.R. WELD | 24 | 1341.6 | 1485.7 | 2063.4 | 1384.8 | 1923.3 | 1473.9 | 2047.1 | 0.69 | 1.106 | 1 | 1.2
10950 | 40.207 | 0.344 | 21.923 | 18.284 | 39580.085 | Metal Loss | External | 23 | 0.079 | 38 | GENE | 20 |  |  |  | 2.4 | 1.3 | 6:01 | EXT ML | 21 | N | N | 5.97 | 23.522 | 10:48 | 29.95 | CMFL | 1025 | 65000 | E.R. WELD | 24 | 1341.6 | 1489.9 | 2069.3 | 1437.2 | 1996.1 | 1477.2 | 2051.7 | 0.688 | 1.11 | 1 | 1.2
10950 | 40.207 | 0.344 |  |  | 39581.65 | Field Bend | [12 empty] | BEND-COLD LEFT | 21 |  |  | 5.97 | 23.517 | 10:48 |  | CMFL | 1025 | 65000 | E.R. WELD | 24 | 1341.6
10950 | 40.207 | 0.344 | 23.927 | 16.28 | 39582.09 | Metal Loss | External | 17 | 0.058 | 32 | AXGR | 20 |  |  |  | 1.5 | 0.7 | 6:03 | EXT ML | 21 | N | N | 5.97 | 23.516 | 10:48 | 29.74 | CMFL | 1025 | 65000 | E.R. WELD | 24 | 1341.6 | 1529.9 | 2124.9 | 1507.5 | 2093.7 | 1526.1 | 2119.6 | 0.67 | 1.14 | 1 | 1.2
10950 | 40.207 | 0.344 | 25.079 | 15.128 | 39583.241 | Metal Loss | External | 14 | 0.048 | 29 | AXGR | 20 |  |  |  | 2.7 | 0.6 | 5:55 | EXT ML | 21 | N | N | 5.97 | 23.513 | 10:48 | 30.578 | CMFL | 1025 | 65000 | E.R. WELD | 24 | 1341.6 | 1507.4 | 2093.6 | 1453.4 | 2018.7 | 1499.3 | 2082.4 | 0.68 | 1.124 | 1 | 1.2
10950 | 40.207 | 0.344 | 25.945 | 14.262 | 39584.108 | Metal Loss | External | 24 | 0.082 | 39 | GENE | 20 |  |  |  | 5.3 | 2.6 | 6:03 | EXT ML | 21 | N | N | 5.97 | 23.51 | 10:48 | 30.369 | CMFL | 1025 | 65000 | E.R. WELD | 24 | 1341.6 | 1392.3 | 1933.7 | 1274.5 | 1770.2 | 1437.5 | 1996.5 | 0.736 | 1.039 | 1 | 1.2
10950 | 40.207 | 0.344 | 27.972 | 12.234 | 39586.135 | Metal Loss | External | 22 | 0.076 | 37 | GENE | 20 |  |  |  | 2 | 1.6 | 6:01 | EXT ML | 21 | N | N | 5.97 | 23.504 | 10:48 | 29.95 | CMFL | 1025 | 65000 | E.R. WELD | 24 | 1341.6 | 1505.8 | 2091.4 | 1464.1 | 2033.5 | 1496.6 | 2078.6 | 0.681 | 1.122 | 1 | 1.2
10950 | 40.207 | 0.344 | 29.006 | 11.201 | 39587.169 | Metal Loss | External | 21 | 0.072 | 36 | GENE | 20 |  |  |  | 2.1 | 2.2 | 5:59 | EXT ML | 21 | N | N | 5.97 | 23.501 | 10:48 | 30.159 | CMFL | 1025 | 65000 | E.R. WELD | 24 | 1341.6 | 1504.3 | 2089.3 | 1459.9 | 2027.6 | 1494.9 | 2076.2 | 0.681 | 1.121 | 1 | 1.2
10950 | 40.207 | 0.344 | 29.688 | 10.522 | 39587.848 | Metal Loss | External | 18 | 0.062 | 33 | GENE | 20 |  |  |  | 2.6 | 1.8 | 6:02 | EXT ML | 21 | N | N | 5.97 | 23.499 | 10:48 | 29.95 | CMFL | 1025 | 65000 | E.R. WELD | 24 | 1341.6 | 1495.7 | 2077.3 | 1440.9 | 2001.3 | 1484.8 | 2062.2 | 0.685 | 1.115 | 1 | 1.2
10950 | 40.207 | 0.344 | 33.212 | 6.995 | 39591.375 | Metal Loss | External | 18 | 0.062 | 33 | GENE | 20 |  |  |  | 2.6 | 1.9 | 6:03 | EXT ML | 21 | N | N | 5.97 | 23.488 | 10:48 | 29.95 | CMFL | 1025 | 65000 | E.R. WELD | 24 | 1341.6 | 1498.4 | 2081.1 | 1445.3 | 2007.3 | 1488.1 | 2066.8 | 0.684 | 1.117 | 1 | 1.2
10960 | 35.991 | 0.344 |  |  | 39598.369 | Girth Weld | [12 empty] | GIRTH WELD | 6 |  |  | 5.97 | 23.467 | 08:00 |  | CMFL | 1025 | 65000 | E.R. WELD | 24 | 1341.6
10960 | 35.991 | 0.344 | 3.146 | 32.848 | 39601.512 | Seam Weld Manufacturing Anomaly | N/A | [8 empty] | 26.6 |  | 8:17 | *SWA | 6 | Y | Y | 5.97 | 23.457 | 08:00 |  | CMFL | 1025 | 65000 | E.R. WELD | 24 | 1341.6
10960 | 35.991 | 0.344 | 29.823 | 6.171 | 39628.189 | Metal Loss | External | 12 | 0.041 | 27 | GENE | 20 |  |  |  | 6.5 | 1.9 | 7:10 | EXT ML | 6 | N | N | 5.97 | 23.354 | 08:00 | 5.236 | CMFL | 1025 | 65000 | E.R. WELD | 24 | 1341.6 | 1461.1 | 2029.2 | 1345.6 | 1868.8 | 1444.7 | 2006.5 | 0.702 | 1.091 | 1 | 1.2
10960 | 35.991 | 0.344 | 34.747 | 1.243 | 39633.117 | Metal Loss | External | 23 | 0.079 | 38 | GENE | 20 |  |  |  | 3.3 | 2.2 | 9:31 | EXT ML | 6 | N | N | 5.97 | 23.335 | 08:00 | 9.844 | CMFL | 1025 | 65000 | E.R. WELD | 24 | 1341.6 | 1454.6 | 2020.2 | 1377.3 | 1912.9 | 1440.3 | 2000.4 | 0.705 | 1.085 | 1 | 1.2
10960 | 35.991 | 0.344 | 34.82 | 1.171 | 39633.189 | Metal Loss | External | 15 | 0.052 | 30 | GENE | 20 |  |  |  | 2.7 | 2.4 | 2:23 | EXT ML | 6 | N | N | 5.97 | 23.334 | 08:00 | 35.186 | CMFL | 1025 | 65000 | E.R. WELD | 24 | 1341.6 | 1504.4 | 2089.4 | 1451.3 | 2015.6 | 1495.6 | 2077.3 | 0.681 | 1.122 | 1 | 1.2
10960 | 35.991 | 0.344 | 35.118 | 0.873 | 39633.488 | Metal Loss | External | 22 | 0.076 | 37 | GENE | 20 |  |  |  | 2.5 | 1.8 | 8:12 | EXT ML ( NEAR SW ) | 6 | N | N | 5.97 | 23.333 | 08:00 | 1.466 | CMFL | 1025 | 65000 | E.R. WELD | 24 | 1341.6 | 1488.2 | 2067 | 1431 | 1987.5 | 1481 | 2056.9 | 0.689 | 1.108 | 1 | 1.2
10960 | 35.991 | 0.344 | 35.394 | 0.597 | 39633.763 | Metal Loss | External | 17 | 0.058 | 32 | GENE | 20 |  |  |  | 3.9 | 2.4 | 10:21 | EXT ML | 6 | N | N | 5.97 | 23.332 | 08:00 | 14.661 | CMFL | 1025 | 65000 | E.R. WELD | 24 | 1341.6 | 1469.6 | 2041 | 1385.8 | 1924.7 | 1453.9 | 2019.3 | 0.698 | 1.096 | 1 | 1.2
10970 | 9.793 | 0.5 |  |  | 39634.36 | Girth Weld | [12 empty] | GIRTH WELD NWT 0.344/0.500IN | 0 |  |  | 4.14 | 23.33 | UNKN |  | CMFL | 1025 | 60000 | E.R. WELD | 24 | 1800
10970 | 9.793 | 0.5 |  |  | 39639.17 | Bend | [12 empty] | BEND-HOT PULLED - 5.5D - 26° UNDER | 0 |  |  | 4.14 | 23.784 | UNKN |  | CMFL | 1025 | 60000 | E.R. WELD | 24 | 1800
10980 | 40.377 | 0.344 |  |  | 39644.154 | Girth Weld | [12 empty] | GIRTH WELD NWT 0.500/0.344IN | 5 |  |  | 5.97 | 24.78 | 07:24 |  | CMFL | 1025 | 65000 | E.R. WELD | 24 | 1341.6
10980 | 40.377 | 0.344 | 0.407 | 39.97 | 39644.56 | Metal Loss | External | 14 | 0.048 | 29 | GENE | 20 |  |  |  | 8.2 | 3.7 | 2:47 | EXT ML | 5 | N | N | 5.97 | 24.862 | 07:24 | 28.903 | CMFL | 1025 | 65000 | E.R. WELD | 24 | 1341.6 | 1433.8 | 1991.4 | 1297.9 | 1802.7 | 1412.5 | 1961.8 | 0.715 | 1.069 | 1 | 1.2
10980 | 40.377 | 0.344 | 2.608 | 37.772 | 39646.759 | Metal Loss | External | 20 | 0.069 | 35 | GENE | 20 |  |  |  | 8.4 | 3.9 | 3:05 | EXT ML | 5 | N | N | 5.97 | 25.337 | 07:24 | 26.389 | CMFL | 1025 | 65000 | E.R. WELD | 24 | 1341.6 | 1377.4 | 1913.1 | 1235.8 | 1716.3 | 1394.9 | 1937.3 | 0.744 | 1.028 | 1 | 1.2
10980 | 40.377 | 0.344 | 3.973 | 36.407 | 39648.123 | Metal Loss | External | 16 | 0.055 | 31 | GENE | 20 |  |  |  | 3 | 2 | 7:32 | EXT ML ( ON SW ) | 5 | N | N | 5.97 | 26.064 | 07:24 | 0.838 | CMFL | 1025 | 65000 | E.R. WELD | 24 | 1341.6 | 1495.4 | 2076.9 | 1431.4 | 1988.1 | 1484.8 | 2062.2 | 0.686 | 1.114 | 1 | 1.2
10980 | 40.377 | 0.344 | 39.646 | 0.732 | 39683.799 | Metal Loss | External | 14 | 0.048 | 29 | GENE | 20 |  |  |  | 1.9 | 1.7 | 6:27 | EXT ML | 5 | N | N | 5.97 | 45.061 | 07:24 | 5.864 | CMFL | 1025 | 65000 | E.R. WELD | 24 | 1341.6 | 1525.5 | 2118.7 | 1492.9 | 2073.4 | 1520.9 | 2112.4 | 0.672 | 1.137 | 1 | 1.2
10980 | 40.377 | 0.344 | 40.079 | 0.299 | 39684.232 | Metal Loss | External | 22 | 0.076 | 37 | GENE | 20 |  |  |  | 11.8 | 8.3 | 6:14 | EXT ML ( ON GW ) | 5 | N | N | 5.97 | 45.292 | 07:24 | 7.33 | CMFL | 1025 | 65000 | E.R. WELD | 24 | 1341.6 | 1336.7 | 1856.5 | 1174.4 | 1631.1 | 1326.8 | 1842.8 | 0.767 | 0.995 | 1 | 1.2
10990 | 22.375 | 0.344 |  |  | 39684.531 | Girth Weld | [12 empty] | GIRTH WELD | 0 |  |  | 5.97 | 45.45 | 09:36 |  | CMFL | 1025 | 65000 | E.R. WELD | 24 | 1341.6
11000 | 40.223 | 0.344 |  |  | 39706.903 | Girth Weld | [12 empty] | GIRTH WELD | 9 |  |  | 5.97 | 58.892 | 03:04 |  | CMFL | 1025 | 65000 | E.R. WELD | 24 | 1341.6
11000 | 40.223 | 0.344 | 0.144 | 40.079 | 39707.047 | Metal Loss | External | 27 | 0.093 | 42 | GENE | 20 |  |  |  | 2.2 | 2.4 | 3:58 | EXT ML | 9 | N | N | 5.97 | 58.979 | 03:04 | 5.655 | CMFL | 1025 | 65000 | E.R. WELD | 24 | 1341.6 | 1483.2 | 2060 | 1429.6 | 1985.5 | 1468.4 | 2039.4 | 0.691 | 1.105 | 1 | 1.2
11000 | 40.223 | 0.344 | 0.157 | 40.066 | 39707.06 | Metal Loss | External | 19 | 0.065 | 34 | GENE | 20 |  |  |  | 10.7 | 4.4 | 7:53 | EXT ML | 9 | N | N | 5.97 | 58.987 | 03:04 | 31.206 | CMFL | 1025 | 65000 | E.R. WELD | 24 | 1341.6 | 1369.5 | 1902 | 1217.1 | 1690.4 | 1424 | 1977.8 | 0.749 | 1.022 | 1 | 1.2
11000 | 40.223 | 0.344 | 0.86 | 39.364 | 39707.762 | Metal Loss | External | 28 | 0.096 | 43 | GENE | 20 |  |  |  | 2.4 | 2 | 4:56 | EXT ML | 9 | N | N | 5.97 | 59.416 | 03:04 | 11.729 | CMFL | 1025 | 65000 | E.R. WELD | 24 | 1341.6 | 1473 | 2045.8 | 1413.1 | 1962.6 | 1455.7 | 2021.9 | 0.696 | 1.097 | 1 | 1.2
11000 | 40.223 | 0.344 | 0.86 | 39.364 | 39707.762 | Metal Loss | External | 25 | 0.086 | 40 | GENE | 20 |  |  |  | 3.2 | 2.6 | 6:55 | EXT ML | 9 | N | N | 5.97 | 59.416 | 03:04 | 24.295 | CMFL | 1025 | 65000 | E.R. WELD | 24 | 1341.6 | 1451.4 | 2015.8 | 1372.7 | 1906.5 | 1430.4 | 1986.7 | 0.706 | 1.082 | 1 | 1.2
11000 | 40.223 | 0.344 | 0.912 | 39.311 | 39707.815 | Metal Loss | External | 21 | 0.072 | 36 | GENE | 20 |  |  |  | 3 | 1.6 | 6:21 | EXT ML | 9 | N | N | 5.97 | 59.447 | 03:04 | 20.735 | CMFL | 1025 | 65000 | E.R. WELD | 24 | 1341.6 | 1476.5 | 2050.7 | 1406.8 | 1953.9 | 1461.5 | 2029.9 | 0.694 | 1.099 | 1 | 1.2
11000 | 40.223 | 0.344 |  |  | 39725.01 | Field Bend | [12 empty] | BEND-COLD OVER | 9 |  |  | 5.97 | 67.716 | 03:04 |  | CMFL | 1025 | 65000 | E.R. WELD | 24 | 1341.6
11000 | 40.223 | 0.344 |  |  | 39745.141 | Start Repair Marker | [12 empty] | REPAIR MARKER START | 9 |  |  | 5.97 | 77.137 | 03:04 |  | CMFL | 1025 | 65000 | E.R. WELD | 24 | 1341.6
11000 | 40.223 | 0.344 |  |  | 39745.371 | Start Repair Marker | [12 empty] | REPAIR MARKER START | 9 |  |  | 5.97 | 77.244 | 03:04 |  | CMFL | 1025 | 65000 | E.R. WELD | 24 | 1341.6
11000 | 40.223 | 0.344 |  |  | 39745.682 | Start Composite Wrap | [12 empty] | 2012 DIG 25 COMPOSITE WRAP START | 9 |  |  | 5.97 | 77.389 | 03:04 |  | CMFL | 1025 | 65000 | E.R. WELD | 24 | 1341.6
11000 | 40.223 | 0.344 | 39.573 | 0.65 | 39746.476 | Metal Loss | External | 12 | 0.041 |  | GENE |  |  |  |  | 4.2 | 3.2 | 9:48 | EXT ML REPAIRED | 9 | N | N | 5.97 | 77.762 | 03:04 | 33.091 | CMFL | 1025 | 65000 | E.R. WELD | 24 | 1341.6 | 1490.9 | 2070.7 | 1403.6 | 1949.5 | 1479.9 | 2055.5 | 0.688 | 1.11
11000 | 40.223 | 0.344 | 39.862 | 0.361 | 39746.765 | Metal Loss | External | 16 | 0.055 |  | GENE |  |  |  |  | 3.9 | 2.7 | 3:26 | EXT ML ( NEAR GW NEAR SW ) REPAIRED | 9 | N | N | 5.97 | 77.896 | 03:04 | 2.304 | CMFL | 1025 | 65000 | E.R. WELD | 24 | 1341.6 | 1473.3 | 2046.2 | 1392 | 1933.3 | 1458.4 | 2025.6 | 0.696 | 1.1
11000 | 40.223 | 0.344 | 39.902 | 0.322 | 39746.804 | Metal Loss | External | 15 | 0.052 |  | GENE |  |  |  |  | 5.7 | 2.4 | 2:23 | EXT ML ( ON GW ) REPAIRED | 9 | N | N | 5.97 | 77.915 | 03:04 | 4.189 | CMFL | 1025 | 65000 | E.R. WELD | 24 | 1341.6 | 1450.9 | 2015.1 | 1336.6 | 1856.3 | 1432.3 | 1989.3 | 0.707 | 1.081
11000 | 40.223 | 0.344 | 40.161 | 0.062 | 39747.064 | Metal Loss | External | 49 | 0.169 |  | CIGR |  |  |  |  | 0.7 | 1.4 | 6:03 | *EXT ML ( NEAR GW ) REPAIRED | 9 | Y | Y | 5.97 | 78.036 | 03:04 | 18.85 | CMFL | 1025 | 65000 | E.R. WELD | 24 | 1341.6 | 1530 | 2125 | 1517.9 | 2108.3 | 1523.9 | 2116.5 | 0.67 | 1.14
11010 | 37.241 | 0.344 |  |  | 39747.126 | Girth Weld | [12 empty] | GIRTH WELD | 4 |  |  | 5.97 | 78.066 | UNKN |  | CMFL | 1025 | 65000 | E.R. WELD | 24 | 1341.6
11010 | 37.241 | 0.344 | 0.253 | 36.988 | 39747.382 | Metal Loss | External | 15 | 0.052 |  | GENE |  |  |  |  | 6.1 | 2.2 | 8:36 | EXT ML REPAIRED | 4 | N | N | 5.97 | 78.184 | UNKN |  | CMFL | 1025 | 65000 | E.R. WELD | 24 | 1341.6 | 1443.7 | 2005.2 | 1326.9 | 1842.9 | 1423.8 | 1977.5 | 0.71 | 1.077
11010 | 37.241 | 0.344 | 0.715 | 36.529 | 39747.841 | Metal Loss | External | 20 | 0.069 |  | GENE |  |  |  |  | 4.8 | 5.7 | 3:30 | EXT ML REPAIRED | 4 | N | N | 5.97 | 78.4 | UNKN |  | CMFL | 1025 | 65000 | E.R. WELD | 24 | 1341.6 | 1432.3 | 1989.3 | 1324.9 | 1840.2 | 1420.9 | 1973.4 | 0.716 | 1.067
11010 | 37.241 | 0.344 | 0.715 | 36.529 | 39747.841 | Metal Loss | External | 25 | 0.086 |  | GENE |  |  |  |  | 3.4 | 3 | 7:48 | *EXT ML REPAIRED | 4 | Y | Y | 5.97 | 78.4 | UNKN |  | CMFL | 1025 | 65000 | E.R. WELD | 24 | 1341.6 | 1440.8 | 2001.1 | 1358 | 1886.1 | 1417.6 | 1968.9 | 0.712 | 1.075
11010 | 37.241 | 0.344 | 0.883 | 36.362 | 39748.009 | Metal Loss | External | 11 | 0.038 |  | GENE |  |  |  |  | 5.2 | 1.3 | 5:02 | EXT ML REPAIRED | 4 | N | N | 5.97 | 78.479 | UNKN |  | CMFL | 1025 | 65000 | E.R. WELD | 24 | 1341.6 | 1480.9 | 2056.8 | 1380.7 | 1917.6 | 1468.3 | 2039.3 | 0.692 | 1.105
11010 | 37.241 | 0.344 |  |  | 39748.553 | End Composite Wrap | [12 empty] | 2012 DIG 25 COMPOSITE WRAP END | 4 |  |  | 5.97 | 78.733 | UNKN |  | CMFL | 1025 | 65000 | E.R. WELD | 24 | 1341.6
11010 | 37.241 | 0.344 |  |  | 39748.796 | End Repair Marker | [12 empty] | REPAIR MARKER END | 4 |  |  | 5.97 | 78.847 | UNKN |  | CMFL | 1025 | 65000 | E.R. WELD | 24 | 1341.6
11010 | 37.241 | 0.344 |  |  | 39748.832 | End Repair Marker | [12 empty] | REPAIR MARKER END | 4 |  |  | 5.97 | 78.863 | UNKN |  | CMFL | 1025 | 65000 | E.R. WELD | 24 | 1341.6
11010 | 37.241 | 0.344 |  |  | 39760.781 | Field Bend | [12 empty] | BEND-COLD OVER | 4 |  |  | 5.97 | 82.015 | UNKN |  | CMFL | 1025 | 65000 | E.R. WELD | 24 | 1341.6
11020 | 10.486 | 0.5 |  |  | 39784.37 | Girth Weld | [12 empty] | GIRTH WELD NWT 0.344/0.500IN | 0 |  |  | 4.14 | 87.898 | UNKN |  | CMFL | 1025 | 60000 | E.R. WELD | 24 | 1800
11020 | 10.486 | 0.5 |  |  | 39789.413 | Bend | [12 empty] | BEND-HOT PULLED - 5.5D - 31° UNDER | 0 |  |  | 4.14 | 89.411 | UNKN |  | CMFL | 1025 | 60000 | E.R. WELD | 24 | 1800
11030 | 31.886 | 0.344 |  |  | 39794.856 | Girth Weld | [12 empty] | GIRTH WELD NWT 0.500/0.344IN | 5 |  |  | 5.97 | 91.316 | 10:24 |  | CMFL | 1025 | 65000 | E.R. WELD | 24 | 1341.6
11030 | 31.886 | 0.344 | 0.427 | 31.46 | 39795.282 | Metal Loss | External | 10 | 0.034 | 25 | GENE | 20 |  |  |  | 7.4 | 4.6 | 3:58 | EXT ML | 5 | N | N | 5.97 | 91.465 | 10:24 | 34.976 | CMFL | 1025 | 65000 | E.R. WELD | 24 | 1341.6 | 1471 | 2043.1 | 1346.9 | 1870.6 | 1456.8 | 2023.4 | 0.697 | 1.097 | 1 | 1.2
11030 | 31.886 | 0.344 | 1.056 | 30.83 | 39795.912 | Metal Loss | External | 21 | 0.072 | 36 | GENE | 20 |  |  |  | 11.9 | 6.5 | 2:55 | EXT ML | 5 | N | N | 5.97 | 91.686 | 10:24 | 29.74 | CMFL | 1025 | 65000 | E.R. WELD | 24 | 1341.6 | 1348.3 | 1872.6 | 1184.9 | 1645.7 | 1377.3 | 1913 | 0.76 | 1.002 | 1 | 1.2
11030 | 31.886 | 0.344 | 1.138 | 30.748 | 39795.994 | Metal Loss | External | 24 | 0.082 | 39 | PITT | 20 |  |  |  | 1.1 | 1 | 1:22 | EXT ML | 5 | N | N | 5.97 | 91.714 | 10:24 | 18.64 | CMFL | 1025 | 65000 | E.R. WELD | 24 | 1341.6 | 1530.8 | 2126.2 | 1515.6 | 2104.9 | 1526.9 | 2120.7 | 0.67 | 1.141 | 0.6 | 1.2
11030 | 31.886 | 0.344 | 1.588 | 30.302 | 39796.44 | Metal Loss | External | 54 | 0.185 | 69 | GENE | 20 |  |  |  | 1.7 | 3.9 | 7:10 | *EXT ML | 5 | Y | Y | 5.97 | 91.871 | 10:24 | 19.268 | CMFL | 1025 | 65000 | E.R. WELD | 24 | 1341.6 | 1435.4 | 1993.7 | 1366.4 | 1897.8 | 1398 | 1941.7 | 0.714 | 1.069 | 0.8 | 1
11030 | 31.886 | 0.344 | 2.044 | 29.846 | 39796.896 | Metal Loss | External | 50 | 0.172 | 65 | GENE | 15 |  |  |  | 1.7 | 4 | 8:03 | *EXT ML | 5 | Y | Y | 5.97 | 92.031 | 10:24 | 13.195 | CMFL | 1025 | 65000 | E.R. WELD | 24 | 1341.6 | 1448.4 | 2011.7 | 1387.5 | 1927.1 | 1429.6 | 1985.6 | 0.708 | 1.079 | 0.6 | 1.2
11040 | 33.993 | 0.344 |  |  | 39826.742 | Girth Weld | [12 empty] | GIRTH WELD | 0 |  |  | 5.97 | 110.249 | 11:00 |  | CMFL | 1025 | 65000 | E.R. WELD | 24 | 1341.6
11050 | 40.253 | 0.344 |  |  | 39860.732 | Girth Weld | [12 empty] | GIRTH WELD | 8 |  |  | 5.97 | 130.514 | 01:28 |  | CMFL | 1025 | 65000 | E.R. WELD | 24 | 1341.6
11050 | 40.253 | 0.344 | 0.62 | 39.629 | 39861.355 | Metal Loss | External | 20 | 0.069 | 35 | GENE | 20 |  |  |  | 7.1 | 2.8 | 7:33 | EXT ML | 8 | N | N | 5.97 | 130.884 | 01:28 | 37.49 | CMFL | 1025 | 65000 | E.R. WELD | 24 | 1341.6 | 1395.7 | 1938.5 | 1259.8 | 1749.7 | 1445 | 2007 | 0.735 | 1.039 | 1 | 1.2
11050 | 40.253 | 0.344 | 0.804 | 39.449 | 39861.535 | Metal Loss | External | 24 | 0.082 | 39 | GENE | 20 |  |  |  | 4.6 | 5.9 | 8:46 | EXT ML | 8 | N | N | 5.97 | 130.992 | 01:28 | 28.274 | CMFL | 1025 | 65000 | E.R. WELD | 24 | 1341.6 | 1410.5 | 1959.1 | 1303.3 | 1810.1 | 1441 | 2001.3 | 0.727 | 1.052 | 1 | 1.2
11050 | 40.253 | 0.344 |  |  | 39884.865 | Field Bend | [12 empty] | BEND-COLD OVER | 8 |  |  | 5.97 | 143.175 | 01:28 |  | CMFL | 1025 | 65000 | E.R. WELD | 24 | 1341.6
11050 | 40.253 | 0.344 | 38.258 | 1.991 | 39898.993 | Metal Loss | External | 21 | 0.072 | 36 | GENE | 20 |  |  |  | 14.2 | 6.6 | 5:25 | EXT ML | 8 | N | N | 5.97 | 150.473 | 01:28 | 26.599 | CMFL | 1025 | 65000 | E.R. WELD | 24 | 1341.6 | 1334.1 | 1852.9 | 1168.8 | 1623.3 | 1397.9 | 1941.6 | 0.768 | 0.995 | 1 | 1.2
11050 | 40.253 | 0.344 | 38.645 | 1.608 | 39899.377 | Metal Loss | External | 15 | 0.052 | 30 | GENE | 20 |  |  |  | 7.4 | 7.8 | 6:56 | EXT ML | 8 | N | N | 5.97 | 150.672 | 01:28 | 37.699 | CMFL | 1025 | 65000 | E.R. WELD | 24 | 1341.6 | 1428.5 | 1984 | 1301.5 | 1807.6 | 1444.3 | 2006 | 0.718 | 1.068 | 1 | 1.2
11050 | 40.253 | 0.344 | 38.776 | 1.476 | 39899.508 | Metal Loss | External | 11 | 0.038 | 26 | GENE | 20 |  |  |  | 5.5 | 3.7 | 11:38 | EXT ML | 8 | N | N | 5.97 | 150.741 | 01:28 | 11.519 | CMFL | 1025 | 65000 | E.R. WELD | 24 | 1341.6 | 1479.5 | 2054.8 | 1374.9 | 1909.6 | 1466.6 | 2036.9 | 0.693 | 1.103 | 1 | 1.2
11050 | 40.253 | 0.344 | 38.891 | 1.358 | 39899.626 | Metal Loss | External | 16 | 0.055 | 31 | CIGR | 25 |  |  |  | 1.1 | 4 | 2:43 | EXT ML | 8 | N | N | 5.97 | 150.8 | 01:28 | 7.959 | CMFL | 1025 | 65000 | E.R. WELD | 24 | 1341.6 | 1536.5 | 2134 | 1522.9 | 2115.1 | 1534.1 | 2130.7 | 0.667 | 1.146 | 1 | 1.2
11050 | 40.253 | 0.344 | 39.062 | 1.191 | 39899.793 | Metal Loss | External | 15 | 0.052 | 30 | GENE | 20 |  |  |  | 3.7 | 3.6 | 9:13 | EXT ML | 8 | N | N | 5.97 | 150.887 | 01:28 | 26.599 | CMFL | 1025 | 65000 | E.R. WELD | 24 | 1341.6 | 1484.8 | 2062.2 | 1406.2 | 1953 | 1472.3 | 2044.9 | 0.69 | 1.106 | 1 | 1.2
11050 | 40.253 | 0.344 | 39.534 | 0.715 | 39900.269 | Metal Loss | External | 20 | 0.069 | 35 | GENE | 20 |  |  |  | 4.4 | 3.2 | 7:15 | EXT ML | 8 | N | N | 5.97 | 151.133 | 01:28 | 35.395 | CMFL | 1025 | 65000 | E.R. WELD | 24 | 1341.6 | 1440.1 | 2000.2 | 1342.1 | 1864 | 1427.8 | 1983 | 0.712 | 1.074 | 1 | 1.2
11060 | 17.408 | 0.344 |  |  | 39900.984 | Girth Weld | [12 empty] | GIRTH WELD | 5 |  |  | 5.97 | 151.503 | 09:04 |  | CMFL | 1025 | 65000 | E.R. WELD | 24 | 1341.6
11060 | 17.408 | 0.344 |  |  | 39902.119 | Start Recoat | [12 empty] | 2021 DIG 13 START | 5 |  |  | 5.97 | 152.089 | 09:04 |  | CMFL | 1025 | 65000 | E.R. WELD | 24 | 1341.6
11060 | 17.408 | 0.344 | 1.68 | 15.728 | 39902.664 | Metal Loss | External | 16 | 0.055 | 31 | GENE | 20 |  |  |  | 3.8 | 10.6 | 9:21 | EXT ML ( ON SW ) | 5 | N | N | 5.97 | 152.37 | 09:04 | 2.094 | CMFL | 1025 | 65000 | E.R. WELD | 24 | 1341.6 | 1477.9 | 2052.7 | 1393.6 | 1935.6 | 1468.9 | 2040.2 | 0.694 | 1.1 | 1 | 1.2
11060 | 17.408 | 0.344 | 1.896 | 15.512 | 39902.881 | Metal Loss | External | 16 | 0.055 | 31 | PITT | 20 |  |  |  | 1.7 | 1.1 | 3:44 | EXT ML | 5 | N | N | 5.97 | 152.483 | 09:04 | 33.51 | CMFL | 1025 | 65000 | E.R. WELD | 24 | 1341.6 | 1526.2 | 2119.7 | 1497.8 | 2080.3 | 1521.7 | 2113.5 | 0.672 | 1.137 | 0.6 | 1.2
11060 | 17.408 | 0.344 | 1.962 | 15.446 | 39902.946 | Metal Loss | External | 21 | 0.072 | 36 | GENE | 20 |  |  |  | 1.5 | 1.9 | 4:16 | EXT ML | 5 | N | N | 5.97 | 152.516 | 09:04 | 30.159 | CMFL | 1025 | 65000 | E.R. WELD | 24 | 1341.6 | 1524.4 | 2117.2 | 1500.4 | 2083.9 | 1519.2 | 2110.1 | 0.672 | 1.136 | 1 | 1.2
11060 | 17.408 | 0.344 | 2.034 | 15.374 | 39903.018 | Metal Loss | External | 43 | 0.148 | 58 | GENE | 20 |  |  |  | 4.4 | 4.5 | 4:51 | EXT ML | 5 | N | N | 5.97 | 152.553 | 09:04 | 28.065 | CMFL | 1025 | 65000 | E.R. WELD | 24 | 1341.6 | 1279.1 | 1776.5 | 1144.7 | 1589.9 | 1401.9 | 1947.1 | 0.801 | 0.955 | 1 | 1.2
11060 | 17.408 | 0.344 | 2.247 | 15.161 | 39903.232 | Metal Loss | External | 24 | 0.082 | 39 | GENE | 20 |  |  |  | 2.2 | 1.2 | 10:01 | EXT ML | 5 | N | N | 5.97 | 152.663 | 09:04 | 6.074 | CMFL | 1025 | 65000 | E.R. WELD | 24 | 1341.6 | 1493.6 | 2074.4 | 1444.1 | 2005.7 | 1481.5 | 2057.7 | 0.686 | 1.112 | 1 | 1.2
11060 | 17.408 | 0.344 |  |  | 39903.97 | End Recoat | [12 empty] | 2021 DIG 13 END | 5 |  |  | 5.97 | 152.984 | 09:04 |  | CMFL | 1025 | 65000 | E.R. WELD | 24 | 1341.6
11070 | 8.963 | 0.5 |  |  | 39918.392 | Girth Weld | [12 empty] | GIRTH WELD NWT 0.344/0.500IN | 0 |  |  | 4.14 | 158.659 | UNKN |  | CMFL | 1025 | 60000 | E.R. WELD | 24 | 1800
11070 | 8.963 | 0.5 |  |  | 39922.769 | Bend | [12 empty] | BEND-HOT PULLED - 5.7D - 20° OVER | 0 |  |  | 4.14 | 159.98 | UNKN |  | CMFL | 1025 | 60000 | E.R. WELD | 24 | 1800
11080 | 6.132 | 0.344 |  |  | 39927.356 | Girth Weld | [12 empty] | GIRTH WELD NWT 0.500/0.344IN | 0 |  |  | 5.97 | 160.809 | 01:32 |  | CMFL | 1025 | 65000 | E.R. WELD | 24 | 1341.6
11090 | 29.993 | 0.344 |  |  | 39933.488 | Girth Weld | [12 empty] | GIRTH WELD | 2 |  |  | 5.97 | 161.343 | 08:52 |  | CMFL | 1025 | 65000 | E.R. WELD | 24 | 1341.6
11090 | 29.993 | 0.344 | 10.751 | 19.242 | 39944.239 | Seam Weld Manufacturing Anomaly | N/A | [8 empty] | 12.5 |  | 8:48 | SWA | 2 | N | N | 5.97 | 161.637 | 08:52 |  | CMFL | 1025 | 65000 | E.R. WELD | 24 | 1341.6
11090 | 29.993 | 0.344 | 21.955 | 8.038 | 39955.443 | Seam Weld Manufacturing Anomaly | N/A | [8 empty] | 8.4 |  | 8:47 | SWA | 2 | N | N | 5.97 | 161.958 | 08:52 |  | CMFL | 1025 | 65000 | E.R. WELD | 24 | 1341.6
11100 | 24.6 | 0.344 |  |  | 39963.481 | Girth Weld | [12 empty] | GIRTH WELD | 1 |  |  | 5.97 | 162.189 | 02:04 |  | CMFL | 1025 | 65000 | E.R. WELD | 24 | 1341.6
11100 | 24.6 | 0.344 | 16.857 | 7.746 | 39980.338 | Seam Weld Manufacturing Anomaly | N/A | [8 empty] | 13.5 |  | 1:31 | SWA | 1 | N | N | 5.97 | 162.669 | 02:04 |  | CMFL | 1025 | 65000 | E.R. WELD | 24 | 1341.6
11110 | 37.733 | 0.344 |  |  | 39988.084 | Girth Weld | [12 empty] | GIRTH WELD | 0 |  |  | 5.97 | 162.889 | 02:12 |  | CMFL | 1025 | 65000 | E.R. WELD | 24 | 1341.6
11120 | 40.023 | 0.344 |  |  | 40025.817 | Girth Weld | [12 empty] | GIRTH WELD | 0 |  |  | 5.97 | 163.343 | 10:48 |  | CMFL | 1025 | 65000 | E.R. WELD | 24 | 1341.6
11130 | 40.253 | 0.344 |  |  | 40065.84 | Girth Weld | [12 empty] | GIRTH WELD | 0 |  |  | 5.97 | 163.651 | 09:24 |  | CMFL | 1025 | 65000 | E.R. WELD | 24 | 1341.6
11140 | 39.97 | 0.344 |  |  | 40106.093 | Girth Weld | [12 empty] | GIRTH WELD | 1 |  |  | 5.97 | 163.764 | 12:20 |  | CMFL | 1025 | 65000 | E.R. WELD | 24 | 1341.6
11140 | 39.97 | 0.344 | 19.121 | 20.85 | 40125.213 | Seam Weld Manufacturing Anomaly | N/A | [8 empty] | 19.5 |  | 12:28 | SWA | 1 | N | N | 5.97 | 163.687 | 12:20 |  | CMFL | 1025 | 65000 | E.R. WELD | 24 | 1341.6
11150 | 40.157 | 0.344 |  |  | 40146.063 | Girth Weld | [12 empty] | GIRTH WELD | 1 |  |  | 5.97 | 163.582 | 11:00 |  | CMFL | 1025 | 65000 | E.R. WELD | 24 | 1341.6
11150 | 40.157 | 0.344 | 19.245 | 20.915 | 40165.308 | Metal Loss | External | 12 | 0.041 | 27 | GENE | 20 |  |  |  | 9.2 | 3.4 | 11:07 | EXT ML ( ON SW ) | 1 | N | N | 5.97 | 163.336 | 11:00 | 1.466 | CMFL | 1025 | 65000 | E.R. WELD | 24 | 1341.6 | 1442.4 | 2003.3 | 1305.6 | 1813.4 | 1431.6 | 1988.3 | 0.711 | 1.078 | 1 | 1.2
11160 | 40.075 | 0.344 |  |  | 40186.224 | Girth Weld | [12 empty] | GIRTH WELD | 0 |  |  | 5.97 | 163.045 | 01:08 |  | CMFL | 1025 | 65000 | E.R. WELD | 24 | 1341.6
11160 | 40.075 | 0.344 |  |  | 40196.444 | AGM | [12 empty] | AGM 20 - 1' OFF LINE MARKER AT GATE | 0 |  |  | 5.97 | 162.833 | 01:08 |  | CMFL | 1025 | 65000 | E.R. WELD | 24 | 1341.6
11170 | 40.23 | 0.344 |  |  | 40226.296 | Girth Weld | [12 empty] | GIRTH WELD | 0 |  |  | 5.97 | 162.147 | 01:48 |  | CMFL | 1025 | 65000 | E.R. WELD | 24 | 1341.6
11180 | 40.013 | 0.344 |  |  | 40266.529 | Girth Weld | [12 empty] | GIRTH WELD | 1 |  |  | 5.97 | 160.28 | 08:12 |  | CMFL | 1025 | 65000 | E.R. WELD | 24 | 1341.6
11180 | 40.013 | 0.344 | 0.427 | 39.583 | 40266.955 | Metal Loss | External | 14 | 0.048 | 29 | GENE | 20 |  |  |  | 2.2 | 2.5 | 4:37 | EXT ML | 1 | N | N | 5.97 | 160.259 | 08:12 | 22.619 | CMFL | 1025 | 65000 | E.R. WELD | 24 | 1341.6 | 1518 | 2108.3 | 1476 | 2049.9 | 1512 | 2100 | 0.675 | 1.131 | 1 | 1.2
11180 | 40.013 | 0.344 |  |  | 40283.563 | Field Bend | [12 empty] | BEND-COLD OVER | 1 |  |  | 5.97 | 159.179 | 08:12 |  | CMFL | 1025 | 65000 | E.R. WELD | 24 | 1341.6
11190 | 40.217 | 0.344 |  |  | 40306.539 | Girth Weld | [12 empty] | GIRTH WELD | 2 |  |  | 5.97 | 157.628 | 07:04 |  | CMFL | 1025 | 65000 | E.R. WELD | 24 | 1341.6
11190 | 40.217 | 0.344 | 23.753 | 16.46 | 40330.295 | Seam Weld Manufacturing Anomaly | N/A | [8 empty] | 14.9 |  | 7:04 | SWA | 2 | N | N | 5.97 | 155.89 | 07:04 |  | CMFL | 1025 | 65000 | E.R. WELD | 24 | 1341.6
11190 | 40.217 | 0.344 | 33.835 | 6.378 | 40340.377 | Metal Loss | External | 15 | 0.052 | 30 | AXGR | 20 |  |  |  | 2.3 | 1 | 6:23 | EXT ML | 2 | N | N | 5.97 | 155.145 | 07:04 | 4.189 | CMFL | 1025 | 65000 | E.R. WELD | 24 | 1341.6 | 1512.3 | 2100.4 | 1468.8 | 2040.1 | 1505.1 | 2090.4 | 0.678 | 1.128 | 1 | 1.2
11200 | 40.039 | 0.344 |  |  | 40346.755 | Girth Weld | [12 empty] | GIRTH WELD | 0 |  |  | 5.97 | 154.674 | 07:04 |  | CMFL | 1025 | 65000 | E.R. WELD | 24 | 1341.6
11210 | 40.276 | 0.344 |  |  | 40386.795 | Girth Weld | [12 empty] | GIRTH WELD | 0 |  |  | 5.97 | 152.596 | 08:16 |  | CMFL | 1025 | 65000 | E.R. WELD | 24 | 1341.6
11220 | 40.026 | 0.344 |  |  | 40427.07 | Girth Weld | [12 empty] | GIRTH WELD | 1 |  |  | 5.97 | 152.536 | 11:00 |  | CMFL | 1025 | 65000 | E.R. WELD | 24 | 1341.6
11220 | 40.026 | 0.344 | 14.59 | 25.436 | 40441.66 | Metal Loss | External | 17 | 0.058 | 32 | AXGR | 20 |  |  |  | 2.8 | 1 | 4:03 | EXT ML | 1 | N | N | 5.97 | 153.102 | 11:00 | 31.835 | CMFL | 1025 | 65000 | E.R. WELD | 24 | 1341.6 | 1495.7 | 2077.4 | 1438.9 | 1998.4 | 1485 | 2062.5 | 0.685 | 1.116 | 1 | 1.2
11230 | 40.213 | 0.344 |  |  | 40467.096 | Girth Weld | [12 empty] | GIRTH WELD | 0 |  |  | 5.97 | 154.284 | 11:52 |  | CMFL | 1025 | 65000 | E.R. WELD | 24 | 1341.6
11240 | 39.633 | 0.344 |  |  | 40507.306 | Girth Weld | [12 empty] | GIRTH WELD | 3 |  |  | 5.97 | 155.704 | 01:56 |  | CMFL | 1025 | 65000 | E.R. WELD | 24 | 1341.6
11240 | 39.633 | 0.344 | 5.587 | 34.045 | 40512.897 | Metal Loss | External | 11 | 0.038 | 26 | GENE | 20 |  |  |  | 3.3 | 1.7 | 1:54 | EXT ML ( ON SW ) | 3 | N | N | 5.97 | 155.888 | 01:56 | 0.209 | CMFL | 1025 | 65000 | E.R. WELD | 24 | 1341.6 | 1509 | 2095.9 | 1441.7 | 2002.4 | 1501.5 | 2085.5 | 0.679 | 1.124 | 1 | 1.2
11240 | 39.633 | 0.344 | 15.085 | 24.551 | 40522.392 | Metal Loss | External | 13 | 0.044 | 28 | GENE | 20 |  |  |  | 3.5 | 1.3 | 2:09 | EXT ML ( NEAR SW ) | 3 | N | N | 5.97 | 156.187 | 01:56 | 1.466 | CMFL | 1025 | 65000 | E.R. WELD | 24 | 1341.6 | 1495 | 2076.4 | 1423.8 | 1977.4 | 1484.6 | 2062 | 0.686 | 1.115 | 1 | 1.2
11240 | 39.633 | 0.344 | 28.848 | 10.787 | 40536.155 | Metal Loss | External | 11 | 0.038 | 26 | GENE | 20 |  |  |  | 11.4 | 3.1 | 2:25 | EXT ML | 3 | N | N | 5.97 | 156.621 | 01:56 | 2.513 | CMFL | 1025 | 65000 | E.R. WELD | 24 | 1341.6 | 1449.7 | 2013.5 | 1296.5 | 1800.6 | 1452.6 | 2017.5 | 0.707 | 1.078 | 1 | 1.2
11250 | 40.279 | 0.344 |  |  | 40546.942 | Girth Weld | [12 empty] | GIRTH WELD | 0 |  |  | 5.97 | 156.962 | 02:32 |  | CMFL | 1025 | 65000 | E.R. WELD | 24 | 1341.6
11260 | 39.98 | 0.344 |  |  | 40587.221 | Girth Weld | [12 empty] | GIRTH WELD | 0 |  |  | 5.97 | 157.471 | 09:24 |  | CMFL | 1025 | 65000 | E.R. WELD | 24 | 1341.6
11270 | 40.233 | 0.344 |  |  | 40627.201 | Girth Weld | [12 empty] | GIRTH WELD | 1 |  |  | 5.97 | 157.566 | 09:00 |  | CMFL | 1025 | 65000 | E.R. WELD | 24 | 1341.6
11270 | 40.233 | 0.344 | 26.188 | 14.045 | 40653.389 | Seam Weld Manufacturing Anomaly | N/A | [8 empty] | 13.4 |  | 9:15 | SWA | 1 | N | N | 5.97 | 156.987 | 09:00 |  | CMFL | 1025 | 65000 | E.R. WELD | 24 | 1341.6
11280 | 40.151 | 0.344 |  |  | 40667.434 | Girth Weld | [12 empty] | GIRTH WELD | 0 |  |  | 5.97 | 156.641 | 02:08 |  | CMFL | 1025 | 65000 | E.R. WELD | 24 | 1341.6
11280 | 40.151 | 0.344 |  |  | 40690.659 | Field Bend | [12 empty] | BEND-COLD OVER | 0 |  |  | 5.97 | 155.599 | 02:08 |  | CMFL | 1025 | 65000 | E.R. WELD | 24 | 1341.6
11290 | 40.24 | 0.344 |  |  | 40707.585 | Girth Weld | [12 empty] | GIRTH WELD | 0 |  |  | 5.97 | 154.798 | 03:28 |  | CMFL | 1025 | 65000 | E.R. WELD | 24 | 1341.6
11300 | 40.167 | 0.344 |  |  | 40747.828 | Girth Weld | [12 empty] | GIRTH WELD | 0 |  |  | 5.97 | 148.284 | 09:32 |  | CMFL | 1025 | 65000 | E.R. WELD | 24 | 1341.6
11300 | 40.167 | 0.344 |  |  | 40766.391 | Field Bend | [12 empty] | BEND-COLD OVER | 0 |  |  | 5.97 | 142.104 | 09:32 |  | CMFL | 1025 | 65000 | E.R. WELD | 24 | 1341.6
11310 | 40.167 | 0.344 |  |  | 40787.995 | Girth Weld | [12 empty] | GIRTH WELD | 4 |  |  | 5.97 | 134.363 | 11:16 |  | CMFL | 1025 | 65000 | E.R. WELD | 24 | 1341.6
11310 | 40.167 | 0.344 | 39.157 | 1.01 | 40827.152 | Metal Loss | External | 16 | 0.055 | 31 | GENE | 20 |  |  |  | 3.9 | 4.1 | 12:35 | EXT ML | 4 | N | N | 5.97 | 116.805 | 11:16 | 8.378 | CMFL | 1025 | 65000 | E.R. WELD | 24 | 1341.6 | 1472.7 | 2045.4 | 1388.7 | 1928.8 | 1457.7 | 2024.6 | 0.696 | 1.098 | 1 | 1.2
11310 | 40.167 | 0.344 | 39.252 | 0.915 | 40827.247 | Metal Loss | External | 21 | 0.072 | 36 | GENE | 20 |  |  |  | 3 | 2.8 | 3:20 | EXT ML | 4 | N | N | 5.97 | 116.763 | 11:16 | 25.552 | CMFL | 1025 | 65000 | E.R. WELD | 24 | 1341.6 | 1475.4 | 2049.1 | 1406.8 | 1953.9 | 1460.1 | 2027.9 | 0.695 | 1.099 | 1 | 1.2
11310 | 40.167 | 0.344 | 39.354 | 0.814 | 40827.349 | Metal Loss | External | 18 | 0.062 | 33 | GENE | 20 |  |  |  | 3.2 | 2.3 | 2:20 | EXT ML | 4 | N | N | 5.97 | 116.716 | 11:16 | 19.268 | CMFL | 1025 | 65000 | E.R. WELD | 24 | 1341.6 | 1482.7 | 2059.4 | 1409.6 | 1957.7 | 1469.5 | 2041 | 0.691 | 1.104 | 1 | 1.2
11310 | 40.167 | 0.344 | 39.36 | 0.807 | 40827.356 | Metal Loss | External | 60 | 0.206 | 75 | PITT | 15 |  |  |  | 0.9 | 1.5 | 8:09 | *EXT ML | 4 | Y | Y | 5.97 | 116.713 | 11:16 | 19.478 | CMFL | 1025 | 65000 | E.R. WELD | 24 | 1341.6 | 1501.8 | 2085.8 | 1471 | 2043.1 | 1482.3 | 2058.8 | 0.683 | 1.119 | 0.4 | 1
11320 | 8.501 | 0.5 |  |  | 40828.163 | Girth Weld | [12 empty] | GIRTH WELD NWT 0.344/0.500IN | 0 |  |  | 4.14 | 116.346 | UNKN |  | CMFL | 1025 | 60000 | E.R. WELD | 24 | 1800
11320 | 8.501 | 0.5 |  |  | 40832.303 | Bend | [12 empty] | BEND-HOT PULLED - 6.1D - 20° UNDER | 0 |  |  | 4.14 | 114.75 | UNKN |  | CMFL | 1025 | 60000 | E.R. WELD | 24 | 1800
11330 | 10.22 | 0.344 |  |  | 40836.663 | Girth Weld | [12 empty] | GIRTH WELD NWT 0.500/0.344IN | 0 |  |  | 5.97 | 113.53 | 12:40 |  | CMFL | 1025 | 65000 | E.R. WELD | 24 | 1341.6
11340 | 10.515 | 0.5 |  |  | 40846.883 | Girth Weld | [12 empty] | GIRTH WELD NWT 0.344/0.500IN | 0 |  |  | 4.14 | 112.006 | UNKN |  | CMFL | 1025 | 60000 | E.R. WELD | 24 | 1800
11340 | 10.515 | 0.5 |  |  | 40852.011 | Bend | [12 empty] | BEND-HOT PULLED - 5.9D - 26° UNDER | 0 |  |  | 4.14 | 112.226 | UNKN |  | CMFL | 1025 | 60000 | E.R. WELD | 24 | 1800
11350 | 40.167 | 0.344 |  |  | 40857.395 | Girth Weld | [12 empty] | GIRTH WELD NWT 0.500/0.344IN | 7 |  |  | 5.97 | 113.221 | 02:48 |  | CMFL | 1025 | 65000 | E.R. WELD | 24 | 1341.6
11350 | 40.167 | 0.344 | 1.453 | 38.717 | 40858.848 | Metal Loss | External | 17 | 0.058 | 32 | GENE | 20 |  |  |  | 1.5 | 1.9 | 10:12 | EXT ML | 7 | N | N | 5.97 | 113.489 | 02:48 | 28.903 | CMFL | 1025 | 65000 | E.R. WELD | 24 | 1341.6 | 1527.6 | 2121.6 | 1503.6 | 2088.4 | 1523.3 | 2115.7 | 0.671 | 1.139 | 1 | 1.2
11350 | 40.167 | 0.344 | 2.408 | 37.759 | 40859.806 | Metal Loss | External | 18 | 0.062 | 33 | GENE | 20 |  |  |  | 1.4 | 1.9 | 10:06 | EXT ML | 7 | N | N | 5.97 | 113.665 | 02:48 | 29.531 | CMFL | 1025 | 65000 | E.R. WELD | 24 | 1341.6 | 1530.2 | 2125.3 | 1509.7 | 2096.8 | 1526.5 | 2120.1 | 0.67 | 1.14 | 1 | 1.2
11350 | 40.167 | 0.344 | 2.703 | 37.467 | 40860.098 | Metal Loss | External | 19 | 0.065 | 34 | GENE | 20 |  |  |  | 2.4 | 4.8 | 10:20 | EXT ML | 7 | N | N | 5.97 | 113.768 | 02:48 | 26.808 | CMFL | 1025 | 65000 | E.R. WELD | 24 | 1341.6 | 1500.4 | 2083.8 | 1448 | 2011.1 | 1490.4 | 2070 | 0.683 | 1.117 | 1 | 1.2
11350 | 40.167 | 0.344 | 2.743 | 37.428 | 40860.138 | Metal Loss | External | 14 | 0.048 | 29 | GENE | 20 |  |  |  | 3.4 | 2.1 | 9:33 | EXT ML | 7 | N | N | 5.97 | 113.785 | 02:48 | 32.463 | CMFL | 1025 | 65000 | E.R. WELD | 24 | 1341.6 | 1493.9 | 2074.9 | 1421.7 | 1974.5 | 1489.1 | 2068.1 | 0.686 | 1.113 | 1 | 1.2
11350 | 40.167 | 0.344 | 3.15 | 37.021 | 40860.545 | Metal Loss | External | 20 | 0.069 | 35 | GENE | 20 |  |  |  | 8.6 | 6.8 | 10:30 | EXT ML | 7 | N | N | 5.97 | 113.954 | 02:48 | 29.531 | CMFL | 1025 | 65000 | E.R. WELD | 24 | 1341.6 | 1380.7 | 1917.6 | 1233.3 | 1712.9 | 1413.4 | 1963 | 0.742 | 1.027 | 1 | 1.2
11350 | 40.167 | 0.344 | 4.032 | 36.135 | 40861.43 | Metal Loss | External | 14 | 0.048 | 29 | GENE | 20 |  |  |  | 4.8 | 2.6 | 1:22 | EXT ML | 7 | N | N | 5.97 | 114.321 | 02:48 | 9.215 | CMFL | 1025 | 65000 | E.R. WELD | 24 | 1341.6 | 1469.9 | 2041.6 | 1371.1 | 1904.3 | 1471.9 | 2044.3 | 0.697 | 1.095 | 1 | 1.2
11350 | 40.167 | 0.344 | 4.688 | 35.482 | 40862.083 | Metal Loss | External | 14 | 0.048 | 29 | GENE | 20 |  |  |  | 1.9 | 1.5 | 1:25 | EXT ML | 7 | N | N | 5.97 | 114.593 | 02:48 | 8.587 | CMFL | 1025 | 65000 | E.R. WELD | 24 | 1341.6 | 1524.8 | 2117.7 | 1494.7 | 2076 | 1520.1 | 2111.2 | 0.672 | 1.137 | 1 | 1.2
11360 | 22.11 | 0.344 |  |  | 40897.566 | Girth Weld | [12 empty] | GIRTH WELD | 6 |  |  | 5.97 | 129.323 | 04:20 |  | CMFL | 1025 | 65000 | E.R. WELD | 24 | 1341.6
11360 | 22.11 | 0.344 | 3.888 | 18.222 | 40901.453 | Metal Loss | External | 10 | 0.034 | 25 | GENE | 20 |  |  |  | 5.2 | 3.3 | 4:29 | EXT ML ( ON SW ) | 6 | N | N | 5.97 | 130.772 | 04:20 | 1.047 | CMFL | 1025 | 65000 | E.R. WELD | 24 | 1341.6 | 1488.7 | 2067.6 | 1388 | 1927.8 | 1477.6 | 2052.2 | 0.689 | 1.11 | 1 | 1.2
11360 | 22.11 | 0.344 | 7.536 | 14.573 | 40905.102 | Metal Loss | External | 12 | 0.041 | 27 | GENE | 20 |  |  |  | 12.4 | 5.3 | 4:29 | EXT ML ( ON SW ) | 6 | N | N | 5.97 | 131.853 | 04:20 | 2.304 | CMFL | 1025 | 65000 | E.R. WELD | 24 | 1341.6 | 1429.2 | 1985 | 1279 | 1776.4 | 1419.3 | 1971.3 | 0.717 | 1.068 | 1 | 1.2
11360 | 22.11 | 0.344 | 13.878 | 8.232 | 40911.444 | Metal Loss | External | 12 | 0.041 | 27 | GENE | 20 |  |  |  | 3.8 | 1.3 | 4:30 | EXT ML ( NEAR SW ) | 6 | N | N | 5.97 | 133.732 | 04:20 | 1.047 | CMFL | 1025 | 65000 | E.R. WELD | 24 | 1341.6 | 1496.1 | 2077.9 | 1417.3 | 1968.5 | 1486.1 | 2064 | 0.685 | 1.115 | 1 | 1.2
11360 | 22.11 | 0.344 | 17.251 | 4.859 | 40914.816 | Metal Loss | External | 12 | 0.041 | 27 | GENE | 20 |  |  |  | 4.2 | 3.2 | 4:27 | EXT ML ( ON SW ) | 6 | N | N | 5.97 | 134.732 | 04:20 | 0 | CMFL | 1025 | 65000 | E.R. WELD | 24 | 1341.6 | 1489.5 | 2068.8 | 1404.9 | 1951.3 | 1481.8 | 2058 | 0.688 | 1.111 | 1 | 1.2
11360 | 22.11 | 0.344 | 18.898 | 3.212 | 40916.463 | Metal Loss | External | 11 | 0.038 | 26 | GENE | 20 |  |  |  | 14.1 | 5.5 | 4:24 | EXT ML ( ON SW ) | 6 | N | N | 5.97 | 135.219 | 04:20 | 1.047 | CMFL | 1025 | 65000 | E.R. WELD | 24 | 1341.6 | 1434.5 | 1992.3 | 1281 | 1779.2 | 1444.1 | 2005.7 | 0.715 | 1.073 | 1 | 1.2
11360 | 22.11 | 0.344 | 21.23 | 0.879 | 40918.796 | Metal Loss | External | 11 | 0.038 | 26 | GENE | 20 |  |  |  | 5.3 | 1.7 | 4:15 | EXT ML ( ON SW ) | 6 | N | N | 5.97 | 135.911 | 04:20 | 0.419 | CMFL | 1025 | 65000 | E.R. WELD | 24 | 1341.6 | 1483.1 | 2059.9 | 1378.7 | 1914.9 | 1470.9 | 2043 | 0.691 | 1.105 | 1 | 1.2
11370 | 40.121 | 0.344 |  |  | 40919.675 | Girth Weld | [12 empty] | GIRTH WELD | 2 |  |  | 5.97 | 136.171 | 10:56 |  | CMFL | 1025 | 65000 | E.R. WELD | 24 | 1341.6
11370 | 40.121 | 0.344 | 0.971 | 39.15 | 40920.646 | Metal Loss | External | 12 | 0.041 | 27 | GENE | 20 |  |  |  | 5 | 3.5 | 8:25 | EXT ML | 2 | N | N | 5.97 | 136.46 | 10:56 | 14.87 | CMFL | 1025 | 65000 | E.R. WELD | 24 | 1341.6 | 1480.9 | 2056.9 | 1379.7 | 1916.2 | 1475.4 | 2049.1 | 0.692 | 1.103 | 1 | 1.2
11370 | 40.121 | 0.344 | 2.238 | 37.884 | 40921.913 | Metal Loss | External | 21 | 0.072 | 36 | GENE | 20 |  |  |  | 1.4 | 2.3 | 7:11 | EXT ML | 2 | N | N | 5.97 | 136.834 | 10:56 | 23.457 | CMFL | 1025 | 65000 | E.R. WELD | 24 | 1341.6 | 1526.7 | 2120.4 | 1504.8 | 2090 | 1522 | 2113.9 | 0.671 | 1.138 | 1 | 1.2
11380 | 29.455 | 0.344 |  |  | 40959.797 | Girth Weld | [12 empty] | GIRTH WELD | 0 |  |  | 5.97 | 143.137 | 09:16 |  | CMFL | 1025 | 65000 | E.R. WELD | 24 | 1341.6
11380 | 29.455 | 0.344 |  |  | 40968.12 | Field Bend | [12 empty] | BEND-COLD OVER | 0 |  |  | 5.97 | 143.445 | 09:16 |  | CMFL | 1025 | 65000 | E.R. WELD | 24 | 1341.6
11390 | 40.036 | 0.344 |  |  | 40989.252 | Girth Weld | [12 empty] | GIRTH WELD | 0 |  |  | 5.97 | 143.065 | 12:44 |  | CMFL | 1025 | 65000 | E.R. WELD | 24 | 1341.6
11400 | 40.21 | 0.344 |  |  | 41029.288 | Girth Weld | [12 empty] | GIRTH WELD | 0 |  |  | 5.97 | 141.023 | 02:36 |  | CMFL | 1025 | 65000 | E.R. WELD | 24 | 1341.6
11410 | 39.997 | 0.344 |  |  | 41069.498 | Girth Weld | [12 empty] | GIRTH WELD | 15 |  |  | 5.97 | 138.386 | 09:12 |  | CMFL | 1025 | 65000 | E.R. WELD | 24 | 1341.6
11410 | 39.997 | 0.344 | 16.775 | 23.222 | 41086.273 | Metal Loss | External | 20 | 0.069 | 35 | GENE | 20 |  |  |  | 14.8 | 10.3 | 5:58 | EXT ML | 15 | N | N | 5.97 | 138.245 | 09:12 | 15.708 | CMFL | 1025 | 65000 | E.R. WELD | 24 | 1341.6 | 1345.5 | 1868.8 | 1177.3 | 1635.1 | 1339.1 | 1859.9 | 0.762 | 1.001 | 1 | 1.2
11410 | 39.997 | 0.344 | 18.425 | 21.572 | 41087.923 | Metal Loss | External | 15 | 0.052 | 30 | GENE | 20 |  |  |  | 8.6 | 2.6 | 7:02 | EXT ML | 15 | N | N | 5.97 | 138.248 | 09:12 | 12.985 | CMFL | 1025 | 65000 | E.R. WELD | 24 | 1341.6 | 1422.8 | 1976.1 | 1283.3 | 1782.4 | 1443.3 | 2004.5 | 0.721 | 1.06 | 1 | 1.2
11410 | 39.997 | 0.344 | 19.055 | 20.938 | 41088.556 | Metal Loss | External | 42 | 0.144 | 57 | GENE | 15 |  |  |  | 18 | 6.6 | 4:34 | *EXT ML | 15 | Y | Y | 5.97 | 138.249 | 09:12 | 29.322 | CMFL | 1025 | 65000 | E.R. WELD | 24 | 1341.6 | 1078.3 | 1497.7 | 893.8 | 1241.4 | 1064 | 1477.8 | 0.951 | 0.806 | 1 | 1.2
11410 | 39.997 | 0.344 | 19.626 | 20.371 | 41089.124 | Metal Loss | External | 14 | 0.048 | 29 | GENE | 20 |  |  |  | 16.3 | 4.1 | 7:03 | EXT ML | 15 | N | N | 5.97 | 138.25 | 09:12 | 12.985 | CMFL | 1025 | 65000 | E.R. WELD | 24 | 1341.6 | 1401.5 | 1946.5 | 1238.9 | 1720.7 | 1408.8 | 1956.6 | 0.731 | 1.046 | 1 | 1.2
11410 | 39.997 | 0.344 | 25.046 | 14.948 | 41094.547 | Metal Loss | External | 26 | 0.089 | 41 | GENE | 25 |  |  |  | 15.8 | 8.6 | 5:45 | EXT ML | 15 | N | N | 5.97 | 138.259 | 09:12 | 22.829 | CMFL | 1025 | 65000 | E.R. WELD | 24 | 1341.6 | 1274.2 | 1769.8 | 1101.8 | 1530.3 | 1322.9 | 1837.3 | 0.805 | 0.95 | 1 | 1.2
11410 | 39.997 | 0.344 | 25.846 | 14.15 | 41095.344 | Metal Loss | External | 15 | 0.052 | 30 | GENE | 20 |  |  |  | 5.6 | 3.5 | 4:46 | EXT ML | 15 | N | N | 5.97 | 138.261 | 09:12 | 28.693 | CMFL | 1025 | 65000 | E.R. WELD | 24 | 1341.6 | 1451.2 | 2015.5 | 1341.7 | 1863.5 | 1434.3 | 1992.1 | 0.706 | 1.083 | 1 | 1.2
11410 | 39.997 | 0.344 | 26.594 | 13.402 | 41096.093 | Metal Loss | External | 15 | 0.052 | 30 | GENE | 20 |  |  |  | 1.9 | 1.7 | 5:44 | EXT ML | 15 | N | N | 5.97 | 138.262 | 09:12 | 21.782 | CMFL | 1025 | 65000 | E.R. WELD | 24 | 1341.6 | 1524 | 2116.7 | 1492.3 | 2072.7 | 1519.1 | 2109.9 | 0.673 | 1.136 | 1 | 1.2
11410 | 39.997 | 0.344 | 31.837 | 8.159 | 41101.335 | Metal Loss | External | 19 | 0.065 | 34 | GENE | 20 |  |  |  | 12.5 | 3.3 | 7:07 | EXT ML | 15 | N | N | 5.97 | 138.271 | 09:12 | 12.147 | CMFL | 1025 | 65000 | E.R. WELD | 24 | 1341.6 | 1362.3 | 1892.1 | 1202.5 | 1670.1 | 1391.6 | 1932.8 | 0.753 | 1.016 | 1 | 1.2
11410 | 39.997 | 0.344 | 31.952 | 8.045 | 41101.45 | Metal Loss | External | 13 | 0.044 | 28 | GENE | 20 |  |  |  | 2.2 | 1.5 | 4:33 | EXT ML | 15 | N | N | 5.97 | 138.272 | 09:12 | 29.112 | CMFL | 1025 | 65000 | E.R. WELD | 24 | 1341.6 | 1521.2 | 2112.8 | 1482.7 | 2059.3 | 1515.9 | 2105.4 | 0.674 | 1.134 | 1 | 1.2
11410 | 39.997 | 0.344 | 32.395 | 7.602 | 41101.893 | Metal Loss | External | 12 | 0.041 | 27 | GENE | 20 |  |  |  | 2.5 | 1.9 | 4:16 | EXT ML | 15 | N | N | 5.97 | 138.272 | 09:12 | 30.997 | CMFL | 1025 | 65000 | E.R. WELD | 24 | 1341.6 | 1516.6 | 2106.4 | 1470 | 2041.7 | 1510.4 | 2097.8 | 0.676 | 1.131 | 1 | 1.2
11410 | 39.997 | 0.344 | 33.054 | 6.942 | 41102.552 | Metal Loss | External | 15 | 0.052 | 30 | GENE | 20 |  |  |  | 3 | 1.9 | 4:17 | EXT ML | 15 | N | N | 5.97 | 138.273 | 09:12 | 30.788 | CMFL | 1025 | 65000 | E.R. WELD | 24 | 1341.6 | 1496.4 | 2078.4 | 1434.2 | 1992 | 1486.1 | 2064.1 | 0.685 | 1.116 | 1 | 1.2
11410 | 39.997 | 0.344 | 33.271 | 6.722 | 41102.772 | Metal Loss | External | 16 | 0.055 | 31 | GENE | 20 |  |  |  | 1.7 | 1.9 | 7:18 | EXT ML | 15 | N | N | 5.97 | 138.274 | 09:12 | 11.938 | CMFL | 1025 | 65000 | E.R. WELD | 24 | 1341.6 | 1525.3 | 2118.4 | 1497.8 | 2080.3 | 1520.6 | 2111.9 | 0.672 | 1.137 | 1 | 1.2
11410 | 39.997 | 0.344 | 33.74 | 6.257 | 41103.238 | Metal Loss | External | 15 | 0.052 | 30 | AXGR | 20 |  |  |  | 1.4 | 0.7 | 7:18 | EXT ML | 15 | N | N | 5.97 | 138.275 | 09:12 | 11.938 | CMFL | 1025 | 65000 | E.R. WELD | 24 | 1341.6 | 1533.8 | 2130.2 | 1514.3 | 2103.1 | 1530.8 | 2126.2 | 0.668 | 1.143 | 1 | 1.2
11410 | 39.997 | 0.344 | 34.278 | 5.715 | 41103.78 | Metal Loss | External | 14 | 0.048 | 29 | AXGR | 20 |  |  |  | 2.9 | 1.1 | 7:10 | EXT ML | 15 | N | N | 5.97 | 138.276 | 09:12 | 12.776 | CMFL | 1025 | 65000 | E.R. WELD | 24 | 1341.6 | 1502.3 | 2086.5 | 1444.3 | 2006 | 1519.9 | 2111 | 0.682 | 1.121 | 0.6 | 1.2
11410 | 39.997 | 0.344 | 34.987 | 5.01 | 41104.485 | Metal Loss | External | 20 | 0.069 | 35 | GENE | 20 |  |  |  | 20 | 3.4 | 7:09 | EXT ML | 15 | N | N | 5.97 | 138.277 | 09:12 | 12.357 | CMFL | 1025 | 65000 | E.R. WELD | 24 | 1341.6 | 1331.3 | 1849 | 1158.7 | 1609.3 | 1360.2 | 1889.1 | 0.77 | 0.993 | 1 | 1.2
11420 | 40.223 | 0.344 |  |  | 41109.495 | Girth Weld | [12 empty] | GIRTH WELD | 0 |  |  | 5.97 | 138.286 | 08:20 |  | CMFL | 1025 | 65000 | E.R. WELD | 24 | 1341.6
11430 | 39.928 | 0.344 |  |  | 41149.718 | Girth Weld | [12 empty] | GIRTH WELD | 9 |  |  | 5.97 | 140.185 | 09:24 |  | CMFL | 1025 | 65000 | E.R. WELD | 24 | 1341.6
11430 | 39.928 | 0.344 | 4.764 | 35.164 | 41154.482 | Metal Loss | External | 15 | 0.052 | 30 | GENE | 20 |  |  |  | 23.1 | 4.9 | 9:30 | EXT ML ( ON SW ) | 9 | N | N | 5.97 | 140.47 | 09:24 | 0.838 | CMFL | 1025 | 65000 | E.R. WELD | 24 | 1341.6 | 1385.9 | 1924.9 | 1210.8 | 1681.6 | 1389.4 | 1929.8 | 0.74 | 1.031 | 1 | 1.2
11430 | 39.928 | 0.344 | 10.256 | 29.672 | 41159.974 | Metal Loss | External | 11 | 0.038 | 26 | AXGR | 20 |  |  |  | 3.3 | 1 | 9:14 | EXT ML ( NEAR SW ) | 9 | N | N | 5.97 | 140.86 | 09:24 | 1.047 | CMFL | 1025 | 65000 | E.R. WELD | 24 | 1341.6 | 1508.1 | 2094.6 | 1440.2 | 2000.3 | 1500.5 | 2084 | 0.68 | 1.123 | 1 | 1.2
11430 | 39.928 | 0.344 | 11.847 | 28.077 | 41161.568 | Metal Loss | External | 11 | 0.038 | 26 | GENE | 20 |  |  |  | 22 | 4.2 | 9:46 | EXT ML ( NEAR SW ) | 9 | N | N | 5.97 | 140.973 | 09:24 | 3.142 | CMFL | 1025 | 65000 | E.R. WELD | 24 | 1341.6 | 1433.7 | 1991.2 | 1259.6 | 1749.4 | 1423.2 | 1976.6 | 0.715 | 1.065 | 1 | 1.2
11430 | 39.928 | 0.344 | 19.003 | 20.925 | 41168.72 | Metal Loss | External | 14 | 0.048 | 29 | GENE | 20 |  |  |  | 2.4 | 1.8 | 9:13 | EXT ML ( NEAR SW ) | 9 | N | N | 5.97 | 141.48 | 09:24 | 1.047 | CMFL | 1025 | 65000 | E.R. WELD | 24 | 1341.6 | 1514.1 | 2102.9 | 1468.4 | 2039.4 | 1507.3 | 2093.5 | 0.677 | 1.129 | 1 | 1.2
11430 | 39.928 | 0.344 | 20.371 | 19.554 | 41170.092 | Metal Loss | External | 14 | 0.048 | 29 | GENE | 20 |  |  |  | 4.1 | 2 | 9:13 | EXT ML ( NEAR SW ) | 9 | N | N | 5.97 | 141.577 | 09:24 | 1.047 | CMFL | 1025 | 65000 | E.R. WELD | 24 | 1341.6 | 1481.3 | 2057.3 | 1395.2 | 1937.7 | 1468.3 | 2039.3 | 0.692 | 1.104 | 1 | 1.2
11430 | 39.928 | 0.344 | 21.394 | 18.53 | 41171.115 | Metal Loss | External | 11 | 0.038 | 26 | GENE | 20 |  |  |  | 6.6 | 3.2 | 9:18 | EXT ML ( ON SW ) | 9 | N | N | 5.97 | 141.649 | 09:24 | 0.628 | CMFL | 1025 | 65000 | E.R. WELD | 24 | 1341.6 | 1471 | 2043 | 1351.1 | 1876.5 | 1456.6 | 2023.1 | 0.697 | 1.096 | 1 | 1.2
11430 | 39.928 | 0.344 | 22.182 | 17.743 | 41171.903 | Metal Loss | External | 13 | 0.044 | 28 | GENE | 20 |  |  |  | 14.4 | 3.6 | 9:24 | EXT ML ( ON SW ) | 9 | N | N | 5.97 | 141.705 | 09:24 | 0.209 | CMFL | 1025 | 65000 | E.R. WELD | 24 | 1341.6 | 1414.3 | 1964.3 | 1258 | 1747.2 | 1407.5 | 1954.9 | 0.725 | 1.057 | 1 | 1.2
11430 | 39.928 | 0.344 | 25.18 | 14.747 | 41174.898 | Metal Loss | External | 14 | 0.048 | 29 | GENE | 20 |  |  |  | 2.9 | 3.7 | 9:23 | EXT ML ( ON SW ) | 9 | N | N | 5.97 | 141.918 | 09:24 | 0 | CMFL | 1025 | 65000 | E.R. WELD | 24 | 1341.6 | 1503.2 | 2087.8 | 1444.3 | 2006 | 1494.3 | 2075.4 | 0.682 | 1.121 | 1 | 1.2
11430 | 39.928 | 0.344 | 31.407 | 8.52 | 41181.125 | Metal Loss | External | 11 | 0.038 | 26 | GENE | 20 |  |  |  | 3.6 | 1.7 | 9:24 | EXT ML ( ON SW ) | 9 | N | N | 5.97 | 142.359 | 09:24 | 0 | CMFL | 1025 | 65000 | E.R. WELD | 24 | 1341.6 | 1501.7 | 2085.7 | 1430 | 1986.1 | 1492.8 | 2073.4 | 0.683 | 1.12 | 1 | 1.2
11440 | 40.236 | 0.344 |  |  | 41189.646 | Girth Weld | [12 empty] | GIRTH WELD | 0 |  |  | 5.97 | 142.963 | 11:56 |  | CMFL | 1025 | 65000 | E.R. WELD | 24 | 1341.6
11450 | 40.082 | 0.344 |  |  | 41229.882 | Girth Weld | [12 empty] | GIRTH WELD | 0 |  |  | 5.97 | 145.86 | 08:04 |  | CMFL | 1025 | 65000 | E.R. WELD | 24 | 1341.6
11450 | 40.082 | 0.344 |  |  | 41244.938 | Field Bend | [12 empty] | BEND-COLD OVER | 0 |  |  | 5.97 | 146.372 | 08:04 |  | CMFL | 1025 | 65000 | E.R. WELD | 24 | 1341.6
11460 | 36.335 | 0.344 |  |  | 41269.964 | Girth Weld | [12 empty] | GIRTH WELD | 8 |  |  | 5.97 | 147.034 | 09:48 |  | CMFL | 1025 | 65000 | E.R. WELD | 24 | 1341.6
11460 | 36.335 | 0.344 | 0.328 | 36.01 | 41270.289 | Metal Loss | External | 14 | 0.048 | 29 | GENE | 20 |  |  |  | 4.4 | 3 | 9:58 | EXT ML ( ON SW ) | 8 | N | N | 5.97 | 147.043 | 09:48 | 1.047 | CMFL | 1025 | 65000 | E.R. WELD | 24 | 1341.6 | 1476.8 | 2051.2 | 1384 | 1922.2 | 1463.1 | 2032.1 | 0.694 | 1.1 | 1 | 1.2
11460 | 36.335 | 0.344 | 0.958 | 35.381 | 41270.919 | Metal Loss | External | 12 | 0.041 | 27 | GENE | 20 |  |  |  | 11.6 | 3.7 | 10:01 | EXT ML ( ON SW ) | 8 | N | N | 5.97 | 147.059 | 09:48 | 0.838 | CMFL | 1025 | 65000 | E.R. WELD | 24 | 1341.6 | 1437 | 1995.8 | 1284.6 | 1784.2 | 1440.4 | 2000.6 | 0.713 | 1.07 | 1 | 1.2
11460 | 36.335 | 0.344 | 11.759 | 24.577 | 41281.722 | Metal Loss | External | 13 | 0.044 | 28 | GENE | 20 |  |  |  | 8.5 | 1.9 | 9:40 | EXT ML ( ON SW ) | 8 | N | N | 5.97 | 147.062 | 09:48 | 0.838 | CMFL | 1025 | 65000 | E.R. WELD | 24 | 1341.6 | 1443.3 | 2004.6 | 1304.3 | 1811.6 | 1423.9 | 1977.6 | 0.71 | 1.074 | 1 | 1.2
11460 | 36.335 | 0.344 | 15.873 | 20.463 | 41285.837 | Metal Loss | External | 17 | 0.058 | 32 | GENE | 20 |  |  |  | 22.5 | 2 | 9:40 | EXT ML ( ON SW ) | 8 | N | N | 5.97 | 147.045 | 09:48 | 0.838 | CMFL | 1025 | 65000 | E.R. WELD | 24 | 1341.6 | 1367.2 | 1899 | 1188.4 | 1650.6 | 1353 | 1879.2 | 0.75 | 1.015 | 1 | 1.2
11460 | 36.335 | 0.344 | 20.679 | 15.659 | 41290.64 | Metal Loss | External | 14 | 0.048 | 29 | AXGR | 20 |  |  |  | 2.8 | 1 | 10:15 | EXT ML | 8 | N | N | 5.97 | 147.025 | 09:48 | 2.932 | CMFL | 1025 | 65000 | E.R. WELD | 24 | 1341.6 | 1506.2 | 2091.9 | 1447.9 | 2011 | 1497.9 | 2080.4 | 0.681 | 1.122 | 1 | 1.2
11460 | 36.335 | 0.344 | 21.129 | 15.207 | 41291.093 | Metal Loss | External | 18 | 0.062 | 33 | GENE | 20 |  |  |  | 3 | 1.6 | 10:06 | EXT ML | 8 | N | N | 5.97 | 147.023 | 09:48 | 1.885 | CMFL | 1025 | 65000 | E.R. WELD | 24 | 1341.6 | 1483.9 | 2061 | 1419.7 | 1971.8 | 1470.8 | 2042.7 | 0.691 | 1.107 | 1 | 1.2
11460 | 36.335 | 0.344 | 29.311 | 7.024 | 41299.275 | Metal Loss | External | 15 | 0.052 | 30 | GENE | 20 |  |  |  | 7.5 | 2 | 10:00 | EXT ML ( NEAR SW ) | 8 | N | N | 5.97 | 146.989 | 09:48 | 1.047 | CMFL | 1025 | 65000 | E.R. WELD | 24 | 1341.6 | 1433.9 | 1991.6 | 1300.1 | 1805.7 | 1448.9 | 2012.4 | 0.715 | 1.067 | 1 | 1.2
11460 | 36.335 | 0.344 | 30.801 | 5.535 | 41300.764 | Metal Loss | External | 17 | 0.058 | 32 | GENE | 20 |  |  |  | 5.6 | 2 | 9:38 | EXT ML ( NEAR SW ) | 8 | N | N | 5.97 | 146.983 | 09:48 | 1.047 | CMFL | 1025 | 65000 | E.R. WELD | 24 | 1341.6 | 1440.1 | 2000.2 | 1325.6 | 1841.1 | 1419.1 | 1971 | 0.712 | 1.072 | 1 | 1.2
11470 | 40.016 | 0.344 |  |  | 41306.299 | Girth Weld | [12 empty] | GIRTH WELD | 14 |  |  | 5.97 | 146.96 | 01:52 |  | CMFL | 1025 | 65000 | E.R. WELD | 24 | 1341.6
11470 | 40.016 | 0.344 | 12.595 | 27.421 | 41318.894 | Metal Loss | External | 13 | 0.044 | 28 | GENE | 20 |  |  |  | 4.5 | 1.5 | 1:42 | EXT ML ( NEAR SW ) | 14 | N | N | 5.97 | 146.74 | 01:52 | 1.047 | CMFL | 1025 | 65000 | E.R. WELD | 24 | 1341.6 | 1477.6 | 2052.2 | 1388.1 | 1927.9 | 1464 | 2033.3 | 0.694 | 1.103 | 1 | 1.2
11470 | 40.016 | 0.344 | 15.554 | 24.462 | 41321.854 | Metal Loss | External | 19 | 0.065 | 34 | GENE | 20 |  |  |  | 3.6 | 1.8 | 1:46 | EXT ML ( ON SW ) | 14 | N | N | 5.97 | 146.679 | 01:52 | 0.628 | CMFL | 1025 | 65000 | E.R. WELD | 24 | 1341.6 | 1464.8 | 2034.4 | 1384.3 | 1922.7 | 1447.8 | 2010.8 | 0.7 | 1.093 | 1 | 1.2
11470 | 40.016 | 0.344 | 16.03 | 23.986 | 41322.329 | Metal Loss | External | 15 | 0.052 | 30 | GENE | 20 |  |  |  | 5.5 | 2.4 | 1:51 | EXT ML ( ON SW ) | 14 | N | N | 5.97 | 146.669 | 01:52 | 0 | CMFL | 1025 | 65000 | E.R. WELD | 24 | 1341.6 | 1452 | 2016.6 | 1343.9 | 1866.5 | 1433.5 | 1990.9 | 0.706 | 1.084 | 1 | 1.2
11470 | 40.016 | 0.344 | 17.904 | 22.113 | 41324.203 | Metal Loss | External | 20 | 0.069 | 35 | GENE | 20 |  |  |  | 2 | 2.1 | 1:49 | EXT ML ( ON SW ) | 14 | N | N | 5.97 | 146.63 | 01:52 | 0.209 | CMFL | 1025 | 65000 | E.R. WELD | 24 | 1341.6 | 1507.9 | 2094.3 | 1467.9 | 2038.8 | 1499.4 | 2082.4 | 0.68 | 1.124 | 1 | 1.2
11470 | 40.016 | 0.344 | 19.341 | 20.676 | 41325.64 | Metal Loss | External | 13 | 0.044 | 28 | GENE | 20 |  |  |  | 6.1 | 1.6 | 1:41 | EXT ML ( NEAR SW ) | 14 | N | N | 5.97 | 146.601 | 01:52 | 1.047 | CMFL | 1025 | 65000 | E.R. WELD | 24 | 1341.6 | 1459.1 | 2026.6 | 1344.6 | 1867.5 | 1442.3 | 2003.2 | 0.703 | 1.088 | 1 | 1.2
11470 | 40.016 | 0.344 | 22.664 | 17.352 | 41328.963 | Metal Loss | External | 15 | 0.052 | 30 | GENE | 20 |  |  |  | 3 | 1.9 | 2:01 | EXT ML ( ON SW ) | 14 | N | N | 5.97 | 146.532 | 01:52 | 1.047 | CMFL | 1025 | 65000 | E.R. WELD | 24 | 1341.6 | 1499.8 | 2083.1 | 1438 | 1997.2 | 1490.2 | 2069.8 | 0.684 | 1.117 | 1 | 1.2
11470 | 40.016 | 0.344 | 24.094 | 15.922 | 41330.394 | Metal Loss | External | 12 | 0.041 | 27 | GENE | 20 |  |  |  | 6.1 | 2 | 1:32 | EXT ML | 14 | N | N | 5.97 | 146.502 | 01:52 | 2.094 | CMFL | 1025 | 65000 | E.R. WELD | 24 | 1341.6 | 1470.4 | 2042.3 | 1352 | 1877.7 | 1456.3 | 2022.7 | 0.697 | 1.093 | 1 | 1.2
11470 | 40.016 | 0.344 | 26.037 | 13.98 | 41332.336 | Metal Loss | External | 12 | 0.041 | 27 | GENE | 20 |  |  |  | 4 | 2.4 | 1:53 | EXT ML ( ON SW ) | 14 | N | N | 5.97 | 146.462 | 01:52 | 0.209 | CMFL | 1025 | 65000 | E.R. WELD | 24 | 1341.6 | 1494.3 | 2075.4 | 1411.7 | 1960.7 | 1484 | 2061.1 | 0.686 | 1.113 | 1 | 1.2
11470 | 40.016 | 0.344 | 28.205 | 11.811 | 41334.505 | Metal Loss | External | 10 | 0.034 | 25 | GENE | 20 |  |  |  | 6.3 | 1.6 | 1:53 | EXT ML ( ON SW ) | 14 | N | N | 5.97 | 146.417 | 01:52 | 0.209 | CMFL | 1025 | 65000 | E.R. WELD | 24 | 1341.6 | 1476.6 | 2050.9 | 1366 | 1897.2 | 1463.3 | 2032.4 | 0.694 | 1.103 | 1 | 1.2
11470 | 40.016 | 0.344 | 31.804 | 8.212 | 41338.104 | Metal Loss | External | 14 | 0.048 | 29 | GENE | 20 |  |  |  | 7 | 3.5 | 1:57 | EXT ML ( ON SW ) | 14 | N | N | 5.97 | 146.342 | 01:52 | 0 | CMFL | 1025 | 65000 | E.R. WELD | 24 | 1341.6 | 1442.6 | 2003.6 | 1317.6 | 1830.1 | 1430.5 | 1986.8 | 0.711 | 1.076 | 1 | 1.2
11470 | 40.016 | 0.344 | 33.533 | 6.483 | 41339.833 | Metal Loss | External | 14 | 0.048 | 29 | GENE | 20 |  |  |  | 4.8 | 1.5 | 2:05 | EXT ML ( NEAR SW ) | 14 | N | N | 5.97 | 146.306 | 01:52 | 1.466 | CMFL | 1025 | 65000 | E.R. WELD | 24 | 1341.6 | 1470.3 | 2042.1 | 1369.9 | 1902.6 | 1455.4 | 2021.3 | 0.697 | 1.095 | 1 | 1.2
11470 | 40.016 | 0.344 | 34.436 | 5.581 | 41340.735 | Metal Loss | External | 14 | 0.048 | 29 | GENE | 20 |  |  |  | 4.5 | 1.9 | 2:04 | EXT ML ( NEAR SW ) | 14 | N | N | 5.97 | 146.287 | 01:52 | 1.257 | CMFL | 1025 | 65000 | E.R. WELD | 24 | 1341.6 | 1475.4 | 2049.1 | 1381.3 | 1918.5 | 1461.3 | 2029.6 | 0.695 | 1.099 | 1 | 1.2
11470 | 40.016 | 0.344 | 37.303 | 2.713 | 41343.602 | Metal Loss | External | 11 | 0.038 | 26 | GENE | 20 |  |  |  | 9.7 | 3.3 | 1:58 | EXT ML ( ON SW ) | 14 | N | N | 5.97 | 146.228 | 01:52 | 0.628 | CMFL | 1025 | 65000 | E.R. WELD | 24 | 1341.6 | 1453.9 | 2019.3 | 1310.3 | 1819.8 | 1436.7 | 1995.3 | 0.705 | 1.082 | 1 | 1.2
11470 | 40.016 | 0.344 | 38.819 | 1.198 | 41345.118 | Metal Loss | External | 10 | 0.034 | 25 | GENE | 20 |  |  |  | 8 | 1.7 | 1:40 | EXT ML ( NEAR SW ) | 14 | N | N | 5.97 | 146.197 | 01:52 | 1.257 | CMFL | 1025 | 65000 | E.R. WELD | 24 | 1341.6 | 1465.5 | 2035.4 | 1338.7 | 1859.3 | 1450.3 | 2014.2 | 0.7 | 1.095 | 1 | 1.2
11480 | 40.223 | 0.344 |  |  | 41346.316 | Girth Weld | [12 empty] | GIRTH WELD | 0 |  |  | 5.97 | 146.172 | 12:40 |  | CMFL | 1025 | 65000 | E.R. WELD | 24 | 1341.6
11490 | 40.026 | 0.344 |  |  | 41386.539 | Girth Weld | [12 empty] | GIRTH WELD | 0 |  |  | 5.97 | 145.229 | 08:20 |  | CMFL | 1025 | 65000 | E.R. WELD | 24 | 1341.6
11500 | 40.203 | 0.344 |  |  | 41426.565 | Girth Weld | [12 empty] | GIRTH WELD | 0 |  |  | 5.97 | 144.204 | 10:00 |  | CMFL | 1025 | 65000 | E.R. WELD | 24 | 1341.6
11510 | 40.016 | 0.344 |  |  | 41466.768 | Girth Weld | [12 empty] | GIRTH WELD | 0 |  |  | 5.97 | 143.399 | 01:28 |  | CMFL | 1025 | 65000 | E.R. WELD | 24 | 1341.6
11520 | 40.308 | 0.344 |  |  | 41506.785 | Girth Weld | [12 empty] | GIRTH WELD | 0 |  |  | 5.97 | 142.694 | 02:16 |  | CMFL | 1025 | 65000 | E.R. WELD | 24 | 1341.6
11530 | 39.357 | 0.344 |  |  | 41547.093 | Girth Weld | [12 empty] | GIRTH WELD | 0 |  |  | 5.97 | 140.755 | 09:36 |  | CMFL | 1025 | 65000 | E.R. WELD | 24 | 1341.6
11540 | 40.236 | 0.344 |  |  | 41586.45 | Girth Weld | [12 empty] | GIRTH WELD | 16 |  |  | 5.97 | 136.48 | 08:44 |  | CMFL | 1025 | 65000 | E.R. WELD | 24 | 1341.6
11540 | 40.236 | 0.344 | 0.446 | 39.79 | 41586.896 | Seam Weld Manufacturing Anomaly | N/A | [8 empty] | 11.8 |  | 7:48 | *SWA | 16 | Y | Y | 5.97 | 136.43 | 08:44 |  | CMFL | 1025 | 65000 | E.R. WELD | 24 | 1341.6
11540 | 40.236 | 0.344 | 2.303 | 37.933 | 41588.753 | Seam Weld Manufacturing Anomaly | N/A | [8 empty] | 11.1 |  | 7:54 | *SWA | 16 | Y | Y | 5.97 | 136.221 | 08:44 |  | CMFL | 1025 | 65000 | E.R. WELD | 24 | 1341.6
11540 | 40.236 | 0.344 | 4.659 | 35.577 | 41591.109 | Metal Loss | External | 20 | 0.069 | 35 | GENE | 20 |  |  |  | 4.9 | 3.1 | 4:42 | EXT ML | 16 | N | N | 5.97 | 135.914 | 08:44 | 25.97 | CMFL | 1025 | 65000 | E.R. WELD | 24 | 1341.6 | 1426.8 | 1981.6 | 1322 | 1836.1 | 1438.9 | 1998.5 | 0.719 | 1.066 | 1 | 1.2
11540 | 40.236 | 0.344 | 5.417 | 34.82 | 41591.867 | Metal Loss | External | 15 | 0.052 | 30 | GENE | 20 |  |  |  | 5 | 2 | 4:42 | EXT ML | 16 | N | N | 5.97 | 135.814 | 08:44 | 25.133 | CMFL | 1025 | 65000 | E.R. WELD | 24 | 1341.6 | 1463.3 | 2032.4 | 1357.6 | 1885.6 | 1487.9 | 2066.5 | 0.701 | 1.089 | 1 | 1.2
11540 | 40.236 | 0.344 | 6.243 | 33.993 | 41592.694 | Seam Weld Manufacturing Anomaly | N/A | [8 empty] | 12 |  | 7:43 | SWA | 16 | N | N | 5.97 | 135.705 | 08:44 |  | CMFL | 1025 | 65000 | E.R. WELD | 24 | 1341.6
11540 | 40.236 | 0.344 | 6.302 | 33.934 | 41592.753 | Metal Loss | External | 14 | 0.048 | 29 | GENE | 20 |  |  |  | 1.2 | 1.2 | 4:32 | EXT ML | 16 | N | N | 5.97 | 135.697 | 08:44 | 26.389 | CMFL | 1025 | 65000 | E.R. WELD | 24 | 1341.6 | 1537.1 | 2134.8 | 1522 | 2113.9 | 1534.9 | 2131.8 | 0.667 | 1.146 | 1 | 1.2
11540 | 40.236 | 0.344 | 10.177 | 30.059 | 41596.627 | Seam Weld Manufacturing Anomaly | N/A | [8 empty] | 14.8 |  | 7:44 | SWA | 16 | N | N | 5.97 | 135.186 | 08:44 |  | CMFL | 1025 | 65000 | E.R. WELD | 24 | 1341.6
11540 | 40.236 | 0.344 | 12.372 | 27.864 | 41598.822 | Seam Weld Manufacturing Anomaly | N/A | [8 empty] | 15.6 |  | 7:44 | SWA | 16 | N | N | 5.97 | 134.896 | 08:44 |  | CMFL | 1025 | 65000 | E.R. WELD | 24 | 1341.6
11540 | 40.236 | 0.344 | 14.239 | 25.997 | 41600.689 | Seam Weld Manufacturing Anomaly | N/A | [8 empty] | 10.2 |  | 7:43 | SWA | 16 | N | N | 5.97 | 134.65 | 08:44 |  | CMFL | 1025 | 65000 | E.R. WELD | 24 | 1341.6
11540 | 40.236 | 0.344 |  |  | 41602.054 | Start Sleeve | [12 empty] | SLEEVE START | 16 |  |  | 5.97 | 134.47 | 08:44 |  | CMFL | 1025 | 65000 | E.R. WELD | 24 | 1341.6
11540 | 40.236 | 0.344 |  |  | 41609.718 | End Sleeve | [12 empty] | SLEEVE END | 16 |  |  | 5.97 | 133.458 | 08:44 |  | CMFL | 1025 | 65000 | E.R. WELD | 24 | 1341.6
11540 | 40.236 | 0.344 | 33.435 | 6.801 | 41619.885 | Metal Loss | External | 12 | 0.041 | 27 | GENE | 20 |  |  |  | 3.9 | 2.2 | 1:12 | EXT ML | 16 | N | N | 5.97 | 132.116 | 08:44 | 28.065 | CMFL | 1025 | 65000 | E.R. WELD | 24 | 1341.6 | 1496.1 | 2077.9 | 1415.9 | 1966.5 | 1486.1 | 2064.1 | 0.685 | 1.114 | 1 | 1.2
11540 | 40.236 | 0.344 | 38.245 | 1.991 | 41624.695 | Metal Loss | External | 21 | 0.072 | 36 | PITT | 20 |  |  |  | 1.5 | 1.1 | 7:25 | EXT ML | 16 | N | N | 5.97 | 131.481 | 08:44 | 8.168 | CMFL | 1025 | 65000 | E.R. WELD | 24 | 1341.6 | 1522.4 | 2114.4 | 1495.9 | 2077.6 | 1516.8 | 2106.7 | 0.673 | 1.134 | 0.6 | 1.2
11540 | 40.236 | 0.344 | 38.802 | 1.434 | 41625.253 | Metal Loss | External | 14 | 0.048 | 29 | GENE | 20 |  |  |  | 6.8 | 4.3 | 3:56 | EXT ML | 16 | N | N | 5.97 | 131.408 | 08:44 | 30.578 | CMFL | 1025 | 65000 | E.R. WELD | 24 | 1341.6 | 1442 | 2002.7 | 1321.4 | 1835.2 | 1423.7 | 1977.4 | 0.711 | 1.078 | 1 | 1.2
11540 | 40.236 | 0.344 | 39.121 | 1.115 | 41625.571 | Metal Loss | External | 16 | 0.055 | 31 | GENE | 20 |  |  |  | 2 | 1.9 | 2:52 | EXT ML | 16 | N | N | 5.97 | 131.366 | 08:44 | 36.861 | CMFL | 1025 | 65000 | E.R. WELD | 24 | 1341.6 | 1517.1 | 2107.1 | 1479.8 | 2055.3 | 1510.8 | 2098.3 | 0.676 | 1.131 | 1 | 1.2
11540 | 40.236 | 0.344 | 39.242 | 0.994 | 41625.692 | Metal Loss | External | 21 | 0.072 | 36 | GENE | 20 |  |  |  | 4.1 | 4.8 | 8:27 | EXT ML ( ON SW ) | 16 | N | N | 5.97 | 131.35 | 08:44 | 0.209 | CMFL | 1025 | 65000 | E.R. WELD | 24 | 1341.6 | 1441.5 | 2002.1 | 1348.8 | 1873.4 | 1449.5 | 2013.2 | 0.711 | 1.076 | 1 | 1.2
11540 | 40.236 | 0.344 | 39.272 | 0.965 | 41625.722 | Metal Loss | External | 20 | 0.069 | 35 | GENE | 20 |  |  |  | 1.8 | 1.8 | 11:47 | EXT ML | 16 | N | N | 5.97 | 131.346 | 08:44 | 19.268 | CMFL | 1025 | 65000 | E.R. WELD | 24 | 1341.6 | 1517.4 | 2107.5 | 1484.3 | 2061.6 | 1510.8 | 2098.3 | 0.676 | 1.13 | 1 | 1.2
11540 | 40.236 | 0.344 | 39.314 | 0.922 | 41625.764 | Metal Loss | External | 12 | 0.041 | 27 | PITT | 20 |  |  |  | 1.9 | 0.9 | 1:17 | EXT ML | 16 | N | N | 5.97 | 131.34 | 08:44 | 28.693 | CMFL | 1025 | 65000 | E.R. WELD | 24 | 1341.6 | 1528.5 | 2122.9 | 1499.3 | 2082.4 | 1524.6 | 2117.5 | 0.671 | 1.14 | 0.6 | 1.2
11550 | 40.135 | 0.344 |  |  | 41626.686 | Girth Weld | [12 empty] | GIRTH WELD | 53 |  |  | 5.97 | 131.219 | 02:32 |  | CMFL | 1025 | 65000 | E.R. WELD | 24 | 1341.6
11550 | 40.135 | 0.344 | 0.722 | 39.413 | 41627.408 | Metal Loss | External | 25 | 0.086 | 40 | GENE | 20 |  |  |  | 5.4 | 9.9 | 5:38 | EXT ML | 53 | N | N | 5.97 | 131.124 | 02:32 | 21.363 | CMFL | 1025 | 65000 | E.R. WELD | 24 | 1341.6 | 1385.5 | 1924.4 | 1261.4 | 1752 | 1392.3 | 1933.7 | 0.74 | 1.031 | 1 | 1.2
11550 | 40.135 | 0.344 | 0.751 | 39.383 | 41627.438 | Metal Loss | External | 27 | 0.093 | 42 | GENE | 20 |  |  |  | 2.9 | 2 | 10:38 | EXT ML | 53 | N | N | 5.97 | 131.12 | 02:32 | 24.504 | CMFL | 1025 | 65000 | E.R. WELD | 24 | 1341.6 | 1452.1 | 2016.8 | 1379.8 | 1916.4 | 1430.6 | 1987 | 0.706 | 1.083 | 1 | 1.2
11550 | 40.135 | 0.344 | 0.774 | 39.36 | 41627.461 | Metal Loss | External | 15 | 0.052 | 30 | GENE | 20 |  |  |  | 2.8 | 1.9 | 1:26 | EXT ML | 53 | N | N | 5.97 | 131.116 | 02:32 | 6.912 | CMFL | 1025 | 65000 | E.R. WELD | 24 | 1341.6 | 1502.8 | 2087.2 | 1443.6 | 2005 | 1493.7 | 2074.6 | 0.682 | 1.119 | 1 | 1.2
11550 | 40.135 | 0.344 | 6.578 | 33.556 | 41633.264 | Metal Loss | External | 14 | 0.048 | 29 | AXGR | 20 |  |  |  | 1.4 | 0.7 | 7:06 | EXT ML | 53 | N | N | 5.97 | 130.551 | 02:32 | 28.693 | CMFL | 1025 | 65000 | E.R. WELD | 24 | 1341.6 | 1534.6 | 2131.5 | 1515.7 | 2105.2 | 1531.9 | 2127.7 | 0.668 | 1.144 | 1 | 1.2
11550 | 40.135 | 0.344 | 6.726 | 33.409 | 41633.412 | Metal Loss | External | 17 | 0.058 | 32 | GENE | 20 |  |  |  | 3.2 | 2.8 | 5:21 | EXT ML | 53 | N | N | 5.97 | 130.539 | 02:32 | 17.174 | CMFL | 1025 | 65000 | E.R. WELD | 24 | 1341.6 | 1484.3 | 2061.5 | 1414.8 | 1965.1 | 1474.1 | 2047.4 | 0.691 | 1.107 | 1 | 1.2
11550 | 40.135 | 0.344 | 7.425 | 32.71 | 41634.111 | Metal Loss | External | 16 | 0.055 | 31 | GENE | 20 |  |  |  | 4.7 | 2.9 | 4:48 | EXT ML | 53 | N | N | 5.97 | 130.481 | 02:32 | 13.614 | CMFL | 1025 | 65000 | E.R. WELD | 24 | 1341.6 | 1461.4 | 2029.7 | 1359.2 | 1887.8 | 1467.9 | 2038.8 | 0.701 | 1.087 | 1 | 1.2
11550 | 40.135 | 0.344 | 8.091 | 32.047 | 41634.774 | Metal Loss | External | 17 | 0.058 | 32 | GENE | 20 |  |  |  | 2.4 | 1.5 | 7:04 | EXT ML | 53 | N | N | 5.97 | 130.426 | 02:32 | 28.484 | CMFL | 1025 | 65000 | E.R. WELD | 24 | 1341.6 | 1505.9 | 2091.5 | 1459.9 | 2027.6 | 1497.2 | 2079.5 | 0.681 | 1.123 | 1 | 1.2
11550 | 40.135 | 0.344 | 8.629 | 31.506 | 41635.315 | Metal Loss | External | 21 | 0.072 | 36 | GENE | 20 |  |  |  | 14.3 | 4.3 | 7:13 | EXT ML | 53 | N | N | 5.97 | 130.381 | 02:32 | 28.693 | CMFL | 1025 | 65000 | E.R. WELD | 24 | 1341.6 | 1338.1 | 1858.4 | 1168.3 | 1622.7 | 1338.8 | 1859.5 | 0.766 | 0.995 | 1 | 1.2
11550 | 40.135 | 0.344 | 10.007 | 30.128 | 41636.693 | Metal Loss | External | 16 | 0.055 | 31 | GENE | 20 |  |  |  | 2 | 1.5 | 4:44 | EXT ML | 53 | N | N | 5.97 | 130.266 | 02:32 | 13.823 | CMFL | 1025 | 65000 | E.R. WELD | 24 | 1341.6 | 1517.1 | 2107 | 1479.8 | 2055.3 | 1510.7 | 2098.2 | 0.676 | 1.131 | 1 | 1.2
11550 | 40.135 | 0.344 | 10.984 | 29.15 | 41637.671 | Metal Loss | External | 12 | 0.041 | 27 | GENE | 20 |  |  |  | 1.9 | 1.3 | 5:14 | EXT ML | 53 | N | N | 5.97 | 130.185 | 02:32 | 16.965 | CMFL | 1025 | 65000 | E.R. WELD | 24 | 1341.6 | 1527.9 | 2122.1 | 1497.6 | 2080 | 1524 | 2116.6 | 0.671 | 1.139 | 1 | 1.2
11550 | 40.135 | 0.344 | 11.9 | 28.235 | 41638.586 | Metal Loss | External | 13 | 0.044 | 28 | GENE | 20 |  |  |  | 1.8 | 2.5 | 6:13 | EXT ML | 53 | N | N | 5.97 | 130.109 | 02:32 | 23.248 | CMFL | 1025 | 65000 | E.R. WELD | 24 | 1341.6 | 1528.5 | 2123 | 1500.5 | 2084.1 | 1524.7 | 2117.6 | 0.671 | 1.14 | 1 | 1.2
11550 | 40.135 | 0.344 | 17.585 | 22.549 | 41644.272 | Metal Loss | External | 15 | 0.052 | 30 | GENE | 20 |  |  |  | 15.9 | 8 | 1:37 | EXT ML | 53 | N | N | 5.97 | 129.638 | 02:32 | 7.33 | CMFL | 1025 | 65000 | E.R. WELD | 24 | 1341.6 | 1397.8 | 1941.4 | 1229.1 | 1707.1 | 1432 | 1988.8 | 0.733 | 1.039 | 1 | 1.2
11550 | 40.135 | 0.344 | 18.711 | 21.424 | 41645.397 | Metal Loss | External | 14 | 0.048 | 29 | GENE | 20 |  |  |  | 1.8 | 1.2 | 4:24 | EXT ML | 53 | N | N | 5.97 | 129.544 | 02:32 | 11.729 | CMFL | 1025 | 65000 | E.R. WELD | 24 | 1341.6 | 1527.7 | 2121.8 | 1498.4 | 2081.1 | 1523.6 | 2116.1 | 0.671 | 1.138 | 1 | 1.2
11550 | 40.135 | 0.344 | 18.78 | 21.355 | 41645.466 | Metal Loss | External | 15 | 0.052 | 30 | AXGR | 20 |  |  |  | 2 | 1 | 7:32 | EXT ML | 53 | N | N | 5.97 | 129.538 | 02:32 | 31.416 | CMFL | 1025 | 65000 | E.R. WELD | 24 | 1341.6 | 1521.5 | 2113.2 | 1486.5 | 2064.6 | 1516.1 | 2105.7 | 0.674 | 1.134 | 1 | 1.2
11550 | 40.135 | 0.344 | 19.186 | 20.948 | 41645.873 | Metal Loss | External | 11 | 0.038 | 26 | GENE | 20 |  |  |  | 4 | 1.3 | 7:22 | EXT ML | 53 | N | N | 5.97 | 129.505 | 02:32 | 30.369 | CMFL | 1025 | 65000 | E.R. WELD | 24 | 1341.6 | 1497.9 | 2080.4 | 1416.3 | 1967.1 | 1488.4 | 2067.2 | 0.684 | 1.116 | 1 | 1.2
11550 | 40.135 | 0.344 | 19.747 | 20.387 | 41646.434 | Metal Loss | External | 17 | 0.058 | 32 | GENE | 20 |  |  |  | 3.4 | 1.8 | 4:10 | EXT ML | 53 | N | N | 5.97 | 129.458 | 02:32 | 10.263 | CMFL | 1025 | 65000 | E.R. WELD | 24 | 1341.6 | 1482.1 | 2058.5 | 1405.4 | 1951.9 | 1468.9 | 2040.2 | 0.692 | 1.103 | 1 | 1.2
11550 | 40.135 | 0.344 | 19.754 | 20.381 | 41646.44 | Metal Loss | External | 14 | 0.048 | 29 | GENE | 20 |  |  |  | 2.7 | 1.7 | 7:41 | EXT ML | 53 | N | N | 5.97 | 129.458 | 02:32 | 32.463 | CMFL | 1025 | 65000 | E.R. WELD | 24 | 1341.6 | 1508.3 | 2094.9 | 1453.4 | 2018.7 | 1500.5 | 2084 | 0.68 | 1.124 | 1 | 1.2
11550 | 40.135 | 0.344 | 20.023 | 20.112 | 41646.709 | Metal Loss | External | 13 | 0.044 | 28 | GENE | 20 |  |  |  | 2.1 | 1.2 | 2:05 | EXT ML | 53 | N | N | 5.97 | 129.435 | 02:32 | 2.723 | CMFL | 1025 | 65000 | E.R. WELD | 24 | 1341.6 | 1522.7 | 2114.8 | 1486.3 | 2064.3 | 1517.6 | 2107.8 | 0.673 | 1.135 | 1 | 1.2
11550 | 40.135 | 0.344 | 20.741 | 19.396 | 41647.425 | Metal Loss | External | 19 | 0.065 | 34 | GENE | 20 |  |  |  | 2.7 | 1.6 | 9:35 | EXT ML | 53 | N | N | 5.97 | 129.376 | 02:32 | 30.997 | CMFL | 1025 | 65000 | E.R. WELD | 24 | 1341.6 | 1491.3 | 2071.2 | 1434.4 | 1992.3 | 1479.4 | 2054.7 | 0.687 | 1.112 | 1 | 1.2
11550 | 40.135 | 0.344 | 20.823 | 19.311 | 41647.51 | Metal Loss | External | 16 | 0.055 | 31 | GENE | 20 |  |  |  | 2 | 1.2 | 3:51 | EXT ML | 53 | N | N | 5.97 | 129.369 | 02:32 | 8.378 | CMFL | 1025 | 65000 | E.R. WELD | 24 | 1341.6 | 1518.6 | 2109.1 | 1483.9 | 2060.9 | 1512.5 | 2100.7 | 0.675 | 1.132 | 1 | 1.2
11550 | 40.135 | 0.344 | 20.991 | 19.144 | 41647.677 | Metal Loss | External | 26 | 0.089 | 41 | GENE | 20 |  |  |  | 10.5 | 2.6 | 10:14 | EXT ML | 53 | N | N | 5.97 | 129.355 | 02:32 | 27.018 | CMFL | 1025 | 65000 | E.R. WELD | 24 | 1341.6 | 1303.3 | 1810.2 | 1143.3 | 1587.9 | 1360.6 | 1889.7 | 0.787 | 0.971 | 1 | 1.2
11550 | 40.135 | 0.344 | 21.056 | 19.078 | 41647.743 | Metal Loss | External | 32 | 0.11 | 47 | GENE | 20 |  |  |  | 9 | 7.5 | 11:33 | EXT ML | 53 | N | N | 5.97 | 129.35 | 02:32 | 16.127 | CMFL | 1025 | 65000 | E.R. WELD | 24 | 1341.6 | 1258.6 | 1748.1 | 1097 | 1523.6 | 1349.6 | 1874.4 | 0.814 | 0.937 | 1 | 1.2
11550 | 40.135 | 0.344 | 21.204 | 18.93 | 41647.89 | Metal Loss | External | 16 | 0.055 | 31 | PITT | 20 |  |  |  | 1.5 | 1.1 | 3:51 | EXT ML | 53 | N | N | 5.97 | 129.337 | 02:32 | 8.378 | CMFL | 1025 | 65000 | E.R. WELD | 24 | 1341.6 | 1530.1 | 2125.1 | 1507.3 | 2093.5 | 1526.4 | 2120 | 0.67 | 1.14 | 0.6 | 1.2
11550 | 40.135 | 0.344 | 21.516 | 18.619 | 41648.202 | Metal Loss | External | 15 | 0.052 | 30 | GENE | 20 |  |  |  | 16.1 | 12.5 | 1:29 | EXT ML ( NEAR SW ) | 53 | N | N | 5.97 | 129.312 | 02:32 | 8.378 | CMFL | 1025 | 65000 | E.R. WELD | 24 | 1341.6 | 1389 | 1929.1 | 1228.5 | 1706.3 | 1390.2 | 1930.9 | 0.738 | 1.039 | 1 | 1.2
11550 | 40.135 | 0.344 | 21.552 | 18.583 | 41648.238 | Metal Loss | External | 17 | 0.058 | 32 | PITT | 20 |  |  |  | 1.1 | 0.7 | 9:35 | EXT ML | 53 | N | N | 5.97 | 129.309 | 02:32 | 30.997 | CMFL | 1025 | 65000 | E.R. WELD | 24 | 1341.6 | 1537.8 | 2135.8 | 1525 | 2118.1 | 1535.7 | 2132.9 | 0.667 | 1.146 | 0.6 | 1.2
11550 | 40.135 | 0.344 | 21.69 | 18.445 | 41648.376 | Metal Loss | External | 13 | 0.044 | 28 | GENE | 15 |  |  |  | 1.2 | 1.3 | 4:10 | *EXT ML | 53 | Y | Y | 5.97 | 129.297 | 02:32 | 10.263 | CMFL | 1025 | 65000 | E.R. WELD | 24 | 1341.6 | 1538.6 | 2137 | 1524.6 | 2117.5 | 1536.7 | 2134.3 | 0.666 | 1.147 | 0.8 | 1
11550 | 40.135 | 0.344 | 22.165 | 17.969 | 41648.852 | Metal Loss | External | 15 | 0.052 | 30 | GENE | 20 |  |  |  | 2.8 | 3.6 | 12:07 | EXT ML | 53 | N | N | 5.97 | 129.258 | 02:32 | 15.08 | CMFL | 1025 | 65000 | E.R. WELD | 24 | 1341.6 | 1502.8 | 2087.3 | 1443.6 | 2005 | 1493.8 | 2074.7 | 0.682 | 1.119 | 1 | 1.2
11550 | 40.135 | 0.344 | 22.287 | 17.848 | 41648.973 | Metal Loss | External | 15 | 0.052 | 30 | AXGR | 20 |  |  |  | 1.3 | 0.6 | 9:35 | EXT ML | 53 | N | N | 5.97 | 129.248 | 02:32 | 30.997 | CMFL | 1025 | 65000 | E.R. WELD | 24 | 1341.6 | 1535.6 | 2132.8 | 1519.2 | 2110.1 | 1533.1 | 2129.3 | 0.668 | 1.145 | 1 | 1.2
11550 | 40.135 | 0.344 | 22.707 | 17.428 | 41649.393 | Metal Loss | External | 11 | 0.038 | 26 | GENE | 20 |  |  |  | 6.1 | 3.9 | 4:14 | EXT ML | 53 | N | N | 5.97 | 129.213 | 02:32 | 11.519 | CMFL | 1025 | 65000 | E.R. WELD | 24 | 1341.6 | 1473.7 | 2046.8 | 1360.2 | 1889.1 | 1484.2 | 2061.3 | 0.696 | 1.099 | 1 | 1.2
11550 | 40.135 | 0.344 | 23.714 | 16.424 | 41650.397 | Metal Loss | External | 13 | 0.044 | 28 | GENE | 20 |  |  |  | 3.9 | 3.5 | 3:52 | EXT ML | 53 | N | N | 5.97 | 129.129 | 02:32 | 8.168 | CMFL | 1025 | 65000 | E.R. WELD | 24 | 1341.6 | 1489.2 | 2068.3 | 1408.6 | 1956.3 | 1478.9 | 2054.1 | 0.688 | 1.11 | 1 | 1.2
11550 | 40.135 | 0.344 | 24.318 | 15.817 | 41651.004 | Metal Loss | External | 16 | 0.055 | 31 | GENE | 20 |  |  |  | 3.8 | 1.7 | 3:58 | EXT ML | 53 | N | N | 5.97 | 129.079 | 02:32 | 9.006 | CMFL | 1025 | 65000 | E.R. WELD | 24 | 1341.6 | 1474.9 | 2048.4 | 1393.6 | 1935.6 | 1471.4 | 2043.6 | 0.695 | 1.1 | 1 | 1.2
11550 | 40.135 | 0.344 | 24.849 | 15.289 | 41651.532 | Metal Loss | External | 13 | 0.044 | 28 | GENE | 20 |  |  |  | 8.2 | 3 | 4:08 | EXT ML | 53 | N | N | 5.97 | 129.035 | 02:32 | 9.215 | CMFL | 1025 | 65000 | E.R. WELD | 24 | 1341.6 | 1440.4 | 2000.6 | 1308 | 1816.7 | 1466.3 | 2036.6 | 0.712 | 1.075 | 1 | 1.2
11550 | 40.135 | 0.344 | 26.726 | 13.409 | 41653.412 | Metal Loss | External | 12 | 0.041 | 27 | GENE | 20 |  |  |  | 7.8 | 3.3 | 4:08 | EXT ML | 53 | N | N | 5.97 | 128.879 | 02:32 | 10.053 | CMFL | 1025 | 65000 | E.R. WELD | 24 | 1341.6 | 1457.5 | 2024.3 | 1323 | 1837.4 | 1468.2 | 2039.2 | 0.703 | 1.084 | 1 | 1.2
11550 | 40.135 | 0.344 | 27.172 | 12.963 | 41653.858 | Metal Loss | External | 12 | 0.041 | 27 | GENE | 20 |  |  |  | 3.1 | 4.6 | 7:49 | EXT ML | 53 | N | N | 5.97 | 128.842 | 02:32 | 34.558 | CMFL | 1025 | 65000 | E.R. WELD | 24 | 1341.6 | 1505.2 | 2090.6 | 1443.2 | 2004.4 | 1497.7 | 2080.2 | 0.681 | 1.123 | 1 | 1.2
11550 | 40.135 | 0.344 | 28.986 | 11.148 | 41655.673 | Metal Loss | External | 10 | 0.034 | 25 | AXGR | 20 |  |  |  | 2.9 | 0.9 | 9:47 | EXT ML | 53 | N | N | 5.97 | 128.692 | 02:32 | 29.74 | CMFL | 1025 | 65000 | E.R. WELD | 24 | 1341.6 | 1516.8 | 2106.6 | 1461.4 | 2029.8 | 1510.8 | 2098.3 | 0.676 | 1.131 | 1 | 1.2
11550 | 40.135 | 0.344 | 29.032 | 11.102 | 41655.719 | Metal Loss | External | 30 | 0.103 | 45 | GENE | 20 |  |  |  | 57.3 | 9.8 | 1:53 | EXT ML ( ON SW ) | 53 | N | N | 5.97 | 128.688 | 02:32 | 2.094 | CMFL | 1025 | 65000 | E.R. WELD | 24 | 1341.6 | 1166.7 | 1620.4 | 979.2 | 1360.1 | 1299 | 1804.2 | 0.879 | 0.874 | 1 | 1.2
11550 | 40.135 | 0.344 | 29.967 | 10.167 | 41656.654 | Metal Loss | External | 12 | 0.041 | 27 | GENE | 20 |  |  |  | 3.1 | 3.9 | 11:26 | EXT ML | 53 | N | N | 5.97 | 128.61 | 02:32 | 19.478 | CMFL | 1025 | 65000 | E.R. WELD | 24 | 1341.6 | 1506.3 | 2092.1 | 1446.4 | 2008.9 | 1498.2 | 2080.9 | 0.681 | 1.124 | 1 | 1.2
11550 | 40.135 | 0.344 | 33.054 | 7.08 | 41659.741 | Metal Loss | External | 32 | 0.11 | 47 | GENE | 20 |  |  |  | 41.2 | 15.5 | 6:58 | EXT ML | 53 | N | N | 5.97 | 128.354 | 02:32 | 32.882 | CMFL | 1025 | 65000 | E.R. WELD | 24 | 1341.6 | 1158.6 | 1609.2 | 968.8 | 1345.5 | 1229.7 | 1707.9 | 0.885 | 0.864 | 1 | 1.2
11550 | 40.135 | 0.344 | 33.228 | 6.906 | 41659.915 | Metal Loss | External | 17 | 0.058 | 32 | GENE | 20 |  |  |  | 16.7 | 8.9 | 9:52 | EXT ML | 53 | N | N | 5.97 | 128.34 | 02:32 | 31.416 | CMFL | 1025 | 65000 | E.R. WELD | 24 | 1341.6 | 1366.4 | 1897.7 | 1203.2 | 1671.2 | 1405.4 | 1952 | 0.75 | 1.022 | 1 | 1.2
11550 | 40.135 | 0.344 | 34.892 | 5.243 | 41661.578 | Metal Loss | External | 17 | 0.058 | 32 | GENE | 20 |  |  |  | 5.7 | 3.2 | 9:40 | EXT ML | 53 | N | N | 5.97 | 128.202 | 02:32 | 31.416 | CMFL | 1025 | 65000 | E.R. WELD | 24 | 1341.6 | 1434.5 | 1992.3 | 1321.1 | 1834.9 | 1450.4 | 2014.5 | 0.715 | 1.071 | 1 | 1.2
11550 | 40.135 | 0.344 | 35.016 | 5.118 | 41661.703 | Metal Loss | External | 33 | 0.113 | 48 | GENE | 20 |  |  |  | 6.3 | 2.6 | 8:41 | EXT ML | 53 | N | N | 5.97 | 128.191 | 02:32 | 37.28 | CMFL | 1025 | 65000 | E.R. WELD | 24 | 1341.6 | 1300.4 | 1806.1 | 1155 | 1604.1 | 1359.6 | 1888.4 | 0.788 | 0.968 | 1 | 1.2
11550 | 40.135 | 0.344 | 36.204 | 3.93 | 41662.89 | Metal Loss | External | 18 | 0.062 | 33 | GENE | 20 |  |  |  | 2.1 | 1.3 | 9:31 | EXT ML | 53 | N | N | 5.97 | 128.093 | 02:32 | 31.416 | CMFL | 1025 | 65000 | E.R. WELD | 24 | 1341.6 | 1509.5 | 2096.5 | 1469.5 | 2041 | 1501.4 | 2085.3 | 0.679 | 1.126 | 1 | 1.2
11550 | 40.135 | 0.344 | 36.686 | 3.448 | 41663.373 | Metal Loss | External | 15 | 0.052 | 30 | GENE | 20 |  |  |  | 27.2 | 9 | 7:44 | EXT ML | 53 | N | N | 5.97 | 128.053 | 02:32 | 30.159 | CMFL | 1025 | 65000 | E.R. WELD | 24 | 1341.6 | 1384.9 | 1923.4 | 1203 | 1670.8 | 1390.5 | 1931.3 | 0.74 | 1.028 | 1 | 1.2
11550 | 40.135 | 0.344 | 36.762 | 3.373 | 41663.448 | Metal Loss | External | 22 | 0.076 | 37 | PITT | 20 |  |  |  | 1.9 | 1.1 | 9:25 | EXT ML | 53 | N | N | 5.97 | 128.047 | 02:32 | 32.044 | CMFL | 1025 | 65000 | E.R. WELD | 24 | 1341.6 | 1509.2 | 2096.1 | 1471.8 | 2044.1 | 1500.7 | 2084.3 | 0.679 | 1.125 | 0.6 | 1.2
11550 | 40.135 | 0.344 | 37.149 | 2.986 | 41663.835 | Metal Loss | External | 21 | 0.072 | 36 | GENE | 20 |  |  |  | 3.6 | 1.3 | 9:25 | EXT ML | 53 | N | N | 5.97 | 128.014 | 02:32 | 32.044 | CMFL | 1025 | 65000 | E.R. WELD | 24 | 1341.6 | 1458.4 | 2025.5 | 1374.1 | 1908.4 | 1477.7 | 2052.3 | 0.703 | 1.086 | 1 | 1.2
11550 | 40.135 | 0.344 | 37.982 | 2.152 | 41664.669 | Metal Loss | External | 30 | 0.103 | 45 | GENE | 20 |  |  |  | 19.3 | 8.1 | 9:42 | EXT ML | 53 | N | N | 5.97 | 127.945 | 02:32 | 32.254 | CMFL | 1025 | 65000 | E.R. WELD | 24 | 1341.6 | 1221.8 | 1696.9 | 1040 | 1444.4 | 1340.4 | 1861.6 | 0.839 | 0.909 | 1 | 1.2
11550 | 40.135 | 0.344 | 38.35 | 1.785 | 41665.036 | Metal Loss | External | 15 | 0.052 | 30 | GENE | 20 |  |  |  | 5 | 2.3 | 2:04 | EXT ML | 53 | N | N | 5.97 | 127.915 | 02:32 | 2.932 | CMFL | 1025 | 65000 | E.R. WELD | 24 | 1341.6 | 1460.9 | 2029 | 1358.9 | 1887.3 | 1447.6 | 2010.6 | 0.702 | 1.089 | 1 | 1.2
11550 | 40.135 | 0.344 | 38.986 | 1.148 | 41665.673 | Metal Loss | External | 17 | 0.058 | 32 | GENE | 20 |  |  |  | 7.6 | 1.9 | 2:05 | EXT ML | 53 | N | N | 5.97 | 127.862 | 02:32 | 2.723 | CMFL | 1025 | 65000 | E.R. WELD | 24 | 1341.6 | 1409.9 | 1958.2 | 1279.2 | 1776.6 | 1427.7 | 1982.9 | 0.727 | 1.054 | 1 | 1.2
11550 | 40.135 | 0.344 | 39.114 | 1.02 | 41665.801 | Metal Loss | External | 17 | 0.058 | 32 | GENE | 20 |  |  |  | 6.3 | 3.7 | 11:57 | EXT ML | 53 | N | N | 5.97 | 127.851 | 02:32 | 15.08 | CMFL | 1025 | 65000 | E.R. WELD | 24 | 1341.6 | 1426.4 | 1981.1 | 1305.9 | 1813.8 | 1415.4 | 1965.9 | 0.719 | 1.065 | 1 | 1.2
11550 | 40.135 | 0.344 | 39.209 | 0.925 | 41665.896 | Metal Loss | External | 14 | 0.048 | 29 | GENE | 20 |  |  |  | 2.8 | 1.5 | 8:03 | EXT ML | 53 | N | N | 5.97 | 127.843 | 02:32 | 34.767 | CMFL | 1025 | 65000 | E.R. WELD | 24 | 1341.6 | 1505.1 | 2090.4 | 1451.6 | 2016.1 | 1496.5 | 2078.5 | 0.681 | 1.123 | 1 | 1.2
11550 | 40.135 | 0.344 | 39.459 | 0.676 | 41666.145 | Metal Loss | External | 11 | 0.038 | 26 | GENE | 20 |  |  |  | 3.5 | 2.4 | 7:27 | EXT ML | 53 | N | N | 5.97 | 127.823 | 02:32 | 30.997 | CMFL | 1025 | 65000 | E.R. WELD | 24 | 1341.6 | 1502.9 | 2087.4 | 1432.9 | 1990.1 | 1494.3 | 2075.3 | 0.682 | 1.121 | 1 | 1.2
11550 | 40.135 | 0.344 | 39.8 | 0.335 | 41666.486 | Metal Loss | External | 17 | 0.058 | 32 | GENE | 20 |  |  |  | 1.7 | 1.8 | 9:33 | EXT ML | 53 | N | N | 5.97 | 127.794 | 02:32 | 31.206 | CMFL | 1025 | 65000 | E.R. WELD | 24 | 1341.6 | 1524.3 | 2117.1 | 1495.6 | 2077.3 | 1519.4 | 2110.2 | 0.673 | 1.136 | 1 | 1.2
11550 | 40.135 | 0.344 | 39.826 | 0.308 | 41666.512 | Metal Loss | External | 13 | 0.044 | 28 | GENE | 25 |  |  |  | 6.7 | 3.1 | 1:49 | EXT ML ( ON GW ) | 53 | N | N | 5.97 | 127.792 | 02:32 | 4.398 | CMFL | 1025 | 65000 | E.R. WELD | 24 | 1341.6 | 1454.2 | 2019.7 | 1331.7 | 1849.5 | 1436.5 | 1995.2 | 0.705 | 1.084 | 1.2 | 1.4
11560 | 40.259 | 0.344 |  |  | 41666.821 | Girth Weld | [12 empty] | GIRTH WELD | 8 |  |  | 5.97 | 127.767 | 03:36 |  | CMFL | 1025 | 65000 | E.R. WELD | 24 | 1341.6
11560 | 40.259 | 0.344 | 0.079 | 40.184 | 41666.896 | Metal Loss | External | 26 | 0.089 | 41 | GENE | 20 |  |  |  | 4.8 | 2.2 | 7:45 | EXT ML ( NEAR GW ) | 8 | N | N | 5.97 | 127.76 | 03:36 | 26.18 | CMFL | 1025 | 65000 | E.R. WELD | 24 | 1341.6 | 1393.6 | 1935.5 | 1278.3 | 1775.4 | 1361.3 | 1890.7 | 0.736 | 1.038 | 1 | 1.2
11560 | 40.259 | 0.344 | 0.719 | 39.541 | 41667.539 | Metal Loss | External | 30 | 0.103 | 45 | GENE | 20 |  |  |  | 20.8 | 7.9 | 8:05 | EXT ML | 8 | N | N | 5.97 | 127.707 | 03:36 | 27.855 | CMFL | 1025 | 65000 | E.R. WELD | 24 | 1341.6 | 1214.5 | 1686.9 | 1035.4 | 1438.1 | 1330.1 | 1847.4 | 0.844 | 0.906 | 1 | 1.2
11560 | 40.259 | 0.344 | 3.189 | 37.07 | 41670.01 | Metal Loss | External | 15 | 0.052 | 30 | GENE | 20 |  |  |  | 1.9 | 3.4 | 11:33 | EXT ML | 8 | N | N | 5.97 | 127.582 | 03:36 | 25.342 | CMFL | 1025 | 65000 | E.R. WELD | 24 | 1341.6 | 1522.9 | 2115.2 | 1490.4 | 2070 | 1517.8 | 2108.1 | 0.673 | 1.135 | 1 | 1.2
11560 | 40.259 | 0.344 | 3.238 | 37.021 | 41670.059 | Metal Loss | External | 11 | 0.038 | 26 | GENE | 20 |  |  |  | 3.3 | 1.9 | 7:56 | EXT ML | 8 | N | N | 5.97 | 127.584 | 03:36 | 27.227 | CMFL | 1025 | 65000 | E.R. WELD | 24 | 1341.6 | 1507 | 2093.1 | 1440.2 | 2000.3 | 1499.1 | 2082.1 | 0.68 | 1.123 | 1 | 1.2
11560 | 40.259 | 0.344 |  |  | 41705.433 | Start Repair Marker | [12 empty] | REPAIR MARKER RECOAT START | 8 |  |  | 5.97 | 128.708 | 03:36 |  | CMFL | 1025 | 65000 | E.R. WELD | 24 | 1341.6
11560 | 40.259 | 0.344 |  |  | 41705.587 | Start Composite Wrap | [12 empty] | 2012 DIG 26 COMPOSITE WRAP START | 8 |  |  | 5.97 | 128.713 | 03:36 |  | CMFL | 1025 | 65000 | E.R. WELD | 24 | 1341.6
11560 | 40.259 | 0.344 |  |  | 41705.587 | Start Repair Marker | [12 empty] | REPAIR MARKER START | 8 |  |  | 5.97 | 128.713 | 03:36 |  | CMFL | 1025 | 65000 | E.R. WELD | 24 | 1341.6
11560 | 40.259 | 0.344 | 39.167 | 1.093 | 41705.988 | Metal Loss | External | 20 | 0.069 |  | GENE |  |  |  |  | 4.8 | 4.1 | 7:00 | EXT ML REPAIRED | 8 | N | N | 5.97 | 128.726 | 03:36 | 21.363 | CMFL | 1025 | 65000 | E.R. WELD | 24 | 1341.6 | 1433 | 1990.3 | 1324.9 | 1840.2 | 1410 | 1958.3 | 0.715 | 1.067
11560 | 40.259 | 0.344 | 39.321 | 0.942 | 41706.138 | Metal Loss | External | 32 | 0.11 |  | GENE |  |  |  |  | 2.2 | 1.9 | 7:53 | *EXT ML REPAIRED | 8 | Y | Y | 5.97 | 128.731 | 03:36 | 26.808 | CMFL | 1025 | 65000 | E.R. WELD | 24 | 1341.6 | 1471.2 | 2043.3 | 1415.2 | 1965.6 | 1464.1 | 2033.5 | 0.697 | 1.096
11560 | 40.259 | 0.344 | 39.416 | 0.843 | 41706.237 | Metal Loss | External | 20 | 0.069 |  | GENE |  |  |  |  | 1.2 | 1.3 | 8:45 | EXT ML REPAIRED | 8 | N | N | 5.97 | 128.734 | 03:36 | 32.463 | CMFL | 1025 | 65000 | E.R. WELD | 24 | 1341.6 | 1532 | 2127.7 | 1514.5 | 2103.5 | 1528.5 | 2122.9 | 0.669 | 1.142
11560 | 40.259 | 0.344 |  |  | 41706.975 | End Repair Marker | [12 empty] | REPAIR MARKER END | 8 |  |  | 5.97 | 128.757 | 03:36 |  | CMFL | 1025 | 65000 | E.R. WELD | 24 | 1341.6
11560 | 40.259 | 0.344 | 40.194 | 0.069 | 41707.011 | Metal Loss | External | 36 | 0.124 |  | PITT |  |  |  |  | 0.7 | 1.4 | 6:26 | *EXT ML ( NEAR GW ) REPAIRED | 8 | Y | Y | 5.97 | 128.758 | 03:36 | 17.802 | CMFL | 1025 | 65000 | E.R. WELD | 24 | 1341.6 | 1535.3 | 2132.3 | 1526.3 | 2119.9 | 1531.8 | 2127.5 | 0.668 | 1.144
11570 | 39.964 | 0.344 |  |  | 41707.08 | Girth Weld | [12 empty] | GIRTH WELD | 26 |  |  | 5.97 | 128.761 | 08:48 |  | CMFL | 1025 | 65000 | E.R. WELD | 24 | 1341.6
11570 | 39.964 | 0.344 |  |  | 41707.08 | End Composite Wrap | [12 empty] | 2012 DIG 26 COMPOSITE WRAP END | 26 |  |  | 5.97 | 128.761 | 08:48 |  | CMFL | 1025 | 65000 | E.R. WELD | 24 | 1341.6
11570 | 39.964 | 0.344 | 0.561 | 39.4 | 41707.641 | Metal Loss | External | 13 | 0.044 | 28 | GENE | 20 |  |  |  | 5.9 | 7.4 | 9:55 | EXT ML | 26 | N | N | 5.97 | 128.778 | 08:48 | 8.378 | CMFL | 1025 | 65000 | E.R. WELD | 24 | 1341.6 | 1462.1 | 2030.8 | 1349 | 1873.6 | 1448.9 | 2012.4 | 0.701 | 1.09 | 1 | 1.2
11570 | 39.964 | 0.344 | 0.597 | 39.364 | 41707.677 | Metal Loss | External | 19 | 0.065 | 34 | GENE | 20 |  |  |  | 3.9 | 4.5 | 7:38 | EXT ML | 26 | N | N | 5.97 | 128.78 | 08:48 | 9.006 | CMFL | 1025 | 65000 | E.R. WELD | 24 | 1341.6 | 1456.6 | 2023.1 | 1371.3 | 1904.6 | 1476.3 | 2050.5 | 0.704 | 1.087 | 1 | 1.2
11570 | 39.964 | 0.344 | 0.827 | 39.134 | 41707.907 | Metal Loss | External | 18 | 0.062 | 33 | PITT | 20 |  |  |  | 1 | 1.6 | 11:42 | EXT ML | 26 | N | N | 5.97 | 128.787 | 08:48 | 18.221 | CMFL | 1025 | 65000 | E.R. WELD | 24 | 1341.6 | 1537.7 | 2135.7 | 1525.7 | 2119 | 1535.5 | 2132.7 | 0.667 | 1.146 | 0.6 | 1.2
11570 | 39.964 | 0.344 |  |  | 41708.497 | End Repair Marker | [12 empty] | REPAIR MARKER RECOAT END | 26 |  |  | 5.97 | 128.806 | 08:48 |  | CMFL | 1025 | 65000 | E.R. WELD | 24 | 1341.6
11570 | 39.964 | 0.344 | 20.856 | 19.104 | 41727.936 | Metal Loss | External | 15 | 0.052 | 30 | PITT | 20 |  |  |  | 1.1 | 1.8 | 1:32 | EXT ML | 26 | N | N | 5.97 | 129.75 | 08:48 | 29.74 | CMFL | 1025 | 65000 | E.R. WELD | 24 | 1341.6 | 1537.8 | 2135.8 | 1524 | 2116.6 | 1535.7 | 2132.9 | 0.667 | 1.146 | 0.6 | 1.2
11570 | 39.964 | 0.344 | 21.394 | 18.566 | 41728.474 | Metal Loss | External | 17 | 0.058 | 32 | GENE | 20 |  |  |  | 26.9 | 6.3 | 10:37 | EXT ML | 26 | N | N | 5.97 | 129.776 | 08:48 | 11.31 | CMFL | 1025 | 65000 | E.R. WELD | 24 | 1341.6 | 1360.9 | 1890.1 | 1179.4 | 1638.1 | 1388.4 | 1928.4 | 0.753 | 1.011 | 1 | 1.2
11570 | 39.964 | 0.344 | 21.483 | 18.481 | 41728.56 | Metal Loss | External | 12 | 0.041 | 27 | GENE | 20 |  |  |  | 2.2 | 1.3 | 1:27 | EXT ML | 26 | N | N | 5.97 | 129.781 | 08:48 | 29.322 | CMFL | 1025 | 65000 | E.R. WELD | 24 | 1341.6 | 1524.5 | 2117.4 | 1485.6 | 2063.3 | 1519.9 | 2111 | 0.672 | 1.136 | 1 | 1.2
11570 | 39.964 | 0.344 | 23.038 | 16.926 | 41730.115 | Metal Loss | External | 13 | 0.044 | 28 | GENE | 20 |  |  |  | 3.4 | 3.1 | 12:52 | EXT ML | 26 | N | N | 5.97 | 129.858 | 08:48 | 24.714 | CMFL | 1025 | 65000 | E.R. WELD | 24 | 1341.6 | 1497.3 | 2079.6 | 1426.9 | 1981.9 | 1488.9 | 2067.9 | 0.685 | 1.116 | 1 | 1.2
11570 | 39.964 | 0.344 | 23.901 | 16.06 | 41730.981 | Metal Loss | External | 12 | 0.041 | 27 | GENE | 20 |  |  |  | 2.6 | 1.3 | 11:06 | EXT ML | 26 | N | N | 5.97 | 129.9 | 08:48 | 14.451 | CMFL | 1025 | 65000 | E.R. WELD | 24 | 1341.6 | 1516.4 | 2106.1 | 1464.8 | 2034.5 | 1510.2 | 2097.5 | 0.676 | 1.129 | 1 | 1.2
11570 | 39.964 | 0.344 | 24.229 | 15.732 | 41731.309 | Metal Loss | External | 12 | 0.041 | 27 | GENE | 20 |  |  |  | 3.5 | 2.4 | 12:57 | EXT ML | 26 | N | N | 5.97 | 129.917 | 08:48 | 27.227 | CMFL | 1025 | 65000 | E.R. WELD | 24 | 1341.6 | 1502.8 | 2087.3 | 1430.6 | 1986.9 | 1494.6 | 2075.9 | 0.682 | 1.119 | 1 | 1.2
11570 | 39.964 | 0.344 | 24.403 | 15.558 | 41731.483 | Metal Loss | External | 12 | 0.041 | 27 | GENE | 20 |  |  |  | 2.9 | 2.6 | 11:57 | EXT ML | 26 | N | N | 5.97 | 129.925 | 08:48 | 19.897 | CMFL | 1025 | 65000 | E.R. WELD | 24 | 1341.6 | 1509.3 | 2096.2 | 1453 | 2018.1 | 1501.7 | 2085.7 | 0.679 | 1.126 | 1 | 1.2
11570 | 39.964 | 0.344 | 24.734 | 15.23 | 41731.811 | Metal Loss | External | 11 | 0.038 | 26 | AXGR | 20 |  |  |  | 1.6 | 0.7 | 11:05 | EXT ML | 26 | N | N | 5.97 | 129.942 | 08:48 | 14.451 | CMFL | 1025 | 65000 | E.R. WELD | 24 | 1341.6 | 1534.4 | 2131.1 | 1512.6 | 2100.8 | 1531.7 | 2127.3 | 0.668 | 1.144 | 1 | 1.2
11570 | 39.964 | 0.344 | 30.627 | 9.334 | 41737.707 | Metal Loss | External | 14 | 0.048 | 29 | PITT | 20 |  |  |  | 1.1 | 0.9 | 7:43 | EXT ML | 26 | N | N | 5.97 | 130.234 | 08:48 | 6.702 | CMFL | 1025 | 65000 | E.R. WELD | 24 | 1341.6 | 1539.5 | 2138.2 | 1527.8 | 2122 | 1537.8 | 2135.8 | 0.666 | 1.148 | 0.6 | 1.2
11570 | 39.964 | 0.344 | 30.938 | 9.022 | 41738.018 | Metal Loss | External | 27 | 0.093 | 42 | GENE | 20 |  |  |  | 6.5 | 4.2 | 7:47 | EXT ML | 26 | N | N | 5.97 | 130.249 | 08:48 | 7.54 | CMFL | 1025 | 65000 | E.R. WELD | 24 | 1341.6 | 1347.1 | 1871 | 1207.8 | 1677.5 | 1337.8 | 1858 | 0.761 | 1.002 | 1 | 1.2
11570 | 39.964 | 0.344 | 31.014 | 8.95 | 41738.091 | Metal Loss | External | 30 | 0.103 | 45 | GENE | 20 |  |  |  | 6.3 | 4.3 | 4:46 | EXT ML | 26 | N | N | 5.97 | 130.253 | 08:48 | 26.808 | CMFL | 1025 | 65000 | E.R. WELD | 24 | 1341.6 | 1321.8 | 1835.8 | 1184.1 | 1644.6 | 1408.9 | 1956.8 | 0.776 | 0.986 | 1 | 1.2
11570 | 39.964 | 0.344 | 32.034 | 7.93 | 41739.111 | Metal Loss | External | 11 | 0.038 | 26 | GENE | 20 |  |  |  | 6 | 4.7 | 4:40 | EXT ML | 26 | N | N | 5.97 | 130.303 | 08:48 | 27.018 | CMFL | 1025 | 65000 | E.R. WELD | 24 | 1341.6 | 1473.9 | 2047.1 | 1363.4 | 1893.7 | 1470.7 | 2042.7 | 0.696 | 1.1 | 1 | 1.2
11570 | 39.964 | 0.344 | 34.816 | 5.148 | 41741.893 | Metal Loss | External | 38 | 0.131 | 53 | GENE | 20 |  |  |  | 2.7 | 2.4 | 10:44 | EXT ML | 26 | N | N | 5.97 | 130.441 | 08:48 | 12.147 | CMFL | 1025 | 65000 | E.R. WELD | 24 | 1341.6 | 1414.2 | 1964.2 | 1334.9 | 1854 | 1380 | 1916.7 | 0.725 | 1.056 | 1 | 1.2
11570 | 39.964 | 0.344 | 35.194 | 4.767 | 41742.274 | Metal Loss | External | 19 | 0.065 | 34 | GENE | 20 |  |  |  | 7.9 | 4.6 | 8:24 | EXT ML ( NEAR SW ) | 26 | N | N | 5.97 | 130.46 | 08:48 | 3.56 | CMFL | 1025 | 65000 | E.R. WELD | 24 | 1341.6 | 1397.2 | 1940.6 | 1254.3 | 1742.1 | 1434.3 | 1992 | 0.734 | 1.039 | 1 | 1.2
11570 | 39.964 | 0.344 | 35.869 | 4.091 | 41742.949 | Metal Loss | External | 15 | 0.052 | 30 | GENE | 20 |  |  |  | 8.1 | 4.6 | 10:32 | EXT ML | 26 | N | N | 5.97 | 130.493 | 08:48 | 12.147 | CMFL | 1025 | 65000 | E.R. WELD | 24 | 1341.6 | 1425.4 | 1979.8 | 1290.6 | 1792.5 | 1430.5 | 1986.7 | 0.719 | 1.063 | 1 | 1.2
11570 | 39.964 | 0.344 | 36.138 | 3.825 | 41743.215 | Metal Loss | External | 22 | 0.076 | 37 | GENE | 20 |  |  |  | 5.2 | 4.4 | 7:40 | EXT ML | 26 | N | N | 5.97 | 130.507 | 08:48 | 6.074 | CMFL | 1025 | 65000 | E.R. WELD | 24 | 1341.6 | 1413.1 | 1962.6 | 1294.4 | 1797.7 | 1397.5 | 1941 | 0.725 | 1.051 | 1 | 1.2
11570 | 39.964 | 0.344 | 36.791 | 3.169 | 41743.871 | Metal Loss | External | 18 | 0.062 | 33 | PITT | 20 |  |  |  | 0.9 | 1.3 | 10:41 | EXT ML | 26 | N | N | 5.97 | 130.539 | 08:48 | 11.938 | CMFL | 1025 | 65000 | E.R. WELD | 24 | 1341.6 | 1540.4 | 2139.4 | 1531.7 | 2127.3 | 1538.8 | 2137.2 | 0.666 | 1.148 | 0.6 | 1.2
11570 | 39.964 | 0.344 | 37.559 | 2.405 | 41744.636 | Metal Loss | External | 14 | 0.048 | 29 | GENE | 20 |  |  |  | 4.5 | 2.1 | 1:40 | EXT ML | 26 | N | N | 5.97 | 130.577 | 08:48 | 30.578 | CMFL | 1025 | 65000 | E.R. WELD | 24 | 1341.6 | 1473.5 | 2046.5 | 1381.3 | 1918.5 | 1475.2 | 2048.9 | 0.696 | 1.099 | 1 | 1.2
11570 | 39.964 | 0.344 | 38.271 | 1.69 | 41745.351 | Metal Loss | External | 18 | 0.062 | 33 | GENE | 20 |  |  |  | 1.6 | 1.7 | 1:46 | EXT ML | 26 | N | N | 5.97 | 130.612 | 08:48 | 31.206 | CMFL | 1025 | 65000 | E.R. WELD | 24 | 1341.6 | 1524.8 | 2117.8 | 1497.6 | 2080.1 | 1519.9 | 2111 | 0.672 | 1.136 | 1 | 1.2
11570 | 39.964 | 0.344 | 38.711 | 1.25 | 41745.791 | Metal Loss | External | 15 | 0.052 | 30 | GENE | 20 |  |  |  | 1.3 | 1.2 | 1:41 | EXT ML | 26 | N | N | 5.97 | 130.634 | 08:48 | 30.788 | CMFL | 1025 | 65000 | E.R. WELD | 24 | 1341.6 | 1536 | 2133.4 | 1519.2 | 2110.1 | 1533.6 | 2130 | 0.667 | 1.145 | 1 | 1.2
11570 | 39.964 | 0.344 | 38.993 | 0.971 | 41746.07 | Metal Loss | External | 10 | 0.034 | 25 | GENE | 20 |  |  |  | 9.5 | 3.8 | 9:46 | EXT ML | 26 | N | N | 5.97 | 130.648 | 08:48 | 7.121 | CMFL | 1025 | 65000 | E.R. WELD | 24 | 1341.6 | 1457.9 | 2024.9 | 1321.7 | 1835.6 | 1448.5 | 2011.8 | 0.703 | 1.09 | 1 | 1.2
11570 | 39.964 | 0.344 | 39.285 | 0.679 | 41746.362 | Metal Loss | External | 19 | 0.065 | 34 | GENE | 20 |  |  |  | 1.4 | 1.9 | 1:54 | EXT ML | 26 | N | N | 5.97 | 130.663 | 08:48 | 32.044 | CMFL | 1025 | 65000 | E.R. WELD | 24 | 1341.6 | 1528.1 | 2122.3 | 1506.1 | 2091.8 | 1523.8 | 2116.4 | 0.671 | 1.139 | 1 | 1.2
11570 | 39.964 | 0.344 | 39.58 | 0.381 | 41746.66 | Metal Loss | External | 15 | 0.052 | 30 | GENE | 20 |  |  |  | 1.7 | 1.3 | 1:51 | EXT ML | 26 | N | N | 5.97 | 130.677 | 08:48 | 31.835 | CMFL | 1025 | 65000 | E.R. WELD | 24 | 1341.6 | 1528.3 | 2122.7 | 1501.8 | 2085.8 | 1524.3 | 2117.1 | 0.671 | 1.139 | 1 | 1.2
11570 | 39.964 | 0.344 |  |  | 41746.929 | Start Repair Marker | [12 empty] | REPAIR MARKER 2012 DIG 26 RECOAT START | 26 |  |  | 5.97 | 130.691 | 08:48 |  | CMFL | 1025 | 65000 | E.R. WELD | 24 | 1341.6
11580 | 40.308 | 0.344 |  |  | 41747.041 | Girth Weld | [12 empty] | GIRTH WELD | 75 |  |  | 5.97 | 130.696 | 09:24 |  | CMFL | 1025 | 65000 | E.R. WELD | 24 | 1341.6
11580 | 40.308 | 0.344 | 0.095 | 40.21 | 41747.139 | Metal Loss | External | 19 | 0.065 | 34 | GENE | 20 |  |  |  | 1.3 | 1.5 | 1:44 | EXT ML | 75 | N | N | 5.97 | 130.701 | 09:24 | 27.227 | CMFL | 1025 | 65000 | E.R. WELD | 24 | 1341.6 | 1529.8 | 2124.8 | 1510.1 | 2097.3 | 1525.9 | 2119.3 | 0.67 | 1.14 | 1 | 1.2
11580 | 40.308 | 0.344 | 0.495 | 39.813 | 41747.536 | Metal Loss | External | 14 | 0.048 | 29 | PITT | 20 |  |  |  | 1.1 | 1.8 | 1:47 | EXT ML | 75 | N | N | 5.97 | 130.721 | 09:24 | 27.646 | CMFL | 1025 | 65000 | E.R. WELD | 24 | 1341.6 | 1539.6 | 2138.4 | 1527.8 | 2122 | 1537.9 | 2136 | 0.666 | 1.148 | 0.6 | 1.2
11580 | 40.308 | 0.344 | 0.778 | 39.531 | 41747.818 | Metal Loss | External | 16 | 0.055 | 31 | GENE | 20 |  |  |  | 1.9 | 1.6 | 1:37 | EXT ML | 75 | N | N | 5.97 | 130.735 | 09:24 | 26.599 | CMFL | 1025 | 65000 | E.R. WELD | 24 | 1341.6 | 1519.9 | 2110.9 | 1485.9 | 2063.7 | 1514.1 | 2102.9 | 0.674 | 1.133 | 1 | 1.2
11580 | 40.308 | 0.344 | 1.02 | 39.288 | 41748.061 | Metal Loss | External | 13 | 0.044 | 28 | GENE | 20 |  |  |  | 2.1 | 2 | 10:29 | EXT ML | 75 | N | N | 5.97 | 130.747 | 09:24 | 6.912 | CMFL | 1025 | 65000 | E.R. WELD | 24 | 1341.6 | 1521.6 | 2113.3 | 1484.5 | 2061.8 | 1516.3 | 2106 | 0.674 | 1.135 | 1 | 1.2
11580 | 40.308 | 0.344 | 2.07 | 38.235 | 41749.114 | Metal Loss | External | 13 | 0.044 | 28 | PITT | 20 |  |  |  | 1.8 | 1 | 10:58 | EXT ML | 75 | N | N | 5.97 | 130.799 | 09:24 | 9.844 | CMFL | 1025 | 65000 | E.R. WELD | 24 | 1341.6 | 1528.7 | 2123.2 | 1500.5 | 2084.1 | 1524.8 | 2117.8 | 0.671 | 1.14 | 0.6 | 1.2
11580 | 40.308 | 0.344 | 2.093 | 38.215 | 41749.134 | Metal Loss | External | 14 | 0.048 | 29 | GENE | 20 |  |  |  | 4 | 2.3 | 1:17 | EXT ML | 75 | N | N | 5.97 | 130.8 | 09:24 | 24.923 | CMFL | 1025 | 65000 | E.R. WELD | 24 | 1341.6 | 1483.3 | 2060.1 | 1399.6 | 1943.9 | 1471.1 | 2043.2 | 0.691 | 1.105 | 1 | 1.2
11580 | 40.308 | 0.344 | 2.664 | 37.641 | 41749.708 | Metal Loss | External | 16 | 0.055 | 31 | PITT | 20 |  |  |  | 1.7 | 1.1 | 10:28 | EXT ML | 75 | N | N | 5.97 | 130.814 | 09:24 | 6.702 | CMFL | 1025 | 65000 | E.R. WELD | 24 | 1341.6 | 1524.3 | 2117.1 | 1495.8 | 2077.6 | 1519.4 | 2110.3 | 0.673 | 1.136 | 0.6 | 1.2
11580 | 40.308 | 0.344 | 2.822 | 37.487 | 41749.862 | Metal Loss | External | 22 | 0.076 | 37 | GENE | 20 |  |  |  | 7.5 | 2.6 | 1:42 | EXT ML | 75 | N | N | 5.97 | 130.808 | 09:24 | 27.018 | CMFL | 1025 | 65000 | E.R. WELD | 24 | 1341.6 | 1369.8 | 1902.5 | 1232.1 | 1711.2 | 1380.7 | 1917.6 | 0.748 | 1.022 | 1 | 1.2
11580 | 40.308 | 0.344 | 3.091 | 37.218 | 41750.131 | Metal Loss | External | 11 | 0.038 | 26 | GENE | 20 |  |  |  | 5 | 2.6 | 8:30 | EXT ML | 75 | N | N | 5.97 | 130.797 | 09:24 | 5.655 | CMFL | 1025 | 65000 | E.R. WELD | 24 | 1341.6 | 1488.6 | 2067.4 | 1387.9 | 1927.6 | 1477.4 | 2051.9 | 0.689 | 1.107 | 1 | 1.2
11580 | 40.308 | 0.344 | 3.11 | 37.195 | 41750.154 | Metal Loss | External | 15 | 0.052 | 30 | GENE | 20 |  |  |  | 11.4 | 5.4 | 4:53 | EXT ML | 75 | N | N | 5.97 | 130.797 | 09:24 | 28.274 | CMFL | 1025 | 65000 | E.R. WELD | 24 | 1341.6 | 1412.2 | 1961.4 | 1254.4 | 1742.2 | 1422.3 | 1975.5 | 0.726 | 1.049 | 1 | 1.2
11580 | 40.308 | 0.344 | 3.196 | 37.113 | 41750.236 | Metal Loss | External | 30 | 0.103 | 45 | GENE | 20 |  |  |  | 3.8 | 4.4 | 7:41 | EXT ML | 75 | N | N | 5.97 | 130.793 | 09:24 | 9.425 | CMFL | 1025 | 65000 | E.R. WELD | 24 | 1341.6 | 1400.7 | 1945.4 | 1301.4 | 1807.5 | 1424 | 1977.8 | 0.732 | 1.044 | 1 | 1.2
11580 | 40.308 | 0.344 | 3.573 | 36.736 | 41750.614 | Metal Loss | External | 21 | 0.072 | 36 | GENE | 20 |  |  |  | 8.5 | 5.3 | 10:13 | EXT ML | 75 | N | N | 5.97 | 130.779 | 09:24 | 5.655 | CMFL | 1025 | 65000 | E.R. WELD | 24 | 1341.6 | 1366.5 | 1897.9 | 1223.7 | 1699.6 | 1341.5 | 1863.2 | 0.75 | 1.021 | 1 | 1.2
11580 | 40.308 | 0.344 | 3.737 | 36.572 | 41750.778 | Metal Loss | External | 23 | 0.079 | 38 | PITT | 20 |  |  |  | 1.5 | 1 | 8:47 | EXT ML | 75 | N | N | 5.97 | 130.773 | 09:24 | 3.77 | CMFL | 1025 | 65000 | E.R. WELD | 24 | 1341.6 | 1521 | 2112.5 | 1496.6 | 2078.6 | 1514.9 | 2104 | 0.674 | 1.134 | 0.6 | 1.2
11580 | 40.308 | 0.344 | 4.117 | 36.191 | 41751.158 | Metal Loss | External | 21 | 0.072 | 36 | GENE | 20 |  |  |  | 3.1 | 1.5 | 8:47 | EXT ML | 75 | N | N | 5.97 | 130.758 | 09:24 | 3.77 | CMFL | 1025 | 65000 | E.R. WELD | 24 | 1341.6 | 1468.6 | 2039.8 | 1397.7 | 1941.3 | 1451.9 | 2016.6 | 0.698 | 1.096 | 1 | 1.2
11580 | 40.308 | 0.344 | 4.911 | 35.394 | 41751.955 | Metal Loss | External | 17 | 0.058 | 32 | GENE | 20 |  |  |  | 2.4 | 1.8 | 9:38 | EXT ML ( NEAR SW ) | 75 | N | N | 5.97 | 130.728 | 09:24 | 1.466 | CMFL | 1025 | 65000 | E.R. WELD | 24 | 1341.6 | 1505.9 | 2091.6 | 1457.7 | 2024.6 | 1497.3 | 2079.5 | 0.681 | 1.122 | 1 | 1.2
11580 | 40.308 | 0.344 |  |  | 41752.336 | Field Bend | [12 empty] | BEND-COLD OVER | 75 |  |  | 5.97 | 130.713 | 09:24 |  | CMFL | 1025 | 65000 | E.R. WELD | 24 | 1341.6
11580 | 40.308 | 0.344 | 5.577 | 34.731 | 41752.618 | Metal Loss | External | 12 | 0.041 | 32 | AXSL | 20 |  |  |  | 1.4 | 0.3 | 8:52 | EXT ML | 75 | N | N | 5.97 | 130.702 | 09:24 | 3.351 | CMFL | 1025 | 65000 | E.R. WELD | 24 | 1341.6 | 1535.6 | 2132.8 | 1517 | 2107 | 1533.2 | 2129.4 | 0.668 | 1.145 | 1 | 1.2
11580 | 40.308 | 0.344 | 5.604 | 34.701 | 41752.648 | Metal Loss | External | 17 | 0.058 | 37 | AXSL | 20 |  |  |  | 0.7 | 0.3 | 10:27 | EXT ML | 75 | N | N | 5.97 | 130.701 | 09:24 | 6.702 | CMFL | 1025 | 65000 | E.R. WELD | 24 | 1341.6 | 1542.8 | 2142.7 | 1536.2 | 2133.6 | 1541.6 | 2141.2 | 0.664 | 1.15 | 1 | 1.2
11580 | 40.308 | 0.344 | 5.892 | 34.413 | 41752.936 | Metal Loss | External | 14 | 0.048 | 29 | GENE | 20 |  |  |  | 4.1 | 1.7 | 8:59 | EXT ML | 75 | N | N | 5.97 | 130.69 | 09:24 | 2.513 | CMFL | 1025 | 65000 | E.R. WELD | 24 | 1341.6 | 1479.5 | 2054.8 | 1396.6 | 1939.8 | 1466.1 | 2036.2 | 0.693 | 1.104 | 1 | 1.2
11580 | 40.308 | 0.344 | 6.49 | 33.819 | 41753.53 | Metal Loss | External | 23 | 0.079 | 38 | GENE | 20 |  |  |  | 4.3 | 3.6 | 10:25 | EXT ML | 75 | N | N | 5.97 | 130.667 | 09:24 | 6.912 | CMFL | 1025 | 65000 | E.R. WELD | 24 | 1341.6 | 1425.5 | 1979.9 | 1323.5 | 1838.2 | 1407.4 | 1954.7 | 0.719 | 1.062 | 1 | 1.2
11580 | 40.308 | 0.344 | 6.749 | 33.56 | 41753.789 | Metal Loss | External | 17 | 0.058 | 32 | GENE | 20 |  |  |  | 30.1 | 6.3 | 4:23 | EXT ML | 75 | N | N | 5.97 | 130.658 | 09:24 | 30.788 | CMFL | 1025 | 65000 | E.R. WELD | 24 | 1341.6 | 1353.6 | 1880 | 1173.8 | 1630.3 | 1381.3 | 1918.4 | 0.757 | 1.008 | 1 | 1.2
11580 | 40.308 | 0.344 | 7.228 | 33.081 | 41754.268 | Metal Loss | External | 13 | 0.044 | 33 | AXSL | 20 |  |  |  | 0.9 | 0.3 | 8:47 | EXT ML | 75 | N | N | 5.97 | 130.639 | 09:24 | 3.77 | CMFL | 1025 | 65000 | E.R. WELD | 24 | 1341.6 | 1541.7 | 2141.2 | 1532.6 | 2128.5 | 1540.4 | 2139.4 | 0.665 | 1.149 | 1 | 1.2
11580 | 40.308 | 0.344 | 7.388 | 32.917 | 41754.432 | Metal Loss | External | 16 | 0.055 | 31 | GENE | 20 |  |  |  | 3 | 1.3 | 9:57 | EXT ML | 75 | N | N | 5.97 | 130.633 | 09:24 | 3.56 | CMFL | 1025 | 65000 | E.R. WELD | 24 | 1341.6 | 1495.5 | 2077.1 | 1433.3 | 1990.7 | 1491 | 2070.9 | 0.685 | 1.115 | 0.6 | 1.2
11580 | 40.308 | 0.344 | 7.605 | 32.703 | 41754.646 | Metal Loss | External | 19 | 0.065 | 34 | AXGR | 20 |  |  |  | 1.6 | 0.6 | 8:39 | EXT ML | 75 | N | N | 5.97 | 130.625 | 09:24 | 4.608 | CMFL | 1025 | 65000 | E.R. WELD | 24 | 1341.6 | 1523.4 | 2115.9 | 1497.7 | 2080.2 | 1518.2 | 2108.6 | 0.673 | 1.136 | 1 | 1.2
11580 | 40.308 | 0.344 | 7.913 | 32.395 | 41754.954 | Metal Loss | External | 16 | 0.055 | 31 | GENE | 20 |  |  |  | 9.9 | 5 | 7:42 | EXT ML | 75 | N | N | 5.97 | 130.613 | 09:24 | 9.425 | CMFL | 1025 | 65000 | E.R. WELD | 24 | 1341.6 | 1403.8 | 1949.8 | 1257.6 | 1746.7 | 1406.8 | 1953.9 | 0.73 | 1.047 | 1 | 1.2
11580 | 40.308 | 0.344 | 7.933 | 32.375 | 41754.974 | Metal Loss | External | 23 | 0.079 | 38 | GENE | 20 |  |  |  | 5.4 | 1.3 | 8:39 | EXT ML | 75 | N | N | 5.97 | 130.612 | 09:24 | 4.608 | CMFL | 1025 | 65000 | E.R. WELD | 24 | 1341.6 | 1399.4 | 1943.7 | 1280.3 | 1778.2 | 1471.2 | 2043.4 | 0.733 | 1.043 | 1 | 1.2
11580 | 40.308 | 0.344 | 8.317 | 31.988 | 41755.361 | Metal Loss | External | 14 | 0.048 | 29 | GENE | 20 |  |  |  | 2.9 | 1.5 | 9:56 | EXT ML | 75 | N | N | 5.97 | 130.598 | 09:24 | 3.77 | CMFL | 1025 | 65000 | E.R. WELD | 24 | 1341.6 | 1504.3 | 2089.4 | 1446.1 | 2008.5 | 1502.9 | 2087.3 | 0.681 | 1.121 | 1 | 1.2
11580 | 40.308 | 0.344 | 8.865 | 31.444 | 41755.906 | Metal Loss | External | 15 | 0.052 | 30 | PITT | 20 |  |  |  | 1 | 0.7 | 10:15 | EXT ML | 75 | N | N | 5.97 | 130.577 | 09:24 | 5.445 | CMFL | 1025 | 65000 | E.R. WELD | 24 | 1341.6 | 1539.6 | 2138.3 | 1528.3 | 2122.7 | 1537.9 | 2135.9 | 0.666 | 1.148 | 0.6 | 1.2
11580 | 40.308 | 0.344 | 8.953 | 31.355 | 41755.994 | Metal Loss | External | 15 | 0.052 | 30 | GENE | 20 |  |  |  | 8.8 | 10.4 | 6:37 | EXT ML | 75 | N | N | 5.97 | 130.573 | 09:24 | 13.195 | CMFL | 1025 | 65000 | E.R. WELD | 24 | 1341.6 | 1422.9 | 1976.2 | 1280.2 | 1778.1 | 1421.5 | 1974.3 | 0.72 | 1.059 | 1 | 1.2
11580 | 40.308 | 0.344 | 9.531 | 30.774 | 41756.575 | Metal Loss | External | 17 | 0.058 | 32 | GENE | 20 |  |  |  | 1.8 | 1.4 | 10:19 | EXT ML | 75 | N | N | 5.97 | 130.551 | 09:24 | 5.864 | CMFL | 1025 | 65000 | E.R. WELD | 24 | 1341.6 | 1520.2 | 2111.4 | 1489.5 | 2068.7 | 1514.4 | 2103.3 | 0.674 | 1.134 | 1 | 1.2
11580 | 40.308 | 0.344 | 9.859 | 30.446 | 41756.903 | Metal Loss | External | 15 | 0.052 | 30 | GENE | 20 |  |  |  | 2 | 1.8 | 10:18 | EXT ML | 75 | N | N | 5.97 | 130.539 | 09:24 | 5.655 | CMFL | 1025 | 65000 | E.R. WELD | 24 | 1341.6 | 1520.3 | 2111.5 | 1482.6 | 2059.2 | 1514.7 | 2103.7 | 0.674 | 1.133 | 1 | 1.2
11580 | 40.308 | 0.344 | 10.217 | 30.092 | 41757.257 | Metal Loss | External | 51 | 0.175 | 66 | GENE | 15 |  |  |  | 2.2 | 2 | 1:48 | *EXT ML | 75 | Y | Y | 5.97 | 130.525 | 09:24 | 27.646 | CMFL | 1025 | 65000 | E.R. WELD | 24 | 1341.6 | 1398.2 | 1941.9 | 1311.6 | 1821.7 | 1351.3 | 1876.8 | 0.733 | 1.041 | 0.8 | 1
11580 | 40.308 | 0.344 | 10.223 | 30.085 | 41757.264 | Metal Loss | External | 16 | 0.055 | 31 | GENE | 20 |  |  |  | 2.2 | 1.8 | 10:18 | EXT ML | 75 | N | N | 5.97 | 130.525 | 09:24 | 5.655 | CMFL | 1025 | 65000 | E.R. WELD | 24 | 1341.6 | 1511.6 | 2099.4 | 1469.6 | 2041 | 1504.1 | 2089 | 0.678 | 1.127 | 1 | 1.2
11580 | 40.308 | 0.344 |  |  | 41757.828 | Start Repair Marker | [12 empty] | REPAIR MARKER START | 75 |  |  | 5.97 | 130.503 | 09:24 |  | CMFL | 1025 | 65000 | E.R. WELD | 24 | 1341.6
11580 | 40.308 | 0.344 | 10.82 | 29.485 | 41757.864 | Metal Loss | External | 12 | 0.041 |  | GENE |  |  |  |  | 3.3 | 1.3 | 9:48 | EXT ML REPAIRED | 75 | N | N | 5.97 | 130.502 | 09:24 | 2.513 | CMFL | 1025 | 65000 | E.R. WELD | 24 | 1341.6 | 1504.1 | 2089 | 1435.2 | 1993.4 | 1495.6 | 2077.3 | 0.682 | 1.12
11580 | 40.308 | 0.344 |  |  | 41757.884 | Start Composite Wrap | [12 empty] | 2012 DIG 26 COMPOSITE WRAP START | 75 |  |  | 5.97 | 130.501 | 09:24 |  | CMFL | 1025 | 65000 | E.R. WELD | 24 | 1341.6
11580 | 40.308 | 0.344 | 11.355 | 28.953 | 41758.396 | Metal Loss | External | 50 | 0.172 |  | GENE |  |  |  |  | 1.4 | 2.9 | 2:03 | *EXT ML REPAIRED | 75 | Y | Y | 5.97 | 130.482 | 09:24 | 29.322 | CMFL | 1025 | 65000 | E.R. WELD | 24 | 1341.6 | 1476.2 | 2050.3 | 1432.8 | 1990 | 1452.3 | 2017.1 | 0.694 | 1.101
11580 | 40.308 | 0.344 | 11.542 | 28.766 | 41758.583 | Metal Loss | External | 17 | 0.058 |  | GENE |  |  |  |  | 10.1 | 2.9 | 10:11 | EXT ML REPAIRED | 75 | N | N | 5.97 | 130.474 | 09:24 | 5.655 | CMFL | 1025 | 65000 | E.R. WELD | 24 | 1341.6 | 1399.3 | 1943.5 | 1245.1 | 1729.4 | 1420.1 | 1972.4 | 0.733 | 1.04
11580 | 40.308 | 0.344 | 11.969 | 28.337 | 41759.012 | Metal Loss | External | 14 | 0.048 |  | GENE |  |  |  |  | 5.6 | 3.2 | 1:50 | EXT ML REPAIRED | 75 | N | N | 5.97 | 130.458 | 09:24 | 28.693 | CMFL | 1025 | 65000 | E.R. WELD | 24 | 1341.6 | 1462 | 2030.6 | 1349.7 | 1874.6 | 1469.9 | 2041.5 | 0.701 | 1.088
11580 | 40.308 | 0.344 | 12.136 | 28.173 | 41759.177 | Metal Loss | External | 41 | 0.141 |  | GENE |  |  |  |  | 5.7 | 4 | 8:06 | *EXT ML REPAIRED | 75 | Y | Y | 5.97 | 130.452 | 09:24 | 6.912 | CMFL | 1025 | 65000 | E.R. WELD | 24 | 1341.6 | 1245.7 | 1730.2 | 1093.9 | 1519.3 | 1343.1 | 1865.4 | 0.823 | 0.927
11580 | 40.308 | 0.344 |  |  | 41759.403 | End Composite Wrap | [12 empty] | 2012 DIG 26 COMPOSITE WRAP END | 75 |  |  | 5.97 | 130.443 | 09:24 |  | CMFL | 1025 | 65000 | E.R. WELD | 24 | 1341.6
11580 | 40.308 | 0.344 |  |  | 41759.426 | End Repair Marker | [12 empty] | REPAIR MARKER END | 75 |  |  | 5.97 | 130.442 | 09:24 |  | CMFL | 1025 | 65000 | E.R. WELD | 24 | 1341.6
11580 | 40.308 | 0.344 | 12.408 | 27.9 | 41759.449 | Metal Loss | External | 18 | 0.062 | 33 | GENE | 20 |  |  |  | 4.2 | 1.7 | 4:10 | EXT ML | 75 | N | N | 5.97 | 130.441 | 09:24 | 32.673 | CMFL | 1025 | 65000 | E.R. WELD | 24 | 1341.6 | 1460 | 2027.7 | 1366 | 1897.2 | 1454.1 | 2019.6 | 0.702 | 1.087 | 1 | 1.2
11580 | 40.308 | 0.344 | 12.651 | 27.654 | 41759.695 | Metal Loss | External | 17 | 0.058 | 32 | GENE | 20 |  |  |  | 5.9 | 4.2 | 9:54 | EXT ML | 75 | N | N | 5.97 | 130.432 | 09:24 | 3.56 | CMFL | 1025 | 65000 | E.R. WELD | 24 | 1341.6 | 1429.8 | 1985.8 | 1314.8 | 1826.1 | 1426.6 | 1981.4 | 0.717 | 1.068 | 1 | 1.2
11580 | 40.308 | 0.344 | 14.245 | 26.06 | 41761.289 | Metal Loss | External | 21 | 0.072 | 36 | GENE | 20 |  |  |  | 3.4 | 1.2 | 8:48 | EXT ML | 75 | N | N | 5.97 | 130.371 | 09:24 | 3.77 | CMFL | 1025 | 65000 | E.R. WELD | 24 | 1341.6 | 1463.7 | 2032.9 | 1384.6 | 1923 | 1448.9 | 2012.4 | 0.7 | 1.09 | 1 | 1.2
11580 | 40.308 | 0.344 |  |  | 41765.092 | Start Repair Marker | [12 empty] | REPAIR MARKER START | 75 |  |  | 5.97 | 130.226 | 09:24 |  | CMFL | 1025 | 65000 | E.R. WELD | 24 | 1341.6
11580 | 40.308 | 0.344 |  |  | 41765.125 | Start Composite Wrap | [12 empty] | 2012 DIG 26 COMPOSITE WRAP START | 75 |  |  | 5.97 | 130.224 | 09:24 |  | CMFL | 1025 | 65000 | E.R. WELD | 24 | 1341.6
11580 | 40.308 | 0.344 | 18.212 | 22.096 | 41765.253 | Metal Loss | External | 20 | 0.069 |  | GENE |  |  |  |  | 6.6 | 1.5 | 3:29 | EXT ML REPAIRED | 75 | N | N | 5.97 | 130.219 | 09:24 | 36.861 | CMFL | 1025 | 65000 | E.R. WELD | 24 | 1341.6 | 1398 | 1941.7 | 1271.4 | 1765.8 | 1398.7 | 1942.7 | 0.733 | 1.044
11580 | 40.308 | 0.344 | 18.396 | 21.909 | 41765.44 | Metal Loss | External | 17 | 0.058 |  | PITT |  |  |  |  | 0.8 | 1.3 | 12:37 | EXT ML REPAIRED | 75 | N | N | 5.97 | 130.212 | 09:24 | 20.316 | CMFL | 1025 | 65000 | E.R. WELD | 24 | 1341.6 | 1541.4 | 2140.8 | 1533.7 | 2130.1 | 1540 | 2138.9 | 0.665 | 1.149
11580 | 40.308 | 0.344 | 18.399 | 21.906 | 41765.443 | Metal Loss | External | 39 | 0.134 |  | GENE |  |  |  |  | 3.1 | 4.2 | 11:00 | *EXT ML REPAIRED | 75 | Y | Y | 5.97 | 130.212 | 09:24 | 9.006 | CMFL | 1025 | 65000 | E.R. WELD | 24 | 1341.6 | 1382.2 | 1919.7 | 1282.6 | 1781.4 | 1348.3 | 1872.6 | 0.742 | 1.029
11580 | 40.308 | 0.344 | 18.875 | 21.434 | 41765.915 | Metal Loss | External | 23 | 0.079 |  | GENE |  |  |  |  | 8.4 | 2.6 | 8:58 | EXT ML REPAIRED | 75 | N | N | 5.97 | 130.194 | 09:24 | 2.723 | CMFL | 1025 | 65000 | E.R. WELD | 24 | 1341.6 | 1350.7 | 1875.9 | 1205.7 | 1674.5 | 1349.4 | 1874.1 | 0.759 | 1.008
11580 | 40.308 | 0.344 | 18.911 | 21.394 | 41765.955 | Metal Loss | External | 34 | 0.117 |  | PITT |  |  |  |  | 1.1 | 1.4 | 11:00 | *EXT ML REPAIRED | 75 | Y | Y | 5.97 | 130.193 | 09:24 | 10.053 | CMFL | 1025 | 65000 | E.R. WELD | 24 | 1341.6 | 1521.5 | 2113.2 | 1501.7 | 2085.7 | 1514.6 | 2103.7 | 0.674 | 1.134
11580 | 40.308 | 0.344 | 18.953 | 21.355 | 41765.994 | Metal Loss | External | 51 | 0.175 |  | GENE |  |  |  |  | 23.3 | 3.1 | 10:19 | *EXT ML REPAIRED | 75 | Y | Y | 5.97 | 130.191 | 09:24 | 6.493 | CMFL | 1025 | 65000 | E.R. WELD | 24 | 1341.6 | 959.7 | 1333 | 758.3 | 1053.1 | 1083.2 | 1504.4 | 1.068 | 0.711
11580 | 40.308 | 0.344 | 19.268 | 21.04 | 41766.309 | Metal Loss | External | 11 | 0.038 |  | GENE |  |  |  |  | 3.1 | 1.7 | 3:31 | EXT ML REPAIRED | 75 | N | N | 5.97 | 130.179 | 09:24 | 36.861 | CMFL | 1025 | 65000 | E.R. WELD | 24 | 1341.6 | 1511.1 | 2098.7 | 1450.9 | 2015.2 | 1504 | 2088.9 | 0.678 | 1.126
11580 | 40.308 | 0.344 | 19.6 | 20.705 | 41766.644 | Metal Loss | External | 19 | 0.065 |  | GENE |  |  |  |  | 5.6 | 2.8 | 2:02 | EXT ML REPAIRED | 75 | N | N | 5.97 | 130.166 | 09:24 | 29.112 | CMFL | 1025 | 65000 | E.R. WELD | 24 | 1341.6 | 1425.3 | 1979.5 | 1309 | 1818.1 | 1401.1 | 1945.9 | 0.719 | 1.062
11580 | 40.308 | 0.344 | 20.082 | 20.226 | 41767.123 | Metal Loss | External | 24 | 0.082 |  | GENE |  |  |  |  | 6.9 | 2.2 | 3:19 | EXT ML REPAIRED | 75 | N | N | 5.97 | 130.148 | 09:24 | 37.49 | CMFL | 1025 | 65000 | E.R. WELD | 24 | 1341.6 | 1364.9 | 1895.7 | 1225.6 | 1702.3 | 1336.6 | 1856.4 | 0.751 | 1.016
11580 | 40.308 | 0.344 | 20.561 | 19.747 | 41767.602 | Metal Loss | External | 14 | 0.048 |  | GENE |  |  |  |  | 8.4 | 1.8 | 8:46 | EXT ML REPAIRED | 75 | N | N | 5.97 | 130.13 | 09:24 | 3.56 | CMFL | 1025 | 65000 | E.R. WELD | 24 | 1341.6 | 1432.7 | 1989.8 | 1295.7 | 1799.6 | 1415.1 | 1965.4 | 0.716 | 1.068
11580 | 40.308 | 0.344 | 20.663 | 19.642 | 41767.707 | Metal Loss | External | 47 | 0.161 |  | GENE |  |  |  |  | 65 | 12 | 2:18 | *EXT ML REPAIRED | 75 | Y | Y | 5.97 | 130.126 | 09:24 | 32.882 | CMFL | 1025 | 65000 | E.R. WELD | 24 | 1341.6 | 943.8 | 1310.8 | 752.4 | 1045 | 1240.8 | 1723.3 | 1.086 | 0.707
11580 | 40.308 | 0.344 | 20.899 | 19.409 | 41767.94 | Metal Loss | External | 25 | 0.086 |  | GENE |  |  |  |  | 6.5 | 1.4 | 3:21 | EXT ML REPAIRED | 75 | N | N | 5.97 | 130.117 | 09:24 | 37.49 | CMFL | 1025 | 65000 | E.R. WELD | 24 | 1341.6 | 1363 | 1893 | 1228.4 | 1706.1 | 1392.6 | 1934.2 | 0.752 | 1.015
11580 | 40.308 | 0.344 | 21.713 | 18.596 | 41768.753 | Metal Loss | External | 20 | 0.069 |  | GENE |  |  |  |  | 24.4 | 4.1 | 10:44 | EXT ML REPAIRED | 75 | N | N | 5.97 | 130.086 | 09:24 | 7.121 | CMFL | 1025 | 65000 | E.R. WELD | 24 | 1341.6 | 1327.2 | 1843.3 | 1148.4 | 1595 | 1388.4 | 1928.4 | 0.772 | 0.988
11580 | 40.308 | 0.344 | 21.959 | 18.35 | 41768.999 | Metal Loss | External | 24 | 0.082 |  | GENE |  |  |  |  | 2.3 | 1.7 | 3:19 | EXT ML REPAIRED | 75 | N | N | 5.97 | 130.076 | 09:24 | 37.28 | CMFL | 1025 | 65000 | E.R. WELD | 24 | 1341.6 | 1490.2 | 2069.7 | 1438.6 | 1998.1 | 1477.4 | 2052 | 0.688 | 1.11
11580 | 40.308 | 0.344 | 22.411 | 17.897 | 41769.452 | Metal Loss | External | 47 | 0.161 |  | GENE |  |  |  |  | 42.9 | 11.6 | 4:25 | *EXT ML REPAIRED | 75 | Y | Y | 5.97 | 130.059 | 09:24 | 34.558 | CMFL | 1025 | 65000 | E.R. WELD | 24 | 1341.6 | 965.9 | 1341.6 | 771.1 | 1071 | 1099.1 | 1526.5 | 1.061 | 0.72
11580 | 40.308 | 0.344 | 23.35 | 16.955 | 41770.394 | Metal Loss | External | 19 | 0.065 |  | GENE |  |  |  |  | 3 | 1.4 | 8:54 | EXT ML REPAIRED | 75 | N | N | 5.97 | 130.023 | 09:24 | 3.142 | CMFL | 1025 | 65000 | E.R. WELD | 24 | 1341.6 | 1481.6 | 2057.8 | 1414.7 | 1964.9 | 1469.6 | 2041.1 | 0.692 | 1.105
11580 | 40.308 | 0.344 | 23.832 | 16.476 | 41770.873 | Metal Loss | External | 26 | 0.089 |  | GENE |  |  |  |  | 9.7 | 2.8 | 8:56 | EXT ML REPAIRED | 75 | N | N | 5.97 | 130.005 | 09:24 | 2.723 | CMFL | 1025 | 65000 | E.R. WELD | 24 | 1341.6 | 1311.1 | 1821 | 1152.9 | 1601.2 | 1356.7 | 1884.3 | 0.782 | 0.976
11580 | 40.308 | 0.344 | 24.186 | 16.122 | 41771.227 | Metal Loss | External | 23 | 0.079 |  | GENE |  |  |  |  | 10.9 | 2.5 | 10:30 | EXT ML REPAIRED | 75 | N | N | 5.97 | 129.991 | 09:24 | 7.121 | CMFL | 1025 | 65000 | E.R. WELD | 24 | 1341.6 | 1334.5 | 1853.4 | 1172.3 | 1628.1 | 1371.1 | 1904.3 | 0.768 | 0.992
11580 | 40.308 | 0.344 | 24.692 | 15.617 | 41771.732 | Metal Loss | External | 15 | 0.052 |  | GENE |  |  |  |  | 9.7 | 3.8 | 7:03 | EXT ML REPAIRED | 75 | N | N | 5.97 | 129.972 | 09:24 | 14.87 | CMFL | 1025 | 65000 | E.R. WELD | 24 | 1341.6 | 1411.3 | 1960.2 | 1269.6 | 1763.3 | 1390 | 1930.5 | 0.726 | 1.055
11580 | 40.308 | 0.344 | 25.322 | 14.987 | 41772.362 | Metal Loss | External | 42 | 0.144 |  | GENE |  |  |  |  | 6 | 3.4 | 10:00 | *EXT ML REPAIRED | 75 | Y | Y | 5.97 | 129.948 | 09:24 | 5.027 | CMFL | 1025 | 65000 | E.R. WELD | 24 | 1341.6 | 1222.5 | 1697.9 | 1067 | 1482 | 1327.6 | 1843.9 | 0.839 | 0.911
11580 | 40.308 | 0.344 | 25.65 | 14.659 | 41772.69 | Metal Loss | External | 11 | 0.038 |  | GENE |  |  |  |  | 4.1 | 2.4 | 1:41 | EXT ML REPAIRED | 75 | N | N | 5.97 | 129.935 | 09:24 | 27.437 | CMFL | 1025 | 65000 | E.R. WELD | 24 | 1341.6 | 1495 | 2076.4 | 1412.4 | 1961.7 | 1485.1 | 2062.6 | 0.686 | 1.115
11580 | 40.308 | 0.344 | 25.892 | 14.416 | 41772.933 | Metal Loss | External | 15 | 0.052 |  | GENE |  |  |  |  | 6.5 | 3.9 | 6:33 | EXT ML REPAIRED | 75 | N | N | 5.97 | 129.926 | 09:24 | 17.802 | CMFL | 1025 | 65000 | E.R. WELD | 24 | 1341.6 | 1437.4 | 1996.4 | 1318.1 | 1830.7 | 1416.3 | 1967 | 0.713 | 1.074
11580 | 40.308 | 0.344 | 26.122 | 14.183 | 41773.166 | Metal Loss | External | 21 | 0.072 |  | GENE |  |  |  |  | 3.6 | 3.6 | 10:00 | EXT ML REPAIRED | 75 | N | N | 5.97 | 129.917 | 09:24 | 3.142 | CMFL | 1025 | 65000 | E.R. WELD | 24 | 1341.6 | 1454.9 | 2020.7 | 1374.1 | 1908.4 | 1435.5 | 1993.8 | 0.705 | 1.086
11580 | 40.308 | 0.344 | 26.24 | 14.065 | 41773.284 | Metal Loss | External | 46 | 0.158 |  | GENE |  |  |  |  | 1.3 | 2.6 | 8:37 | *EXT ML REPAIRED | 75 | Y | Y | 5.97 | 129.913 | 09:24 | 4.817 | CMFL | 1025 | 65000 | E.R. WELD | 24 | 1341.6 | 1494.2 | 2075.2 | 1461 | 2029.2 | 1477.3 | 2051.7 | 0.686 | 1.114
11580 | 40.308 | 0.344 | 26.44 | 13.868 | 41773.481 | Metal Loss | External | 17 | 0.058 |  | GENE |  |  |  |  | 12.6 | 6 | 2:25 | EXT ML REPAIRED | 75 | N | N | 5.97 | 129.905 | 09:24 | 31.835 | CMFL | 1025 | 65000 | E.R. WELD | 24 | 1341.6 | 1384.6 | 1923.1 | 1223.5 | 1699.3 | 1395.9 | 1938.7 | 0.74 | 1.03
11580 | 40.308 | 0.344 | 26.621 | 13.688 | 41773.661 | Metal Loss | External | 32 | 0.11 |  | GENE |  |  |  |  | 8.7 | 3.8 | 8:40 | *EXT ML REPAIRED | 75 | Y | Y | 5.97 | 129.898 | 09:24 | 3.979 | CMFL | 1025 | 65000 | E.R. WELD | 24 | 1341.6 | 1262.2 | 1753.1 | 1102 | 1530.6 | 1286.4 | 1786.6 | 0.812 | 0.94
11580 | 40.308 | 0.344 | 26.942 | 13.366 | 41773.983 | Metal Loss | External | 42 | 0.144 |  | GENE |  |  |  |  | 23.2 | 4.4 | 10:19 | *EXT ML REPAIRED | 75 | Y | Y | 5.97 | 129.886 | 09:24 | 7.121 | CMFL | 1025 | 65000 | E.R. WELD | 24 | 1341.6 | 1064.5 | 1478.4 | 876.8 | 1217.8 | 1232.7 | 1712 | 0.963 | 0.795
11580 | 40.308 | 0.344 |  |  | 41774.278 | End Composite Wrap | [12 empty] | 2012 DIG 26 COMPOSITE WRAP END | 75 |  |  | 5.97 | 129.875 | 09:24 |  | CMFL | 1025 | 65000 | E.R. WELD | 24 | 1341.6
11580 | 40.308 | 0.344 |  |  | 41774.738 | End Repair Marker | [12 empty] | REPAIR MARKER END | 75 |  |  | 5.97 | 129.857 | 09:24 |  | CMFL | 1025 | 65000 | E.R. WELD | 24 | 1341.6
11580 | 40.308 | 0.344 |  |  | 41774.879 | End Repair Marker | [12 empty] | REPAIR MARKER 2012 DIG 26 RECOAT END | 75 |  |  | 5.97 | 129.852 | 09:24 |  | CMFL | 1025 | 65000 | E.R. WELD | 24 | 1341.6
11580 | 40.308 | 0.344 | 28.32 | 11.988 | 41775.361 | Metal Loss | External | 14 | 0.048 | 29 | PITT | 20 |  |  |  | 1.2 | 1 | 2:27 | EXT ML | 75 | N | N | 5.97 | 129.833 | 09:24 | 31.835 | CMFL | 1025 | 65000 | E.R. WELD | 24 | 1341.6 | 1537.1 | 2134.9 | 1522 | 2113.9 | 1534.9 | 2131.8 | 0.667 | 1.146 | 0.6 | 1.2
11580 | 40.308 | 0.344 | 29.183 | 11.122 | 41776.227 | Metal Loss | External | 22 | 0.076 | 37 | GENE | 20 |  |  |  | 6.1 | 2.4 | 10:34 | EXT ML | 75 | N | N | 5.97 | 129.8 | 09:24 | 7.121 | CMFL | 1025 | 65000 | E.R. WELD | 24 | 1341.6 | 1391.7 | 1932.9 | 1265.4 | 1757.5 | 1372.7 | 1906.6 | 0.737 | 1.038 | 1 | 1.2
11580 | 40.308 | 0.344 | 29.37 | 10.938 | 41776.411 | Metal Loss | External | 16 | 0.055 | 31 | PITT | 20 |  |  |  | 1.3 | 0.9 | 2:21 | EXT ML | 75 | N | N | 5.97 | 129.793 | 09:24 | 31.206 | CMFL | 1025 | 65000 | E.R. WELD | 24 | 1341.6 | 1534.2 | 2130.9 | 1516.3 | 2105.9 | 1531.4 | 2126.9 | 0.668 | 1.143 | 0.6 | 1.2
11580 | 40.308 | 0.344 | 30.167 | 10.141 | 41777.208 | Metal Loss | External | 13 | 0.044 | 28 | GENE | 20 |  |  |  | 6.9 | 3.3 | 1:44 | EXT ML | 75 | N | N | 5.97 | 129.763 | 09:24 | 27.646 | CMFL | 1025 | 65000 | E.R. WELD | 24 | 1341.6 | 1451.9 | 2016.5 | 1329.4 | 1846.4 | 1434.3 | 1992.1 | 0.706 | 1.083 | 1 | 1.2
11580 | 40.308 | 0.344 | 38.704 | 1.604 | 41785.745 | Metal Loss | External | 15 | 0.052 | 30 | GENE | 20 |  |  |  | 2.4 | 2.1 | 2:30 | EXT ML | 75 | N | N | 5.97 | 129.436 | 09:24 | 32.044 | CMFL | 1025 | 65000 | E.R. WELD | 24 | 1341.6 | 1512.6 | 2100.8 | 1464.9 | 2034.6 | 1505.4 | 2090.9 | 0.678 | 1.127 | 1 | 1.2
11580 | 40.308 | 0.344 | 38.802 | 1.506 | 41785.843 | Metal Loss | External | 21 | 0.072 | 36 | GENE | 20 |  |  |  | 9.6 | 5.1 | 4:29 | EXT ML | 75 | N | N | 5.97 | 129.433 | 09:24 | 32.463 | CMFL | 1025 | 65000 | E.R. WELD | 24 | 1341.6 | 1364.6 | 1895.2 | 1208.5 | 1678.5 | 1374.6 | 1909.1 | 0.751 | 1.014 | 1 | 1.2
11580 | 40.308 | 0.344 | 39.049 | 1.257 | 41786.093 | Metal Loss | External | 21 | 0.072 | 36 | GENE | 20 |  |  |  | 7.8 | 3.7 | 3:33 | EXT ML | 75 | N | N | 5.97 | 129.423 | 09:24 | 37.49 | CMFL | 1025 | 65000 | E.R. WELD | 24 | 1341.6 | 1373.8 | 1908 | 1236.6 | 1717.5 | 1404.9 | 1951.3 | 0.746 | 1.026 | 1 | 1.2
11580 | 40.308 | 0.344 | 39.869 | 0.436 | 41786.913 | Metal Loss | External | 20 | 0.069 | 35 | GENE | 20 |  |  |  | 2.8 | 2 | 2:35 | EXT ML | 75 | N | N | 5.97 | 129.392 | 09:24 | 32.673 | CMFL | 1025 | 65000 | E.R. WELD | 24 | 1341.6 | 1487.9 | 2066.5 | 1425.4 | 1979.8 | 1475.3 | 2049.1 | 0.689 | 1.108 | 1 | 1.2
11590 | 40.187 | 0.344 |  |  | 41787.349 | Girth Weld | [12 empty] | GIRTH WELD | 65 |  |  | 5.97 | 129.375 | 08:36 |  | CMFL | 1025 | 65000 | E.R. WELD | 24 | 1341.6
11590 | 40.187 | 0.344 | 0.226 | 39.957 | 41787.579 | Metal Loss | External | 24 | 0.082 | 39 | GENE | 20 |  |  |  | 3.1 | 3 | 4:14 | EXT ML | 65 | N | N | 5.97 | 129.366 | 08:36 | 27.855 | CMFL | 1025 | 65000 | E.R. WELD | 24 | 1341.6 | 1461.1 | 2029.3 | 1385.9 | 1924.9 | 1453.3 | 2018.5 | 0.702 | 1.088 | 1 | 1.2
11590 | 40.187 | 0.344 | 0.453 | 39.731 | 41787.805 | Metal Loss | External | 20 | 0.069 | 35 | GENE | 20 |  |  |  | 10.6 | 5.7 | 3:46 | EXT ML | 65 | N | N | 5.97 | 129.358 | 08:36 | 31.416 | CMFL | 1025 | 65000 | E.R. WELD | 24 | 1341.6 | 1363.3 | 1893.5 | 1207.5 | 1677.1 | 1388.4 | 1928.4 | 0.752 | 1.015 | 1 | 1.2
11590 | 40.187 | 0.344 | 0.591 | 39.596 | 41787.94 | Metal Loss | External | 18 | 0.062 | 33 | GENE | 20 |  |  |  | 5.6 | 5.3 | 2:36 | EXT ML | 65 | N | N | 5.97 | 129.353 | 08:36 | 36.024 | CMFL | 1025 | 65000 | E.R. WELD | 24 | 1341.6 | 1434.5 | 1992.4 | 1317.3 | 1829.7 | 1421.7 | 1974.5 | 0.715 | 1.067 | 1 | 1.2
11590 | 40.187 | 0.344 | 9.364 | 30.82 | 41796.716 | Metal Loss | External | 53 | 0.182 | 68 | GENE | 15 |  |  |  | 22.8 | 10.7 | 10:41 | *EXT ML | 65 | Y | Y | 5.97 | 129.557 | 08:36 | 11.1 | CMFL | 1025 | 65000 | E.R. WELD | 24 | 1341.6 | 923.7 | 1282.9 | 733.1 | 1018.2 | 1156.3 | 1605.9 | 1.11 | 0.693 | 1 | 1.2
11590 | 40.187 | 0.344 | 9.649 | 30.535 | 41797.001 | Metal Loss | External | 45 | 0.155 | 60 | GENE | 15 |  |  |  | 18.1 | 12 | 2:05 | *EXT ML | 65 | Y | Y | 5.97 | 129.569 | 08:36 | 35.605 | CMFL | 1025 | 65000 | E.R. WELD | 24 | 1341.6 | 1039.1 | 1443.2 | 854.7 | 1187.1 | 1271.6 | 1766.1 | 0.987 | 0.778 | 1 | 1.2
11590 | 40.187 | 0.344 | 10.614 | 29.573 | 41797.963 | Metal Loss | External | 64 | 0.22 | 79 | GENE | 15 |  |  |  | 36.9 | 20.5 | 9:24 | *EXT ML ( ON SW ) | 65 | Y | Y | 5.97 | 129.607 | 08:36 | 2.932 | CMFL | 1025 | 65000 | E.R. WELD | 24 | 1341.6 | 748.9 | 1040.2 | 551.7 | 766.3 | 1014.2 | 1408.6 | 1.369 | 0.562 | 1 | 1.2
11590 | 40.187 | 0.344 | 10.719 | 29.469 | 41798.068 | Metal Loss | External | 52 | 0.179 | 67 | GENE | 15 |  |  |  | 3 | 1.2 | 2:56 | *EXT ML | 65 | Y | Y | 5.97 | 129.612 | 08:36 | 35.605 | CMFL | 1025 | 65000 | E.R. WELD | 24 | 1341.6 | 1311.4 | 1821.3 | 1184.8 | 1645.5 | 1242.3 | 1725.3 | 0.782 | 0.975 | 0.8 | 1
11590 | 40.187 | 0.344 | 11.578 | 28.609 | 41798.927 | Metal Loss | External | 34 | 0.117 | 49 | GENE | 15 |  |  |  | 1.3 | 1.8 | 2:50 | *EXT ML | 65 | Y | Y | 5.97 | 129.646 | 08:36 | 36.233 | CMFL | 1025 | 65000 | E.R. WELD | 24 | 1341.6 | 1511.7 | 2099.6 | 1485.9 | 2063.8 | 1502.3 | 2086.5 | 0.678 | 1.127 | 0.8 | 1
11590 | 40.187 | 0.344 | 12.172 | 28.015 | 41799.521 | Metal Loss | External | 29 | 0.1 | 44 | GENE | 20 |  |  |  | 14.3 | 5.4 | 2:45 | EXT ML | 65 | N | N | 5.97 | 129.67 | 08:36 | 35.814 | CMFL | 1025 | 65000 | E.R. WELD | 24 | 1341.6 | 1242.2 | 1725.3 | 1075 | 1493.1 | 1357.3 | 1885.2 | 0.825 | 0.93 | 1 | 1.2
11590 | 40.187 | 0.344 | 13.53 | 26.657 | 41800.879 | Metal Loss | External | 28 | 0.096 | 43 | GENE | 20 |  |  |  | 26.2 | 6.6 | 2:41 | EXT ML | 65 | N | N | 5.97 | 129.725 | 08:36 | 36.442 | CMFL | 1025 | 65000 | E.R. WELD | 24 | 1341.6 | 1223.7 | 1699.5 | 1046.4 | 1453.4 | 1337 | 1857 | 0.838 | 0.916 | 1 | 1.2
11590 | 40.187 | 0.344 | 14.104 | 26.083 | 41801.453 | Metal Loss | External | 27 | 0.093 | 42 | PITT | 20 |  |  |  | 1.5 | 1 | 9:53 | EXT ML | 65 | N | N | 5.97 | 129.748 | 08:36 | 8.168 | CMFL | 1025 | 65000 | E.R. WELD | 24 | 1341.6 | 1512.5 | 2100.7 | 1483 | 2059.7 | 1504.2 | 2089.2 | 0.678 | 1.127 | 0.6 | 1.2
11590 | 40.187 | 0.344 | 14.514 | 25.669 | 41801.867 | Metal Loss | External | 22 | 0.076 | 37 | GENE | 20 |  |  |  | 2.2 | 1.3 | 10:02 | EXT ML | 65 | N | N | 5.97 | 129.765 | 08:36 | 9.006 | CMFL | 1025 | 65000 | E.R. WELD | 24 | 1341.6 | 1496.9 | 2079.1 | 1451.4 | 2015.8 | 1485.8 | 2063.6 | 0.685 | 1.117 | 1 | 1.2
11590 | 40.187 | 0.344 | 14.583 | 25.6 | 41801.936 | Metal Loss | External | 12 | 0.041 | 27 | GENE | 20 |  |  |  | 5.3 | 2.1 | 7:39 | EXT ML | 65 | N | N | 5.97 | 129.768 | 08:36 | 6.074 | CMFL | 1025 | 65000 | E.R. WELD | 24 | 1341.6 | 1474 | 2047.2 | 1372.3 | 1905.9 | 1462.3 | 2031 | 0.695 | 1.1 | 1 | 1.2
11590 | 40.187 | 0.344 | 14.797 | 25.387 | 41802.149 | Metal Loss | External | 16 | 0.055 | 31 | GENE | 20 |  |  |  | 12.4 | 4.4 | 8:52 | EXT ML ( ON SW ) | 65 | N | N | 5.97 | 129.776 | 08:36 | 1.466 | CMFL | 1025 | 65000 | E.R. WELD | 24 | 1341.6 | 1396 | 1938.9 | 1235.8 | 1716.4 | 1428.1 | 1983.4 | 0.734 | 1.038 | 1 | 1.2
11590 | 40.187 | 0.344 | 14.875 | 25.312 | 41802.224 | Metal Loss | External | 19 | 0.065 | 34 | GENE | 20 |  |  |  | 7.6 | 2.3 | 9:45 | EXT ML | 65 | N | N | 5.97 | 129.779 | 08:36 | 7.33 | CMFL | 1025 | 65000 | E.R. WELD | 24 | 1341.6 | 1396.1 | 1939 | 1259.2 | 1748.9 | 1406.8 | 1953.9 | 0.734 | 1.041 | 1 | 1.2
11590 | 40.187 | 0.344 | 15.561 | 24.626 | 41802.91 | Metal Loss | External | 17 | 0.058 | 32 | PITT | 20 |  |  |  | 1 | 1.2 | 2:48 | EXT ML | 65 | N | N | 5.97 | 129.807 | 08:36 | 36.442 | CMFL | 1025 | 65000 | E.R. WELD | 24 | 1341.6 | 1538.8 | 2137.3 | 1528.1 | 2122.3 | 1536.9 | 2134.6 | 0.666 | 1.147 | 0.6 | 1.2
11590 | 40.187 | 0.344 | 15.902 | 24.281 | 41803.255 | Metal Loss | External | 16 | 0.055 | 31 | GENE | 20 |  |  |  | 5.5 | 2.7 | 2:46 | EXT ML | 65 | N | N | 5.97 | 129.821 | 08:36 | 35.605 | CMFL | 1025 | 65000 | E.R. WELD | 24 | 1341.6 | 1447.7 | 2010.6 | 1334.8 | 1853.9 | 1467.5 | 2038.2 | 0.708 | 1.078 | 1 | 1.2
11590 | 40.187 | 0.344 | 16.152 | 24.035 | 41803.501 | Metal Loss | External | 16 | 0.055 | 31 | GENE | 20 |  |  |  | 7.7 | 3 | 9:56 | EXT ML | 65 | N | N | 5.97 | 129.831 | 08:36 | 8.796 | CMFL | 1025 | 65000 | E.R. WELD | 24 | 1341.6 | 1423.9 | 1977.6 | 1287.3 | 1788 | 1430.1 | 1986.2 | 0.72 | 1.059 | 1 | 1.2
11590 | 40.187 | 0.344 | 16.539 | 23.648 | 41803.888 | Metal Loss | External | 16 | 0.055 | 31 | GENE | 20 |  |  |  | 1.4 | 1.7 | 2:48 | EXT ML | 65 | N | N | 5.97 | 129.846 | 08:36 | 36.442 | CMFL | 1025 | 65000 | E.R. WELD | 24 | 1341.6 | 1532.8 | 2128.8 | 1512.8 | 2101.1 | 1529.6 | 2124.5 | 0.669 | 1.142 | 1 | 1.2
11590 | 40.187 | 0.344 | 17.119 | 23.064 | 41804.472 | Metal Loss | External | 16 | 0.055 | 31 | GENE | 20 |  |  |  | 1.9 | 2.4 | 2:51 | EXT ML | 65 | N | N | 5.97 | 129.87 | 08:36 | 36.024 | CMFL | 1025 | 65000 | E.R. WELD | 24 | 1341.6 | 1522.7 | 2114.9 | 1489.9 | 2069.3 | 1517.5 | 2107.7 | 0.673 | 1.134 | 1 | 1.2
11590 | 40.187 | 0.344 | 17.126 | 23.061 | 41804.475 | Metal Loss | External | 17 | 0.058 | 32 | PITT | 20 |  |  |  | 1.7 | 1 | 9:43 | EXT ML | 65 | N | N | 5.97 | 129.87 | 08:36 | 7.121 | CMFL | 1025 | 65000 | E.R. WELD | 24 | 1341.6 | 1522.4 | 2114.5 | 1493.6 | 2074.5 | 1517.1 | 2107.1 | 0.673 | 1.135 | 0.6 | 1.2
11590 | 40.187 | 0.344 | 17.543 | 22.641 | 41804.895 | Metal Loss | External | 18 | 0.062 | 33 | GENE | 20 |  |  |  | 4.1 | 2 | 9:45 | EXT ML | 65 | N | N | 5.97 | 129.887 | 08:36 | 7.33 | CMFL | 1025 | 65000 | E.R. WELD | 24 | 1341.6 | 1458.8 | 2026.1 | 1367.6 | 1899.4 | 1442.4 | 2003.3 | 0.703 | 1.087 | 1 | 1.2
11590 | 40.187 | 0.344 | 17.677 | 22.51 | 41805.026 | Metal Loss | External | 14 | 0.048 | 29 | PITT | 20 |  |  |  | 1.3 | 1 | 2:51 | EXT ML | 65 | N | N | 5.97 | 129.892 | 08:36 | 36.024 | CMFL | 1025 | 65000 | E.R. WELD | 24 | 1341.6 | 1535.6 | 2132.8 | 1517.3 | 2107.4 | 1533.1 | 2129.3 | 0.668 | 1.144 | 0.6 | 1.2
11590 | 40.187 | 0.344 | 18.068 | 22.119 | 41805.417 | Metal Loss | External | 14 | 0.048 | 29 | GENE | 20 |  |  |  | 11.5 | 5.1 | 2:41 | EXT ML | 65 | N | N | 5.97 | 129.908 | 08:36 | 36.442 | CMFL | 1025 | 65000 | E.R. WELD | 24 | 1341.6 | 1417.5 | 1968.7 | 1264.4 | 1756.1 | 1441.3 | 2001.9 | 0.723 | 1.056 | 1 | 1.2
11590 | 40.187 | 0.344 | 18.084 | 22.103 | 41805.433 | Metal Loss | External | 31 | 0.106 | 46 | GENE | 20 |  |  |  | 22.8 | 10.4 | 10:36 | EXT ML | 65 | N | N | 5.97 | 129.909 | 08:36 | 10.472 | CMFL | 1025 | 65000 | E.R. WELD | 24 | 1341.6 | 1194.2 | 1658.6 | 1017.5 | 1413.2 | 1266.3 | 1758.7 | 0.858 | 0.894 | 1 | 1.2
11590 | 40.187 | 0.344 | 19.36 | 20.827 | 41806.709 | Metal Loss | External | 18 | 0.062 | 33 | GENE | 20 |  |  |  | 1.9 | 1.3 | 8:40 | EXT ML ( ON SW ) | 65 | N | N | 5.97 | 129.96 | 08:36 | 0.419 | CMFL | 1025 | 65000 | E.R. WELD | 24 | 1341.6 | 1516.6 | 2106.4 | 1480.5 | 2056.3 | 1510 | 2097.3 | 0.676 | 1.13 | 1 | 1.2
11590 | 40.187 | 0.344 | 19.669 | 20.515 | 41807.021 | Metal Loss | External | 15 | 0.052 | 30 | GENE | 20 |  |  |  | 2.6 | 1.9 | 2:51 | EXT ML | 65 | N | N | 5.97 | 129.973 | 08:36 | 36.024 | CMFL | 1025 | 65000 | E.R. WELD | 24 | 1341.6 | 1507.2 | 2093.4 | 1453.2 | 2018.3 | 1499.1 | 2082 | 0.68 | 1.123 | 1 | 1.2
11590 | 40.187 | 0.344 | 20.108 | 20.079 | 41807.457 | Metal Loss | External | 17 | 0.058 | 32 | GENE | 20 |  |  |  | 1.6 | 1.7 | 2:49 | EXT ML | 65 | N | N | 5.97 | 129.99 | 08:36 | 36.233 | CMFL | 1025 | 65000 | E.R. WELD | 24 | 1341.6 | 1526.2 | 2119.8 | 1501.7 | 2085.6 | 1521.7 | 2113.4 | 0.672 | 1.138 | 1 | 1.2
11590 | 40.187 | 0.344 | 20.207 | 19.977 | 41807.559 | Metal Loss | External | 24 | 0.082 | 39 | GENE | 20 |  |  |  | 1.8 | 1.7 | 9:59 | EXT ML | 65 | N | N | 5.97 | 129.994 | 08:36 | 8.796 | CMFL | 1025 | 65000 | E.R. WELD | 24 | 1341.6 | 1506.7 | 2092.6 | 1471.3 | 2043.5 | 1497.4 | 2079.7 | 0.68 | 1.124 | 1 | 1.2
11590 | 40.187 | 0.344 | 20.656 | 19.531 | 41808.005 | Metal Loss | External | 17 | 0.058 | 32 | GENE | 20 |  |  |  | 4.3 | 2 | 2:55 | EXT ML | 65 | N | N | 5.97 | 130.012 | 08:36 | 35.605 | CMFL | 1025 | 65000 | E.R. WELD | 24 | 1341.6 | 1460.2 | 2028 | 1368 | 1900 | 1478 | 2052.7 | 0.702 | 1.089 | 1 | 1.2
11590 | 40.187 | 0.344 | 20.837 | 19.347 | 41808.189 | Metal Loss | External | 27 | 0.093 | 42 | GENE | 20 |  |  |  | 65 | 18.9 | 9:43 | EXT ML ( ON SW ) | 65 | N | N | 5.97 | 130.02 | 08:36 | 12.357 | CMFL | 1025 | 65000 | E.R. WELD | 24 | 1341.6 | 1201.5 | 1668.7 | 1013.8 | 1408 | 1254 | 1741.7 | 0.853 | 0.9 | 1 | 1.2
11590 | 40.187 | 0.344 | 21.322 | 18.862 | 41808.675 | Metal Loss | External | 19 | 0.065 | 34 | PITT | 20 |  |  |  | 1 | 1 | 2:59 | EXT ML | 65 | N | N | 5.97 | 130.039 | 08:36 | 35.186 | CMFL | 1025 | 65000 | E.R. WELD | 24 | 1341.6 | 1536.9 | 2134.6 | 1524.7 | 2117.7 | 1534.5 | 2131.2 | 0.667 | 1.146 | 0.6 | 1.2
11590 | 40.187 | 0.344 | 21.634 | 18.55 | 41808.986 | Metal Loss | External | 13 | 0.044 | 28 | GENE | 20 |  |  |  | 5.1 | 3 | 3:00 | EXT ML | 65 | N | N | 5.97 | 130.052 | 08:36 | 35.186 | CMFL | 1025 | 65000 | E.R. WELD | 24 | 1341.6 | 1472.4 | 2045 | 1370.2 | 1903 | 1457.9 | 2024.9 | 0.696 | 1.097 | 1 | 1.2
11590 | 40.187 | 0.344 | 22.356 | 17.831 | 41809.705 | Metal Loss | External | 12 | 0.041 | 27 | AXGR | 20 |  |  |  | 1.4 | 0.7 | 11:28 | EXT ML | 65 | N | N | 5.97 | 130.081 | 08:36 | 18.012 | CMFL | 1025 | 65000 | E.R. WELD | 24 | 1341.6 | 1536.5 | 2134 | 1517 | 2107 | 1534.2 | 2130.9 | 0.667 | 1.145 | 1 | 1.2
11590 | 40.187 | 0.344 | 22.592 | 17.595 | 41809.941 | Metal Loss | External | 15 | 0.052 | 30 | GENE | 20 |  |  |  | 4.2 | 2.4 | 2:53 | EXT ML | 65 | N | N | 5.97 | 130.09 | 08:36 | 35.814 | CMFL | 1025 | 65000 | E.R. WELD | 24 | 1341.6 | 1473.1 | 2046 | 1385.8 | 1924.8 | 1458.4 | 2025.6 | 0.696 | 1.099 | 1 | 1.2
11590 | 40.187 | 0.344 | 23.136 | 17.051 | 41810.486 | Metal Loss | External | 18 | 0.062 | 33 | GENE | 20 |  |  |  | 25.2 | 5.9 | 7:50 | EXT ML | 65 | N | N | 5.97 | 130.112 | 08:36 | 4.817 | CMFL | 1025 | 65000 | E.R. WELD | 24 | 1341.6 | 1341.7 | 1863.5 | 1170.7 | 1626 | 1342.8 | 1865 | 0.764 | 1.004 | 1 | 1.2
11590 | 40.187 | 0.344 | 23.442 | 16.745 | 41810.791 | Metal Loss | External | 13 | 0.044 | 28 | GENE | 20 |  |  |  | 5.6 | 2 | 2:49 | EXT ML | 65 | N | N | 5.97 | 130.125 | 08:36 | 36.233 | CMFL | 1025 | 65000 | E.R. WELD | 24 | 1341.6 | 1463.7 | 2032.9 | 1356.6 | 1884.1 | 1447.7 | 2010.6 | 0.7 | 1.093 | 1 | 1.2
11590 | 40.187 | 0.344 | 24.111 | 16.076 | 41811.46 | Metal Loss | External | 14 | 0.048 | 29 | GENE | 20 |  |  |  | 3.1 | 1.8 | 2:54 | EXT ML | 65 | N | N | 5.97 | 130.152 | 08:36 | 35.814 | CMFL | 1025 | 65000 | E.R. WELD | 24 | 1341.6 | 1500.3 | 2083.8 | 1435.4 | 1993.6 | 1490.9 | 2070.7 | 0.683 | 1.118 | 1 | 1.2
11590 | 40.187 | 0.344 | 24.554 | 15.633 | 41811.903 | Metal Loss | External | 17 | 0.058 | 32 | PITT | 20 |  |  |  | 1.4 | 1 | 2:48 | EXT ML | 65 | N | N | 5.97 | 130.169 | 08:36 | 36.442 | CMFL | 1025 | 65000 | E.R. WELD | 24 | 1341.6 | 1530.3 | 2125.4 | 1509.4 | 2096.3 | 1526.6 | 2120.2 | 0.67 | 1.141 | 0.6 | 1.2
11590 | 40.187 | 0.344 | 24.856 | 15.331 | 41812.205 | Metal Loss | External | 15 | 0.052 | 30 | GENE | 20 |  |  |  | 7.2 | 3.3 | 2:48 | EXT ML | 65 | N | N | 5.97 | 130.182 | 08:36 | 36.442 | CMFL | 1025 | 65000 | E.R. WELD | 24 | 1341.6 | 1435.3 | 1993.4 | 1305 | 1812.4 | 1461.5 | 2029.9 | 0.714 | 1.069 | 1 | 1.2
11590 | 40.187 | 0.344 | 25.659 | 14.528 | 41813.009 | Metal Loss | External | 39 | 0.134 | 54 | GENE | 15 |  |  |  | 97.1 | 18.5 | 9:06 | *EXT ML ( ON SW ) | 65 | Y | Y | 5.97 | 130.214 | 08:36 | 0.838 | CMFL | 1025 | 65000 | E.R. WELD | 24 | 1341.6 | 1047.4 | 1454.8 | 847.2 | 1176.7 | 1198.9 | 1665.2 | 0.979 | 0.778 | 1 | 1.2
11590 | 40.187 | 0.344 | 25.791 | 14.396 | 41813.14 | Metal Loss | External | 16 | 0.055 | 31 | GENE | 20 |  |  |  | 1.4 | 1.3 | 2:52 | EXT ML | 65 | N | N | 5.97 | 130.219 | 08:36 | 36.024 | CMFL | 1025 | 65000 | E.R. WELD | 24 | 1341.6 | 1532.4 | 2128.4 | 1512.8 | 2101.1 | 1529.2 | 2123.9 | 0.669 | 1.142 | 1 | 1.2
11590 | 40.187 | 0.344 | 25.84 | 14.347 | 41813.189 | Metal Loss | External | 18 | 0.062 | 33 | GENE | 20 |  |  |  | 4.6 | 2.6 | 1:53 | EXT ML | 65 | N | N | 5.97 | 130.221 | 08:36 | 32.882 | CMFL | 1025 | 65000 | E.R. WELD | 24 | 1341.6 | 1451.1 | 2015.4 | 1347.4 | 1871.4 | 1451.5 | 2015.9 | 0.706 | 1.079 | 1 | 1.2
11590 | 40.187 | 0.344 | 26.286 | 13.901 | 41813.635 | Metal Loss | External | 22 | 0.076 | 37 | GENE | 20 |  |  |  | 25.5 | 7.4 | 2:56 | EXT ML | 65 | N | N | 5.97 | 130.239 | 08:36 | 33.929 | CMFL | 1025 | 65000 | E.R. WELD | 24 | 1341.6 | 1296.6 | 1800.9 | 1121.8 | 1558.1 | 1377.6 | 1913.3 | 0.791 | 0.969 | 1 | 1.2
11590 | 40.187 | 0.344 | 27.293 | 12.89 | 41814.646 | Metal Loss | External | 23 | 0.079 | 38 | GENE | 20 |  |  |  | 8.5 | 3.5 | 10:04 | EXT ML | 65 | N | N | 5.97 | 130.28 | 08:36 | 8.587 | CMFL | 1025 | 65000 | E.R. WELD | 24 | 1341.6 | 1354.7 | 1881.5 | 1204.3 | 1672.7 | 1359.5 | 1888.2 | 0.757 | 1.007 | 1 | 1.2
11590 | 40.187 | 0.344 | 27.448 | 12.736 | 41814.8 | Metal Loss | External | 22 | 0.076 | 37 | GENE | 20 |  |  |  | 2.2 | 1.6 | 7:25 | EXT ML | 65 | N | N | 5.97 | 130.286 | 08:36 | 7.33 | CMFL | 1025 | 65000 | E.R. WELD | 24 | 1341.6 | 1497 | 2079.1 | 1448.8 | 2012.3 | 1485.9 | 2063.8 | 0.685 | 1.116 | 1 | 1.2
11590 | 40.187 | 0.344 | 28.258 | 11.929 | 41815.607 | Metal Loss | External | 19 | 0.065 | 34 | GENE | 20 |  |  |  | 3.4 | 3.1 | 10:12 | EXT ML | 65 | N | N | 5.97 | 130.319 | 08:36 | 11.1 | CMFL | 1025 | 65000 | E.R. WELD | 24 | 1341.6 | 1470.7 | 2042.7 | 1396.1 | 1939 | 1455.2 | 2021.1 | 0.697 | 1.097 | 1 | 1.2
11590 | 40.187 | 0.344 | 28.773 | 11.411 | 41816.125 | Metal Loss | External | 22 | 0.076 | 37 | GENE | 20 |  |  |  | 15.2 | 5.6 | 2:20 | EXT ML | 65 | N | N | 5.97 | 130.339 | 08:36 | 33.72 | CMFL | 1025 | 65000 | E.R. WELD | 24 | 1341.6 | 1324.9 | 1840.1 | 1152 | 1600 | 1385.2 | 1923.9 | 0.774 | 0.984 | 1 | 1.2
11590 | 40.187 | 0.344 | 30.246 | 9.938 | 41817.598 | Metal Loss | External | 17 | 0.058 | 32 | GENE | 20 |  |  |  | 2.3 | 2.2 | 2:48 | EXT ML | 65 | N | N | 5.97 | 130.399 | 08:36 | 36.442 | CMFL | 1025 | 65000 | E.R. WELD | 24 | 1341.6 | 1508.7 | 2095.5 | 1464.1 | 2033.5 | 1500.6 | 2084.2 | 0.679 | 1.125 | 1 | 1.2
11590 | 40.187 | 0.344 | 30.61 | 9.573 | 41817.963 | Metal Loss | External | 26 | 0.089 | 41 | GENE | 20 |  |  |  | 4 | 7.2 | 2:58 | EXT ML | 65 | N | N | 5.97 | 130.414 | 08:36 | 36.652 | CMFL | 1025 | 65000 | E.R. WELD | 24 | 1341.6 | 1415.5 | 1966 | 1317.1 | 1829.3 | 1394.4 | 1936.6 | 0.724 | 1.056 | 1 | 1.2
11590 | 40.187 | 0.344 | 31.043 | 9.144 | 41818.392 | Metal Loss | External | 50 | 0.172 | 65 | GENE | 15 |  |  |  | 24.4 | 4.4 | 4:25 | *EXT ML | 65 | Y | Y | 5.97 | 130.431 | 08:36 | 26.599 | CMFL | 1025 | 65000 | E.R. WELD | 24 | 1341.6 | 963.2 | 1337.7 | 768.5 | 1067.4 | 1117.7 | 1552.4 | 1.064 | 0.718 | 1 | 1.2
11590 | 40.187 | 0.344 | 31.266 | 8.921 | 41818.615 | Metal Loss | External | 28 | 0.096 | 43 | GENE | 20 |  |  |  | 2 | 1.7 | 2:54 | EXT ML | 65 | N | N | 5.97 | 130.44 | 08:36 | 35.814 | CMFL | 1025 | 65000 | E.R. WELD | 24 | 1341.6 | 1490.9 | 2070.7 | 1447.3 | 2010.1 | 1477.5 | 2052.1 | 0.688 | 1.112 | 1 | 1.2
11590 | 40.187 | 0.344 | 31.299 | 8.885 | 41818.652 | Metal Loss | External | 21 | 0.072 | 36 | GENE | 20 |  |  |  | 1.9 | 1.2 | 10:09 | EXT ML | 65 | N | N | 5.97 | 130.441 | 08:36 | 9.844 | CMFL | 1025 | 65000 | E.R. WELD | 24 | 1341.6 | 1509.8 | 2096.9 | 1472.1 | 2044.6 | 1501.5 | 2085.5 | 0.679 | 1.125 | 1 | 1.2
11590 | 40.187 | 0.344 | 31.742 | 8.445 | 41819.091 | Metal Loss | External | 24 | 0.082 | 39 | PITT | 20 |  |  |  | 0.9 | 1 | 2:57 | EXT ML | 65 | N | N | 5.97 | 130.459 | 08:36 | 35.395 | CMFL | 1025 | 65000 | E.R. WELD | 24 | 1341.6 | 1537.3 | 2135.1 | 1527.3 | 2121.2 | 1534.8 | 2131.7 | 0.667 | 1.146 | 0.6 | 1.2
11590 | 40.187 | 0.344 | 32.106 | 8.081 | 41819.455 | Metal Loss | External | 21 | 0.072 | 36 | GENE | 20 |  |  |  | 2.6 | 2 | 3:06 | EXT ML | 65 | N | N | 5.97 | 130.474 | 08:36 | 34.558 | CMFL | 1025 | 65000 | E.R. WELD | 24 | 1341.6 | 1488.6 | 2067.4 | 1432.8 | 1990 | 1475.9 | 2049.8 | 0.689 | 1.11 | 1 | 1.2
11590 | 40.187 | 0.344 | 32.608 | 7.579 | 41819.957 | Metal Loss | External | 29 | 0.1 | 44 | PITT | 20 |  |  |  | 1.1 | 1.7 | 3:06 | EXT ML | 65 | N | N | 5.97 | 130.494 | 08:36 | 34.558 | CMFL | 1025 | 65000 | E.R. WELD | 24 | 1341.6 | 1527.6 | 2121.7 | 1511.6 | 2099.4 | 1522.6 | 2114.8 | 0.671 | 1.139 | 0.6 | 1.2
11590 | 40.187 | 0.344 | 32.635 | 7.552 | 41819.984 | Metal Loss | External | 13 | 0.044 | 28 | AXGR | 20 |  |  |  | 4.1 | 1 | 9:12 | EXT ML | 65 | N | N | 5.97 | 130.495 | 08:36 | 3.77 | CMFL | 1025 | 65000 | E.R. WELD | 24 | 1341.6 | 1486.3 | 2064.3 | 1401.4 | 1946.4 | 1474.4 | 2047.7 | 0.69 | 1.108 | 1 | 1.2
11590 | 40.187 | 0.344 | 33.294 | 6.89 | 41820.646 | Metal Loss | External | 50 | 0.172 | 65 | GENE | 15 |  |  |  | 35.8 | 6.7 | 4:13 | *EXT ML | 65 | Y | Y | 5.97 | 130.522 | 08:36 | 26.808 | CMFL | 1025 | 65000 | E.R. WELD | 24 | 1341.6 | 938.3 | 1303.2 | 742.3 | 1031 | 1133.7 | 1574.6 | 1.093 | 0.699 | 1 | 1.2
11590 | 40.187 | 0.344 | 33.304 | 6.883 | 41820.653 | Metal Loss | External | 23 | 0.079 | 38 | GENE | 20 |  |  |  | 4.1 | 1.4 | 2:56 | EXT ML | 65 | N | N | 5.97 | 130.522 | 08:36 | 35.605 | CMFL | 1025 | 65000 | E.R. WELD | 24 | 1341.6 | 1430.3 | 1986.6 | 1336.7 | 1856.5 | 1405.7 | 1952.4 | 0.717 | 1.068 | 1 | 1.2
11590 | 40.187 | 0.344 | 33.501 | 6.686 | 41820.85 | Metal Loss | External | 16 | 0.055 | 31 | GENE | 20 |  |  |  | 3.5 | 1.9 | 1:47 | EXT ML | 65 | N | N | 5.97 | 130.53 | 08:36 | 32.673 | CMFL | 1025 | 65000 | E.R. WELD | 24 | 1341.6 | 1483.3 | 2060.1 | 1407.3 | 1954.6 | 1470.4 | 2042.2 | 0.691 | 1.105 | 1 | 1.2
11590 | 40.187 | 0.344 | 33.878 | 6.309 | 41821.227 | Metal Loss | External | 29 | 0.1 | 44 | GENE | 20 |  |  |  | 11.2 | 4.2 | 2:51 | EXT ML | 65 | N | N | 5.97 | 130.545 | 08:36 | 36.233 | CMFL | 1025 | 65000 | E.R. WELD | 24 | 1341.6 | 1270.4 | 1764.5 | 1100.6 | 1528.7 | 1285.6 | 1785.5 | 0.807 | 0.944 | 1 | 1.2
11590 | 40.187 | 0.344 | 33.999 | 6.188 | 41821.348 | Metal Loss | External | 23 | 0.079 | 38 | GENE | 20 |  |  |  | 1.7 | 1.3 | 9:14 | EXT ML | 65 | N | N | 5.97 | 130.55 | 08:36 | 3.979 | CMFL | 1025 | 65000 | E.R. WELD | 24 | 1341.6 | 1511.4 | 2099.1 | 1479.2 | 2054.5 | 1503.2 | 2087.7 | 0.678 | 1.127 | 1 | 1.2
11590 | 40.187 | 0.344 | 34.439 | 5.745 | 41821.791 | Metal Loss | External | 30 | 0.103 | 45 | GENE | 20 |  |  |  | 3.2 | 4.8 | 9:27 | EXT ML | 65 | N | N | 5.97 | 130.568 | 08:36 | 3.979 | CMFL | 1025 | 65000 | E.R. WELD | 24 | 1341.6 | 1423.8 | 1977.5 | 1339.1 | 1859.8 | 1395.4 | 1938.1 | 0.72 | 1.062 | 1 | 1.2
11590 | 40.187 | 0.344 | 35.22 | 4.967 | 41822.569 | Metal Loss | External | 16 | 0.055 | 31 | GENE | 20 |  |  |  | 5.9 | 2.2 | 8:27 | EXT ML ( ON SW ) | 65 | N | N | 5.97 | 130.599 | 08:36 | 0.838 | CMFL | 1025 | 65000 | E.R. WELD | 24 | 1341.6 | 1442.9 | 2004 | 1323.3 | 1837.9 | 1436.9 | 1995.6 | 0.71 | 1.074 | 1 | 1.2
11590 | 40.187 | 0.344 | 36.04 | 4.147 | 41823.389 | Metal Loss | External | 26 | 0.089 | 41 | PITT | 20 |  |  |  | 1.1 | 1.3 | 3:38 | EXT ML | 65 | N | N | 5.97 | 130.632 | 08:36 | 31.206 | CMFL | 1025 | 65000 | E.R. WELD | 24 | 1341.6 | 1529.2 | 2123.8 | 1513.1 | 2101.5 | 1524.7 | 2117.7 | 0.67 | 1.14 | 0.6 | 1.2
11600 | 13.409 | 0.344 |  |  | 41827.536 | Girth Weld | [12 empty] | GIRTH WELD | 14 |  |  | 5.97 | 130.8 | 09:00 |  | CMFL | 1025 | 65000 | E.R. WELD | 24 | 1341.6
11600 | 13.409 | 0.344 | 4.308 | 9.101 | 41831.844 | Metal Loss | External | 15 | 0.052 | 30 | GENE | 20 |  |  |  | 3.7 | 2.8 | 7:30 | EXT ML | 14 | N | N | 5.97 | 131.242 | 09:00 | 9.425 | CMFL | 1025 | 65000 | E.R. WELD | 24 | 1341.6 | 1484.4 | 2061.7 | 1404.5 | 1950.7 | 1471.9 | 2044.4 | 0.691 | 1.106 | 1 | 1.2
11600 | 13.409 | 0.344 | 6.086 | 7.32 | 41833.625 | Metal Loss | External | 17 | 0.058 | 32 | GENE | 20 |  |  |  | 3 | 3.3 | 7:33 | EXT ML | 14 | N | N | 5.97 | 131.578 | 09:00 | 9.006 | CMFL | 1025 | 65000 | E.R. WELD | 24 | 1341.6 | 1489.5 | 2068.7 | 1426.6 | 1981.4 | 1477.6 | 2052.2 | 0.688 | 1.111 | 1 | 1.2
11600 | 13.409 | 0.344 | 6.526 | 6.883 | 41834.062 | Metal Loss | External | 16 | 0.055 | 31 | GENE | 20 |  |  |  | 1.9 | 1.9 | 4:28 | EXT ML | 14 | N | N | 5.97 | 131.661 | 09:00 | 28.484 | CMFL | 1025 | 65000 | E.R. WELD | 24 | 1341.6 | 1520.5 | 2111.8 | 1487.9 | 2066.5 | 1514.8 | 2103.9 | 0.674 | 1.134 | 1 | 1.2
11600 | 13.409 | 0.344 | 6.578 | 6.831 | 41834.114 | Metal Loss | External | 23 | 0.079 | 38 | GENE | 20 |  |  |  | 2.6 | 1.8 | 7:37 | EXT ML | 14 | N | N | 5.97 | 131.671 | 09:00 | 9.006 | CMFL | 1025 | 65000 | E.R. WELD | 24 | 1341.6 | 1481.1 | 2057.1 | 1419 | 1970.8 | 1468.4 | 2039.5 | 0.692 | 1.103 | 1 | 1.2
11600 | 13.409 | 0.344 | 7.5 | 5.909 | 41835.036 | Metal Loss | External | 15 | 0.052 | 30 | GENE | 20 |  |  |  | 1.9 | 1.9 | 4:27 | EXT ML | 14 | N | N | 5.97 | 131.845 | 09:00 | 28.484 | CMFL | 1025 | 65000 | E.R. WELD | 24 | 1341.6 | 1523.4 | 2115.8 | 1492.3 | 2072.7 | 1518.4 | 2108.9 | 0.673 | 1.136 | 1 | 1.2
11600 | 13.409 | 0.344 | 7.602 | 5.804 | 41835.141 | Metal Loss | External | 19 | 0.065 | 34 | GENE | 20 |  |  |  | 2 | 2 | 7:48 | EXT ML | 14 | N | N | 5.97 | 131.864 | 09:00 | 7.54 | CMFL | 1025 | 65000 | E.R. WELD | 24 | 1341.6 | 1511.7 | 2099.6 | 1473.2 | 2046.2 | 1504.1 | 2089 | 0.678 | 1.127 | 1 | 1.2
11600 | 13.409 | 0.344 | 8.133 | 5.272 | 41835.673 | Metal Loss | External | 15 | 0.052 | 30 | GENE | 20 |  |  |  | 1.3 | 1.8 | 4:28 | EXT ML | 14 | N | N | 5.97 | 131.965 | 09:00 | 28.484 | CMFL | 1025 | 65000 | E.R. WELD | 24 | 1341.6 | 1534 | 2130.5 | 1515.9 | 2105.5 | 1531.1 | 2126.5 | 0.668 | 1.144 | 1 | 1.2
11600 | 13.409 | 0.344 | 8.96 | 4.446 | 41836.499 | Metal Loss | External | 15 | 0.052 | 30 | PITT | 20 |  |  |  | 1.5 | 1 | 4:29 | EXT ML | 14 | N | N | 5.97 | 132.121 | 09:00 | 28.274 | CMFL | 1025 | 65000 | E.R. WELD | 24 | 1341.6 | 1531.7 | 2127.4 | 1510.8 | 2098.3 | 1528.4 | 2122.8 | 0.669 | 1.142 | 0.6 | 1.2
11600 | 13.409 | 0.344 | 10.377 | 3.031 | 41837.913 | Metal Loss | External | 11 | 0.038 | 26 | GENE | 20 |  |  |  | 7.1 | 1.8 | 4:10 | EXT ML | 14 | N | N | 5.97 | 132.388 | 09:00 | 30.369 | CMFL | 1025 | 65000 | E.R. WELD | 24 | 1341.6 | 1467.7 | 2038.4 | 1342.3 | 1864.3 | 1452.8 | 2017.7 | 0.698 | 1.093 | 1 | 1.2
11600 | 13.409 | 0.344 | 10.709 | 2.7 | 41838.245 | Metal Loss | External | 22 | 0.076 | 37 | GENE | 20 |  |  |  | 23.5 | 6.8 | 7:50 | EXT ML | 14 | N | N | 5.97 | 132.45 | 09:00 | 6.074 | CMFL | 1025 | 65000 | E.R. WELD | 24 | 1341.6 | 1301.6 | 1807.8 | 1126.3 | 1564.2 | 1318.9 | 1831.7 | 0.788 | 0.971 | 1 | 1.2
11600 | 13.409 | 0.344 | 11.322 | 2.087 | 41838.858 | Metal Loss | External | 28 | 0.096 | 43 | GENE | 20 |  |  |  | 1.7 | 2.3 | 12:01 | EXT ML | 14 | N | N | 5.97 | 132.566 | 09:00 | 19.059 | CMFL | 1025 | 65000 | E.R. WELD | 24 | 1341.6 | 1502.9 | 2087.3 | 1465.7 | 2035.7 | 1492.3 | 2072.6 | 0.682 | 1.12 | 1 | 1.2
11600 | 13.409 | 0.344 | 11.345 | 2.064 | 41838.881 | Metal Loss | External | 32 | 0.11 | 47 | GENE | 20 |  |  |  | 4.4 | 7.3 | 3:20 | EXT ML | 14 | N | N | 5.97 | 132.571 | 09:00 | 34.976 | CMFL | 1025 | 65000 | E.R. WELD | 24 | 1341.6 | 1362.8 | 1892.8 | 1249.6 | 1735.5 | 1376.5 | 1911.8 | 0.752 | 1.017 | 1 | 1.2
11600 | 13.409 | 0.344 | 11.503 | 1.903 | 41839.042 | Metal Loss | External | 22 | 0.076 | 37 | GENE | 20 |  |  |  | 1.6 | 2 | 1:27 | EXT ML | 14 | N | N | 5.97 | 132.6 | 09:00 | 28.065 | CMFL | 1025 | 65000 | E.R. WELD | 24 | 1341.6 | 1518.6 | 2109.1 | 1491.5 | 2071.5 | 1512 | 2100 | 0.675 | 1.132 | 1 | 1.2
11600 | 13.409 | 0.344 | 12.415 | 0.994 | 41839.951 | Metal Loss | External | 19 | 0.065 | 34 | GENE | 20 |  |  |  | 6.7 | 4.3 | 4:37 | EXT ML | 14 | N | N | 5.97 | 132.773 | 09:00 | 25.97 | CMFL | 1025 | 65000 | E.R. WELD | 24 | 1341.6 | 1403.4 | 1949.2 | 1277.8 | 1774.8 | 1444.9 | 2006.8 | 0.73 | 1.049 | 1 | 1.2
11610 | 26.936 | 0.344 |  |  | 41840.945 | Girth Weld | [12 empty] | GIRTH WELD | 11 |  |  | 5.97 | 132.96 | 03:00 |  | CMFL | 1025 | 65000 | E.R. WELD | 24 | 1341.6
11610 | 26.936 | 0.344 | 1.578 | 25.358 | 41842.523 | Metal Loss | External | 30 | 0.103 | 45 | GENE | 20 |  |  |  | 2.8 | 2.7 | 3:09 | EXT ML ( ON SW ) | 11 | N | N | 5.97 | 133.258 | 03:00 | 1.047 | CMFL | 1025 | 65000 | E.R. WELD | 24 | 1341.6 | 1446 | 2008.3 | 1375.1 | 1909.8 | 1422.2 | 1975.3 | 0.709 | 1.079 | 1 | 1.2
11610 | 26.936 | 0.344 | 2.507 | 24.429 | 41843.451 | Metal Loss | External | 19 | 0.065 | 34 | GENE | 20 |  |  |  | 4.6 | 4.6 | 10:56 | EXT ML | 11 | N | N | 5.97 | 133.432 | 03:00 | 27.018 | CMFL | 1025 | 65000 | E.R. WELD | 24 | 1341.6 | 1446.3 | 2008.7 | 1343 | 1865.3 | 1454.2 | 2019.7 | 0.709 | 1.076 | 1 | 1.2
11610 | 26.936 | 0.344 | 3.136 | 23.799 | 41844.081 | Metal Loss | External | 27 | 0.093 | 42 | GENE | 20 |  |  |  | 7.6 | 3.5 | 10:58 | EXT ML | 11 | N | N | 5.97 | 133.5 | 03:00 | 25.133 | CMFL | 1025 | 65000 | E.R. WELD | 24 | 1341.6 | 1326.4 | 1842.2 | 1178.8 | 1637.2 | 1403.5 | 1949.3 | 0.773 | 0.988 | 1 | 1.2
11610 | 26.936 | 0.344 | 10.299 | 16.64 | 41851.24 | Metal Loss | External | 14 | 0.048 | 29 | GENE | 20 |  |  |  | 3.4 | 5.1 | 7:07 | EXT ML | 11 | N | N | 5.97 | 134.285 | 03:00 | 27.646 | CMFL | 1025 | 65000 | E.R. WELD | 24 | 1341.6 | 1492 | 2072.2 | 1421.7 | 1974.5 | 1481.9 | 2058.2 | 0.687 | 1.113 | 1 | 1.2
11610 | 26.936 | 0.344 |  |  | 41863.668 | Start Repair Marker | [12 empty] | REPAIR MARKER RECOAT START | 11 |  |  | 5.97 | 135.646 | 03:00 |  | CMFL | 1025 | 65000 | E.R. WELD | 24 | 1341.6
11610 | 26.936 | 0.344 |  |  | 41863.78 | Start Repair Marker | [12 empty] | REPAIR MARKER START | 11 |  |  | 5.97 | 135.658 | 03:00 |  | CMFL | 1025 | 65000 | E.R. WELD | 24 | 1341.6
11610 | 26.936 | 0.344 |  |  | 41863.93 | Start Composite Wrap | [12 empty] | 2012 DIG 27 COMPOSITE WRAP START | 11 |  |  | 5.97 | 135.674 | 03:00 |  | CMFL | 1025 | 65000 | E.R. WELD | 24 | 1341.6
11610 | 26.936 | 0.344 | 23.665 | 3.271 | 41864.61 | Metal Loss | External | 35 | 0.12 |  | GENE |  |  |  |  | 23.9 | 12.3 | 6:31 | *EXT ML REPAIRED | 11 | Y | Y | 5.97 | 135.749 | 03:00 | 24.504 | CMFL | 1025 | 65000 | E.R. WELD | 24 | 1341.6 | 1144.6 | 1589.7 | 964.3 | 1339.4 | 1161.2 | 1612.8 | 0.896 | 0.857
11610 | 26.936 | 0.344 | 25.184 | 1.752 | 41866.129 | Metal Loss | External | 36 | 0.124 |  | GENE |  |  |  |  | 10 | 3.5 | 5:16 | *EXT ML REPAIRED | 11 | Y | Y | 5.97 | 135.915 | 03:00 | 14.451 | CMFL | 1025 | 65000 | E.R. WELD | 24 | 1341.6 | 1204.9 | 1673.5 | 1033.9 | 1435.9 | 1174.6 | 1631.4 | 0.851 | 0.897
11610 | 26.936 | 0.344 | 25.715 | 1.22 | 41866.66 | Metal Loss | External | 21 | 0.072 |  | GENE |  |  |  |  | 3.9 | 2.8 | 8:51 | EXT ML REPAIRED | 11 | N | N | 5.97 | 135.973 | 03:00 | 36.442 | CMFL | 1025 | 65000 | E.R. WELD | 24 | 1341.6 | 1449.5 | 2013.1 | 1360.1 | 1889.1 | 1437.8 | 1996.9 | 0.707 | 1.08
11610 | 26.936 | 0.344 | 25.837 | 1.099 | 41866.781 | Metal Loss | External | 14 | 0.048 |  | GENE |  |  |  |  | 6.4 | 5.2 | 7:04 | EXT ML REPAIRED | 11 | N | N | 5.97 | 135.986 | 03:00 | 23.248 | CMFL | 1025 | 65000 | E.R. WELD | 24 | 1341.6 | 1448 | 2011.1 | 1329.3 | 1846.3 | 1430.2 | 1986.4 | 0.708 | 1.08
11610 | 26.936 | 0.344 | 26.171 | 0.764 | 41867.116 | Metal Loss | External | 15 | 0.052 |  | AXGR |  |  |  |  | 2.8 | 1.1 | 7:50 | EXT ML REPAIRED | 11 | N | N | 5.97 | 136.023 | 03:00 | 30.369 | CMFL | 1025 | 65000 | E.R. WELD | 24 | 1341.6 | 1500.7 | 2084.3 | 1443.6 | 2005 | 1491.2 | 2071.1 | 0.683 | 1.119
11610 | 26.936 | 0.344 | 26.821 | 0.115 | 41867.766 | Metal Loss | External | 18 | 0.062 |  | GENE |  |  |  |  | 3.1 | 2.6 | 7:47 | EXT ML ( ON GW ) REPAIRED | 11 | N | N | 5.97 | 136.094 | 03:00 | 30.159 | CMFL | 1025 | 65000 | E.R. WELD | 24 | 1341.6 | 1484.6 | 2061.9 | 1415.6 | 1966.2 | 1471.6 | 2043.9 | 0.691 | 1.106
11610 | 26.936 | 0.344 | 26.893 | 0.043 | 41867.838 | Metal Loss | External | 56 | 0.193 |  | GENE |  |  |  |  | 1.9 | 3.6 | 5:34 | *EXT ML ( ON GW ) REPAIRED | 11 | Y | Y | 5.97 | 136.102 | 03:00 | 17.383 | CMFL | 1025 | 65000 | E.R. WELD | 24 | 1341.6 | 1400.1 | 1944.6 | 1314.2 | 1825.3 | 1483.5 | 2060.5 | 0.732 | 1.043
11620 | 40.092 | 0.344 |  |  | 41867.881 | Girth Weld | [12 empty] | GIRTH WELD | 9 |  |  | 5.97 | 136.107 | 01:12 |  | CMFL | 1025 | 65000 | E.R. WELD | 24 | 1341.6
11620 | 40.092 | 0.344 |  |  | 41868.209 | End Composite Wrap | [12 empty] | 2012 DIG 27 COMPOSITE WRAP END | 9 |  |  | 5.97 | 136.143 | 01:12 |  | CMFL | 1025 | 65000 | E.R. WELD | 24 | 1341.6
11620 | 40.092 | 0.344 |  |  | 41868.261 | End Repair Marker | [12 empty] | REPAIR MARKER END | 9 |  |  | 5.97 | 136.149 | 01:12 |  | CMFL | 1025 | 65000 | E.R. WELD | 24 | 1341.6
11620 | 40.092 | 0.344 | 0.482 | 39.613 | 41868.36 | Metal Loss | External | 12 | 0.041 | 27 | GENE | 20 |  |  |  | 4.9 | 1.5 | 8:43 | EXT ML | 9 | N | N | 5.97 | 136.16 | 01:12 | 25.761 | CMFL | 1025 | 65000 | E.R. WELD | 24 | 1341.6 | 1479.4 | 2054.8 | 1381.9 | 1919.3 | 1466.6 | 2036.9 | 0.693 | 1.103 | 1 | 1.2
11620 | 40.092 | 0.344 | 0.495 | 39.596 | 41868.376 | Metal Loss | External | 19 | 0.065 | 34 | GENE | 20 |  |  |  | 1.8 | 1.8 | 11:41 | EXT ML | 9 | N | N | 5.97 | 136.161 | 01:12 | 9.425 | CMFL | 1025 | 65000 | E.R. WELD | 24 | 1341.6 | 1517.5 | 2107.6 | 1486.8 | 2065 | 1510.9 | 2098.5 | 0.676 | 1.132 | 1 | 1.2
11620 | 40.092 | 0.344 | 0.748 | 39.344 | 41868.629 | Metal Loss | External | 30 | 0.103 | 45 | GENE | 20 |  |  |  | 2.8 | 1.6 | 2:46 | EXT ML | 9 | N | N | 5.97 | 136.189 | 01:12 | 9.634 | CMFL | 1025 | 65000 | E.R. WELD | 24 | 1341.6 | 1443.4 | 2004.7 | 1368.9 | 1901.2 | 1444.1 | 2005.7 | 0.71 | 1.076 | 1 | 1.2
11620 | 40.092 | 0.344 | 0.889 | 39.203 | 41868.77 | Metal Loss | External | 22 | 0.076 | 37 | PITT | 20 |  |  |  | 0.7 | 0.7 | 8:13 | EXT ML | 9 | N | N | 5.97 | 136.204 | 01:12 | 31.206 | CMFL | 1025 | 65000 | E.R. WELD | 24 | 1341.6 | 1541.3 | 2140.8 | 1534.9 | 2131.9 | 1539.8 | 2138.7 | 0.665 | 1.149 | 0.6 | 1.2
11620 | 40.092 | 0.344 | 1.414 | 38.681 | 41869.291 | Metal Loss | External | 23 | 0.079 | 38 | GENE | 20 |  |  |  | 3.8 | 5.6 | 5:46 | EXT ML | 9 | N | N | 5.97 | 136.262 | 01:12 | 26.808 | CMFL | 1025 | 65000 | E.R. WELD | 24 | 1341.6 | 1442.4 | 2003.3 | 1350.9 | 1876.2 | 1451.7 | 2016.2 | 0.711 | 1.074 | 1 | 1.2
11620 | 40.092 | 0.344 |  |  | 41869.423 | End Repair Marker | [12 empty] | REPAIR MARKER RECOAT END | 9 |  |  | 5.97 | 136.276 | 01:12 |  | CMFL | 1025 | 65000 | E.R. WELD | 24 | 1341.6
11620 | 40.092 | 0.344 | 2.467 | 37.628 | 41870.344 | Metal Loss | External | 19 | 0.065 | 34 | GENE | 20 |  |  |  | 1.9 | 1.9 | 6:33 | EXT ML | 9 | N | N | 5.97 | 136.377 | 01:12 | 33.72 | CMFL | 1025 | 65000 | E.R. WELD | 24 | 1341.6 | 1513.3 | 2101.7 | 1477.8 | 2052.5 | 1505.9 | 2091.5 | 0.677 | 1.128 | 1 | 1.2
11620 | 40.092 | 0.344 | 29.311 | 10.781 | 41897.192 | Metal Loss | External | 30 | 0.103 | 45 | GENE | 20 |  |  |  | 2 | 1.3 | 5:34 | EXT ML | 9 | N | N | 5.97 | 136.735 | 01:12 | 27.437 | CMFL | 1025 | 65000 | E.R. WELD | 24 | 1341.6 | 1483.6 | 2060.6 | 1433.6 | 1991.1 | 1468.3 | 2039.3 | 0.691 | 1.105 | 1 | 1.2
11620 | 40.092 | 0.344 |  |  | 41899.564 | Field Bend | [12 empty] | BEND-COLD RIGHT | 9 |  |  | 5.97 | 136.766 | 01:12 |  | CMFL | 1025 | 65000 | E.R. WELD | 24 | 1341.6
11620 | 40.092 | 0.344 | 33.917 | 6.175 | 41901.798 | Metal Loss | External | 21 | 0.072 | 36 | GENE | 20 |  |  |  | 8 | 3.9 | 8:03 | EXT ML | 9 | N | N | 5.97 | 136.795 | 01:12 | 31.206 | CMFL | 1025 | 65000 | E.R. WELD | 24 | 1341.6 | 1372.8 | 1906.7 | 1233.7 | 1713.5 | 1350.8 | 1876.1 | 0.747 | 1.025 | 1 | 1.2
11620 | 40.092 | 0.344 | 34.318 | 5.778 | 41902.195 | Metal Loss | External | 21 | 0.072 | 36 | GENE | 20 |  |  |  | 6.1 | 1.9 | 9:05 | EXT ML | 9 | N | N | 5.97 | 136.801 | 01:12 | 25.761 | CMFL | 1025 | 65000 | E.R. WELD | 24 | 1341.6 | 1398.2 | 1941.9 | 1275.6 | 1771.6 | 1384.5 | 1922.9 | 0.733 | 1.044 | 1 | 1.2
11630 | 40.4 | 0.344 |  |  | 41907.972 | Girth Weld | [12 empty] | GIRTH WELD | 31 |  |  | 5.97 | 136.877 | 12:24 |  | CMFL | 1025 | 65000 | E.R. WELD | 24 | 1341.6
11630 | 40.4 | 0.344 | 0.863 | 39.537 | 41908.835 | Metal Loss | External | 23 | 0.079 | 38 | GENE | 20 |  |  |  | 3.9 | 2.9 | 10:05 | EXT ML | 31 | N | N | 5.97 | 136.888 | 12:24 | 14.451 | CMFL | 1025 | 65000 | E.R. WELD | 24 | 1341.6 | 1434.9 | 1992.9 | 1342.7 | 1864.8 | 1411.2 | 1960 | 0.714 | 1.07 | 1 | 1.2
11630 | 40.4 | 0.344 | 1.634 | 38.766 | 41909.606 | Metal Loss | External | 26 | 0.089 | 41 | GENE | 20 |  |  |  | 8.7 | 5 | 9:59 | EXT ML | 31 | N | N | 5.97 | 136.899 | 12:24 | 14.451 | CMFL | 1025 | 65000 | E.R. WELD | 24 | 1341.6 | 1318.9 | 1831.9 | 1168 | 1622.2 | 1327.9 | 1844.4 | 0.777 | 0.984 | 1 | 1.2
11630 | 40.4 | 0.344 | 3.018 | 37.385 | 41910.988 | Metal Loss | External | 18 | 0.062 | 33 | GENE | 20 |  |  |  | 3.4 | 3.3 | 9:56 | EXT ML | 31 | N | N | 5.97 | 136.91 | 12:24 | 15.499 | CMFL | 1025 | 65000 | E.R. WELD | 24 | 1341.6 | 1477.1 | 2051.6 | 1399.8 | 1944.1 | 1462.8 | 2031.7 | 0.694 | 1.1 | 1 | 1.2
11630 | 40.4 | 0.344 | 4.065 | 36.335 | 41912.037 | Metal Loss | External | 12 | 0.041 | 27 | GENE | 20 |  |  |  | 1.9 | 1.3 | 9:53 | EXT ML | 31 | N | N | 5.97 | 136.909 | 12:24 | 15.708 | CMFL | 1025 | 65000 | E.R. WELD | 24 | 1341.6 | 1528.2 | 2122.4 | 1497.6 | 2080 | 1524.2 | 2117 | 0.671 | 1.139 | 1 | 1.2
11630 | 40.4 | 0.344 | 4.511 | 35.889 | 41912.484 | Metal Loss | External | 16 | 0.055 | 36 | AXSL | 20 |  |  |  | 0.6 | 0.3 | 7:11 | EXT ML | 31 | N | N | 5.97 | 136.909 | 12:24 | 32.673 | CMFL | 1025 | 65000 | E.R. WELD | 24 | 1341.6 | 1544.3 | 2144.9 | 1539.9 | 2138.7 | 1543.6 | 2143.9 | 0.664 | 1.151 | 1 | 1.2
11630 | 40.4 | 0.344 | 5.768 | 34.636 | 41913.737 | Metal Loss | External | 13 | 0.044 | 28 | GENE | 20 |  |  |  | 3.1 | 3.2 | 6:47 | EXT ML | 31 | N | N | 5.97 | 136.908 | 12:24 | 36.442 | CMFL | 1025 | 65000 | E.R. WELD | 24 | 1341.6 | 1501.7 | 2085.8 | 1438.4 | 1997.8 | 1500.1 | 2083.4 | 0.683 | 1.12 | 1 | 1.2
11630 | 40.4 | 0.344 | 6.253 | 34.147 | 41914.226 | Metal Loss | External | 13 | 0.044 | 28 | GENE | 20 |  |  |  | 10.4 | 3.2 | 6:34 | EXT ML | 31 | N | N | 5.97 | 136.908 | 12:24 | 35.814 | CMFL | 1025 | 65000 | E.R. WELD | 24 | 1341.6 | 1430.1 | 1986.2 | 1283.9 | 1783.2 | 1436.1 | 1994.6 | 0.717 | 1.067 | 1 | 1.2
11630 | 40.4 | 0.344 | 6.325 | 34.075 | 41914.298 | Metal Loss | External | 13 | 0.044 | 28 | PITT | 20 |  |  |  | 1.7 | 1 | 10:11 | EXT ML | 31 | N | N | 5.97 | 136.908 | 12:24 | 13.823 | CMFL | 1025 | 65000 | E.R. WELD | 24 | 1341.6 | 1528.9 | 2123.4 | 1502.3 | 2086.5 | 1525 | 2118.1 | 0.671 | 1.14 | 0.6 | 1.2
11630 | 40.4 | 0.344 | 7.336 | 33.064 | 41915.308 | Metal Loss | External | 17 | 0.058 | 32 | GENE | 20 |  |  |  | 4.4 | 2 | 6:36 | EXT ML | 31 | N | N | 5.97 | 136.908 | 12:24 | 36.233 | CMFL | 1025 | 65000 | E.R. WELD | 24 | 1341.6 | 1459.9 | 2027.6 | 1361.9 | 1891.6 | 1456.9 | 2023.5 | 0.702 | 1.087 | 1 | 1.2
11630 | 40.4 | 0.344 | 8.579 | 31.821 | 41916.552 | Metal Loss | External | 16 | 0.055 | 31 | GENE | 20 |  |  |  | 1.4 | 1.6 | 6:54 | EXT ML | 31 | N | N | 5.97 | 136.907 | 12:24 | 34.558 | CMFL | 1025 | 65000 | E.R. WELD | 24 | 1341.6 | 1531.5 | 2127.1 | 1511 | 2098.6 | 1528.1 | 2122.4 | 0.669 | 1.142 | 1 | 1.2
11630 | 40.4 | 0.344 | 15.308 | 25.095 | 41923.278 | Metal Loss | External | 17 | 0.058 | 32 | PITT | 20 |  |  |  | 1.1 | 1.5 | 10:05 | EXT ML | 31 | N | N | 5.97 | 136.904 | 12:24 | 14.451 | CMFL | 1025 | 65000 | E.R. WELD | 24 | 1341.6 | 1535.8 | 2133.1 | 1521.8 | 2113.6 | 1533.3 | 2129.5 | 0.667 | 1.145 | 0.6 | 1.2
11630 | 40.4 | 0.344 | 15.659 | 24.741 | 41923.632 | Metal Loss | External | 12 | 0.041 | 27 | GENE | 20 |  |  |  | 1.5 | 1.3 | 10:14 | EXT ML | 31 | N | N | 5.97 | 136.903 | 12:24 | 13.614 | CMFL | 1025 | 65000 | E.R. WELD | 24 | 1341.6 | 1533.8 | 2130.3 | 1512.4 | 2100.6 | 1531 | 2126.4 | 0.668 | 1.144 | 1 | 1.2
11630 | 40.4 | 0.344 | 16.138 | 24.262 | 41924.111 | Metal Loss | External | 15 | 0.052 | 30 | GENE | 20 |  |  |  | 6.9 | 2.2 | 5:07 | EXT ML | 31 | N | N | 5.97 | 136.903 | 12:24 | 29.95 | CMFL | 1025 | 65000 | E.R. WELD | 24 | 1341.6 | 1434.1 | 1991.8 | 1310.1 | 1819.6 | 1455.2 | 2021.1 | 0.715 | 1.071 | 1 | 1.2
11630 | 40.4 | 0.344 | 16.188 | 24.213 | 41924.16 | Metal Loss | External | 20 | 0.069 | 35 | GENE | 20 |  |  |  | 2.3 | 1.9 | 8:27 | EXT ML | 31 | N | N | 5.97 | 136.903 | 12:24 | 24.714 | CMFL | 1025 | 65000 | E.R. WELD | 24 | 1341.6 | 1502.2 | 2086.4 | 1453.6 | 2018.9 | 1492.5 | 2072.9 | 0.682 | 1.119 | 1 | 1.2
11630 | 40.4 | 0.344 | 16.309 | 24.091 | 41924.281 | Metal Loss | External | 17 | 0.058 | 32 | GENE | 20 |  |  |  | 3.5 | 1.7 | 9:20 | EXT ML | 31 | N | N | 5.97 | 136.903 | 12:24 | 19.478 | CMFL | 1025 | 65000 | E.R. WELD | 24 | 1341.6 | 1481.4 | 2057.5 | 1403.5 | 1949.3 | 1470.9 | 2042.9 | 0.692 | 1.103 | 1 | 1.2
11630 | 40.4 | 0.344 | 17.91 | 22.49 | 41925.883 | Metal Loss | External | 15 | 0.052 | 30 | PITT | 20 |  |  |  | 1.1 | 1 | 8:47 | EXT ML | 31 | N | N | 5.97 | 136.902 | 12:24 | 22.619 | CMFL | 1025 | 65000 | E.R. WELD | 24 | 1341.6 | 1538.3 | 2136.5 | 1525.5 | 2118.7 | 1536.3 | 2133.7 | 0.666 | 1.147 | 0.6 | 1.2
11630 | 40.4 | 0.344 | 17.933 | 22.467 | 41925.906 | Metal Loss | External | 12 | 0.041 | 27 | GENE | 20 |  |  |  | 1.6 | 1.3 | 8:18 | EXT ML | 31 | N | N | 5.97 | 136.902 | 12:24 | 25.761 | CMFL | 1025 | 65000 | E.R. WELD | 24 | 1341.6 | 1533.5 | 2129.9 | 1510.8 | 2098.4 | 1530.6 | 2125.9 | 0.668 | 1.143 | 1 | 1.2
11630 | 40.4 | 0.344 | 17.986 | 22.418 | 41925.955 | Metal Loss | External | 15 | 0.052 | 30 | GENE | 20 |  |  |  | 12.1 | 6.6 | 10:32 | EXT ML | 31 | N | N | 5.97 | 136.902 | 12:24 | 10.263 | CMFL | 1025 | 65000 | E.R. WELD | 24 | 1341.6 | 1402.7 | 1948.1 | 1248.8 | 1734.5 | 1379.6 | 1916.1 | 0.731 | 1.047 | 1 | 1.2
11630 | 40.4 | 0.344 | 21.499 | 18.901 | 41929.472 | Metal Loss | External | 17 | 0.058 | 32 | GENE | 20 |  |  |  | 4.4 | 3 | 10:07 | EXT ML | 31 | N | N | 5.97 | 136.901 | 12:24 | 14.242 | CMFL | 1025 | 65000 | E.R. WELD | 24 | 1341.6 | 1460.8 | 2028.9 | 1363.4 | 1893.7 | 1443.6 | 2005 | 0.702 | 1.087 | 1 | 1.2
11630 | 40.4 | 0.344 | 22.211 | 18.189 | 41930.184 | Metal Loss | External | 15 | 0.052 | 30 | GENE | 20 |  |  |  | 11.2 | 2.7 | 10:20 | EXT ML | 31 | N | N | 5.97 | 136.9 | 12:24 | 12.985 | CMFL | 1025 | 65000 | E.R. WELD | 24 | 1341.6 | 1403.9 | 1949.9 | 1255.6 | 1743.9 | 1440.9 | 2001.2 | 0.73 | 1.05 | 1 | 1.2
11630 | 40.4 | 0.344 | 26.886 | 13.514 | 41934.859 | Metal Loss | External | 16 | 0.055 | 31 | GENE | 20 |  |  |  | 4.5 | 4.4 | 10:33 | EXT ML | 31 | N | N | 5.97 | 136.898 | 12:24 | 10.681 | CMFL | 1025 | 65000 | E.R. WELD | 24 | 1341.6 | 1460.8 | 2028.9 | 1367.5 | 1899.3 | 1468.2 | 2039.2 | 0.702 | 1.091 | 1 | 1.2
11630 | 40.4 | 0.344 | 27.723 | 12.677 | 41935.696 | Metal Loss | External | 17 | 0.058 | 32 | GENE | 20 |  |  |  | 5 | 3.6 | 10:28 | EXT ML | 31 | N | N | 5.97 | 136.898 | 12:24 | 12.147 | CMFL | 1025 | 65000 | E.R. WELD | 24 | 1341.6 | 1448.1 | 2011.2 | 1343.8 | 1866.4 | 1443.2 | 2004.5 | 0.708 | 1.08 | 1 | 1.2
11630 | 40.4 | 0.344 | 28.822 | 11.578 | 41936.795 | Metal Loss | External | 23 | 0.079 | 38 | GENE | 20 |  |  |  | 6.9 | 4.5 | 10:44 | EXT ML | 31 | N | N | 5.97 | 136.897 | 12:24 | 10.053 | CMFL | 1025 | 65000 | E.R. WELD | 24 | 1341.6 | 1368.7 | 1901 | 1236.3 | 1717.1 | 1376.1 | 1911.3 | 0.749 | 1.023 | 1 | 1.2
11630 | 40.4 | 0.344 | 32.904 | 7.497 | 41940.876 | Metal Loss | External | 13 | 0.044 | 28 | PITT | 20 |  |  |  | 1.1 | 1 | 10:18 | EXT ML | 31 | N | N | 5.97 | 136.895 | 12:24 | 13.195 | CMFL | 1025 | 65000 | E.R. WELD | 24 | 1341.6 | 1539.1 | 2137.6 | 1526 | 2119.5 | 1537.3 | 2135.1 | 0.666 | 1.147 | 0.6 | 1.2
11630 | 40.4 | 0.344 | 33.819 | 6.581 | 41941.791 | Metal Loss | External | 12 | 0.041 | 27 | AXGR | 20 |  |  |  | 3.3 | 1.1 | 9:25 | EXT ML | 31 | N | N | 5.97 | 136.894 | 12:24 | 18.85 | CMFL | 1025 | 65000 | E.R. WELD | 24 | 1341.6 | 1501.5 | 2085.4 | 1435.2 | 1993.4 | 1497.5 | 2079.9 | 0.683 | 1.12 | 1 | 1.2
11630 | 40.4 | 0.344 | 39.255 | 1.148 | 41947.224 | Metal Loss | External | 14 | 0.048 | 29 | GENE | 20 |  |  |  | 6.8 | 5.6 | 4:23 | EXT ML | 31 | N | N | 5.97 | 136.892 | 12:24 | 27.227 | CMFL | 1025 | 65000 | E.R. WELD | 24 | 1341.6 | 1447 | 2009.7 | 1322.1 | 1836.3 | 1434.5 | 1992.3 | 0.708 | 1.078 | 1 | 1.2
11630 | 40.4 | 0.344 | 39.498 | 0.902 | 41947.47 | Metal Loss | External | 12 | 0.041 | 27 | GENE | 20 |  |  |  | 4.3 | 3 | 5:36 | EXT ML | 31 | N | N | 5.97 | 136.892 | 12:24 | 32.254 | CMFL | 1025 | 65000 | E.R. WELD | 24 | 1341.6 | 1488.6 | 2067.5 | 1402.3 | 1947.7 | 1483.3 | 2060.2 | 0.689 | 1.11 | 1 | 1.2
11630 | 40.4 | 0.344 | 39.514 | 0.886 | 41947.487 | Metal Loss | External | 11 | 0.038 | 26 | GENE | 20 |  |  |  | 2.2 | 1.3 | 3:16 | EXT ML | 31 | N | N | 5.97 | 136.892 | 12:24 | 18.012 | CMFL | 1025 | 65000 | E.R. WELD | 24 | 1341.6 | 1524.5 | 2117.4 | 1485.1 | 2062.7 | 1520 | 2111.1 | 0.672 | 1.136 | 1 | 1.2
11630 | 40.4 | 0.344 | 39.557 | 0.843 | 41947.53 | Metal Loss | External | 15 | 0.052 | 30 | CIGR | 25 |  |  |  | 1 | 2 | 2:36 | EXT ML | 31 | N | N | 5.97 | 136.892 | 12:24 | 13.823 | CMFL | 1025 | 65000 | E.R. WELD | 24 | 1341.6 | 1540.4 | 2139.4 | 1529.7 | 2124.6 | 1538.8 | 2137.2 | 0.666 | 1.148 | 1 | 1.2
11630 | 40.4 | 0.344 | 40.233 | 0.167 | 41948.205 | Metal Loss | External | 20 | 0.069 | 35 | GENE | 20 |  |  |  | 21.4 | 5.4 | 2:50 | EXT ML ( ON GW ) | 31 | N | N | 5.97 | 136.891 | 12:24 | 14.451 | CMFL | 1025 | 65000 | E.R. WELD | 24 | 1341.6 | 1328.5 | 1845.1 | 1155.2 | 1604.5 | 1349.7 | 1874.6 | 0.772 | 0.991 | 1 | 1.2
11630 | 40.4 | 0.344 | 40.269 | 0.135 | 41948.238 | Metal Loss | External | 14 | 0.048 | 29 | GENE | 25 |  |  |  | 2.6 | 1.7 | 3:28 | EXT ML ( ON GW ) | 31 | N | N | 5.97 | 136.891 | 12:24 | 19.268 | CMFL | 1025 | 65000 | E.R. WELD | 24 | 1341.6 | 1509.6 | 2096.6 | 1460.9 | 2029 | 1501.9 | 2085.9 | 0.679 | 1.126 | 1.2 | 1.4
11640 | 39.79 | 0.344 |  |  | 41948.373 | Girth Weld | [12 empty] | GIRTH WELD | 2 |  |  | 5.97 | 136.891 | 02:24 |  | CMFL | 1025 | 65000 | E.R. WELD | 24 | 1341.6
11640 | 39.79 | 0.344 | 0.374 | 39.416 | 41948.747 | Metal Loss | External | 20 | 0.069 | 35 | GENE | 20 |  |  |  | 10 | 8.6 | 4:44 | EXT ML | 2 | N | N | 5.97 | 136.891 | 02:24 | 11.729 | CMFL | 1025 | 65000 | E.R. WELD | 24 | 1341.6 | 1366.2 | 1897.4 | 1213.9 | 1686 | 1372.1 | 1905.7 | 0.75 | 1.018 | 1 | 1.2
11640 | 39.79 | 0.344 | 18.041 | 21.749 | 41966.414 | Metal Loss | External | 11 | 0.038 | 26 | GENE | 20 |  |  |  | 6.9 | 1.7 | 2:10 | EXT ML ( NEAR SW ) | 2 | N | N | 5.97 | 136.984 | 02:24 | 1.466 | CMFL | 1025 | 65000 | E.R. WELD | 24 | 1341.6 | 1464.9 | 2034.5 | 1346.9 | 1870.7 | 1449.4 | 2013 | 0.7 | 1.094 | 1 | 1.2
11650 | 40.24 | 0.344 |  |  | 41988.163 | Girth Weld | [12 empty] | GIRTH WELD | 2 |  |  | 5.97 | 137.115 | 01:20 |  | CMFL | 1025 | 65000 | E.R. WELD | 24 | 1341.6
11650 | 40.24 | 0.344 | 39.268 | 0.974 | 42027.428 | Metal Loss | External | 14 | 0.048 | 29 | GENE | 20 |  |  |  | 3.9 | 1.9 | 8:36 | EXT ML | 2 | N | N | 5.97 | 137.587 | 01:20 | 29.74 | CMFL | 1025 | 65000 | E.R. WELD | 24 | 1341.6 | 1486.6 | 2064.7 | 1402.6 | 1948 | 1474.7 | 2048.2 | 0.69 | 1.106 | 1 | 1.2
11650 | 40.24 | 0.344 | 39.383 | 0.856 | 42027.546 | Metal Loss | External | 18 | 0.062 | 33 | GENE | 20 |  |  |  | 2.2 | 3.1 | 9:55 | EXT ML | 2 | N | N | 5.97 | 137.588 | 01:20 | 21.363 | CMFL | 1025 | 65000 | E.R. WELD | 24 | 1341.6 | 1509.5 | 2096.6 | 1467.3 | 2038 | 1501.5 | 2085.4 | 0.679 | 1.125 | 1 | 1.2
11660 | 40.003 | 0.344 |  |  | 42028.402 | Girth Weld | [12 empty] | GIRTH WELD | 4 |  |  | 5.97 | 137.599 | 11:32 |  | CMFL | 1025 | 65000 | E.R. WELD | 24 | 1341.6
11660 | 40.003 | 0.344 | 0.364 | 39.639 | 42028.766 | Metal Loss | External | 17 | 0.058 | 32 | GENE | 20 |  |  |  | 8.5 | 8 | 9:45 | EXT ML | 4 | N | N | 5.97 | 137.604 | 11:32 | 11.729 | CMFL | 1025 | 65000 | E.R. WELD | 24 | 1341.6 | 1402.5 | 1947.9 | 1264.1 | 1755.7 | 1410.3 | 1958.8 | 0.731 | 1.047 | 1 | 1.2
11660 | 40.003 | 0.344 | 35.367 | 4.636 | 42063.77 | Metal Loss | External | 15 | 0.052 | 30 | GENE | 20 |  |  |  | 1.3 | 1.2 | 9:56 | EXT ML | 4 | N | N | 5.97 | 137.383 | 11:32 | 10.053 | CMFL | 1025 | 65000 | E.R. WELD | 24 | 1341.6 | 1536 | 2133.4 | 1519.2 | 2110.1 | 1533.6 | 2130 | 0.667 | 1.145 | 1 | 1.2
11660 | 40.003 | 0.344 | 36.873 | 3.13 | 42065.276 | Metal Loss | External | 15 | 0.052 | 30 | GENE | 20 |  |  |  | 1.3 | 1.3 | 10:03 | EXT ML | 4 | N | N | 5.97 | 137.372 | 11:32 | 9.215 | CMFL | 1025 | 65000 | E.R. WELD | 24 | 1341.6 | 1534.4 | 2131.2 | 1517.6 | 2107.8 | 1531.6 | 2127.3 | 0.668 | 1.144 | 1 | 1.2
11660 | 40.003 | 0.344 | 37.395 | 2.608 | 42065.797 | Metal Loss | External | 12 | 0.041 | 27 | GENE | 20 |  |  |  | 2.7 | 3.7 | 10:01 | EXT ML | 4 | N | N | 5.97 | 137.368 | 11:32 | 9.634 | CMFL | 1025 | 65000 | E.R. WELD | 24 | 1341.6 | 1513.6 | 2102.2 | 1461.4 | 2029.8 | 1506.9 | 2092.8 | 0.677 | 1.128 | 1 | 1.2
11670 | 40.246 | 0.344 |  |  | 42068.406 | Girth Weld | [12 empty] | GIRTH WELD | 4 |  |  | 5.97 | 137.349 | 12:00 |  | CMFL | 1025 | 65000 | E.R. WELD | 24 | 1341.6
11670 | 40.246 | 0.344 | 14.209 | 26.04 | 42082.615 | Metal Loss | External | 31 | 0.106 | 46 | GENE | 20 |  |  |  | 4.4 | 3.6 | 5:27 | EXT ML | 4 | N | N | 5.97 | 137.097 | 12:00 | 33.091 | CMFL | 1025 | 65000 | E.R. WELD | 24 | 1341.6 | 1373.2 | 1907.2 | 1255.9 | 1744.3 | 1379.2 | 1915.6 | 0.747 | 1.021 | 1 | 1.2
11670 | 40.246 | 0.344 | 14.429 | 25.817 | 42082.838 | Metal Loss | External | 27 | 0.093 | 42 | GENE | 20 |  |  |  | 3 | 1.7 | 4:06 | EXT ML | 4 | N | N | 5.97 | 137.093 | 12:00 | 25.761 | CMFL | 1025 | 65000 | E.R. WELD | 24 | 1341.6 | 1453.4 | 2018.6 | 1377.1 | 1912.6 | 1432.4 | 1989.4 | 0.705 | 1.082 | 1 | 1.2
11670 | 40.246 | 0.344 | 14.813 | 25.436 | 42083.219 | Metal Loss | External | 12 | 0.041 | 27 | AXGR | 20 |  |  |  | 1.7 | 0.7 | 5:34 | EXT ML | 4 | N | N | 5.97 | 137.085 | 12:00 | 34.976 | CMFL | 1025 | 65000 | E.R. WELD | 24 | 1341.6 | 1531.1 | 2126.5 | 1506 | 2091.6 | 1527.7 | 2121.8 | 0.67 | 1.142 | 1 | 1.2
11670 | 40.246 | 0.344 | 39.222 | 1.024 | 42107.631 | Metal Loss | External | 20 | 0.069 | 35 | GENE | 20 |  |  |  | 4.3 | 3.9 | 1:38 | EXT ML | 4 | N | N | 5.97 | 136.6 | 12:00 | 9.425 | CMFL | 1025 | 65000 | E.R. WELD | 24 | 1341.6 | 1441 | 2001.4 | 1347.1 | 1871 | 1447.8 | 2010.8 | 0.711 | 1.076 | 1 | 1.2
11680 | 39.984 | 0.344 |  |  | 42108.655 | Girth Weld | [12 empty] | GIRTH WELD | 6 |  |  | 5.97 | 136.58 | 03:36 |  | CMFL | 1025 | 65000 | E.R. WELD | 24 | 1341.6
11680 | 39.984 | 0.344 | 31.965 | 8.018 | 42140.62 | Metal Loss | External | 20 | 0.069 | 35 | GENE | 20 |  |  |  | 1.5 | 1.4 | 4:17 | EXT ML | 6 | N | N | 5.97 | 135.837 | 03:36 | 4.398 | CMFL | 1025 | 65000 | E.R. WELD | 24 | 1341.6 | 1523.8 | 2116.4 | 1497.9 | 2080.4 | 1518.6 | 2109.1 | 0.673 | 1.135 | 1 | 1.2
11680 | 39.984 | 0.344 | 33.99 | 5.997 | 42142.641 | Metal Loss | External | 13 | 0.044 | 28 | PITT | 20 |  |  |  | 1 | 0.7 | 5:51 | EXT ML | 6 | N | N | 5.97 | 135.79 | 03:36 | 14.242 | CMFL | 1025 | 65000 | E.R. WELD | 24 | 1341.6 | 1540.9 | 2140.1 | 1530 | 2125.1 | 1539.5 | 2138.1 | 0.665 | 1.148 | 0.6 | 1.2
11680 | 39.984 | 0.344 | 34.35 | 5.636 | 42143.002 | Metal Loss | External | 13 | 0.044 | 28 | GENE | 20 |  |  |  | 1.8 | 1.3 | 6:03 | EXT ML | 6 | N | N | 5.97 | 135.781 | 03:36 | 15.499 | CMFL | 1025 | 65000 | E.R. WELD | 24 | 1341.6 | 1528.7 | 2123.2 | 1498.8 | 2081.7 | 1524.9 | 2117.9 | 0.671 | 1.139 | 1 | 1.2
11680 | 39.984 | 0.344 | 35.358 | 4.629 | 42144.009 | Metal Loss | External | 13 | 0.044 | 28 | GENE | 20 |  |  |  | 1.7 | 1.3 | 6:03 | EXT ML | 6 | N | N | 5.97 | 135.757 | 03:36 | 15.499 | CMFL | 1025 | 65000 | E.R. WELD | 24 | 1341.6 | 1529.8 | 2124.8 | 1502.3 | 2086.5 | 1526.2 | 2119.7 | 0.67 | 1.14 | 1 | 1.2
11680 | 39.984 | 0.344 | 35.83 | 4.154 | 42144.485 | Metal Loss | External | 15 | 0.052 | 30 | GENE | 20 |  |  |  | 4.5 | 3.6 | 4:17 | EXT ML | 6 | N | N | 5.97 | 135.746 | 03:36 | 4.398 | CMFL | 1025 | 65000 | E.R. WELD | 24 | 1341.6 | 1466.9 | 2037.4 | 1374.4 | 1908.9 | 1451.1 | 2015.4 | 0.699 | 1.095 | 1 | 1.2
11680 | 39.984 | 0.344 | 36.339 | 3.645 | 42144.993 | Metal Loss | External | 15 | 0.052 | 30 | GENE | 20 |  |  |  | 2.3 | 2.5 | 5:59 | EXT ML | 6 | N | N | 5.97 | 135.734 | 03:36 | 15.08 | CMFL | 1025 | 65000 | E.R. WELD | 24 | 1341.6 | 1514.6 | 2103.6 | 1470.8 | 2042.8 | 1507.8 | 2094.2 | 0.677 | 1.129 | 1 | 1.2
11690 | 40.217 | 0.344 |  |  | 42148.638 | Girth Weld | [12 empty] | GIRTH WELD | 0 |  |  | 5.97 | 135.649 | 02:04 |  | CMFL | 1025 | 65000 | E.R. WELD | 24 | 1341.6
11700 | 39.993 | 0.344 |  |  | 42188.855 | Girth Weld | [12 empty] | GIRTH WELD | 0 |  |  | 5.97 | 134.849 | 12:16 |  | CMFL | 1025 | 65000 | E.R. WELD | 24 | 1341.6
11710 | 40.325 | 0.344 |  |  | 42228.848 | Girth Weld | [12 empty] | GIRTH WELD | 0 |  |  | 5.97 | 134.556 | 10:56 |  | CMFL | 1025 | 65000 | E.R. WELD | 24 | 1341.6
11710 | 40.325 | 0.344 |  |  | 42253.159 | Field Bend | [12 empty] | BEND-COLD LEFT | 0 |  |  | 5.97 | 134.567 | 10:56 |  | CMFL | 1025 | 65000 | E.R. WELD | 24 | 1341.6
11720 | 40.056 | 0.344 |  |  | 42269.173 | Girth Weld | [12 empty] | GIRTH WELD | 0 |  |  | 5.97 | 134.587 | 11:36 |  | CMFL | 1025 | 65000 | E.R. WELD | 24 | 1341.6
11730 | 40.344 | 0.344 |  |  | 42309.229 | Girth Weld | [12 empty] | GIRTH WELD | 0 |  |  | 5.97 | 134.871 | 01:36 |  | CMFL | 1025 | 65000 | E.R. WELD | 24 | 1341.6
11740 | 40.085 | 0.344 |  |  | 42349.573 | Girth Weld | [12 empty] | GIRTH WELD | 0 |  |  | 5.97 | 132.62 | 08:08 |  | CMFL | 1025 | 65000 | E.R. WELD | 24 | 1341.6
11750 | 40.138 | 0.344 |  |  | 42389.659 | Girth Weld | [12 empty] | GIRTH WELD | 0 |  |  | 5.97 | 124.622 | 09:56 |  | CMFL | 1025 | 65000 | E.R. WELD | 24 | 1341.6
11750 | 40.138 | 0.344 |  |  | 42412.674 | AGM | [12 empty] | AGM 21 - AT TEST POST AND AERIAL MARKER LF8 / 25' UPSTREAM OF LINE MARKER | 0 |  |  | 5.97 | 119.489 | 09:56 |  | CMFL | 1025 | 65000 | E.R. WELD | 24 | 1341.6
11760 | 9.928 | 0.5 |  |  | 42429.793 | Girth Weld | [12 empty] | GIRTH WELD NWT 0.344/0.500IN | 0 |  |  | 4.14 | 115.641 | UNKN |  | CMFL | 1025 | 60000 | E.R. WELD | 24 | 1800
11760 | 9.928 | 0.5 |  |  | 42434.393 | Bend | [12 empty] | BEND-HOT PULLED - 5.7D - 25° UNDER | 0 |  |  | 4.14 | 115.152 | UNKN |  | CMFL | 1025 | 60000 | E.R. WELD | 24 | 1800
11770 | 23.448 | 0.344 |  |  | 42439.724 | Girth Weld | [12 empty] | GIRTH WELD NWT 0.500/0.344IN | 0 |  |  | 5.97 | 115.334 | 12:28 |  | CMFL | 1025 | 65000 | E.R. WELD | 24 | 1341.6
11780 | 40.19 | 0.344 |  |  | 42463.173 | Girth Weld | [12 empty] | GIRTH WELD | 0 |  |  | 5.97 | 121.459 | 01:28 |  | CMFL | 1025 | 65000 | E.R. WELD | 24 | 1341.6
11790 | 40.056 | 0.344 |  |  | 42503.363 | Girth Weld | [12 empty] | GIRTH WELD | 0 |  |  | 5.97 | 132.646 | 10:08 |  | CMFL | 1025 | 65000 | E.R. WELD | 24 | 1341.6
11800 | 40.312 | 0.344 |  |  | 42543.419 | Girth Weld | [12 empty] | GIRTH WELD | 0 |  |  | 5.97 | 142.887 | 08:28 |  | CMFL | 1025 | 65000 | E.R. WELD | 24 | 1341.6
11810 | 40.046 | 0.344 |  |  | 42583.73 | Girth Weld | [12 empty] | GIRTH WELD | 0 |  |  | 5.97 | 148.774 | 02:24 |  | CMFL | 1025 | 65000 | E.R. WELD | 24 | 1341.6
11820 | 9.449 | 0.344 |  |  | 42623.78 | Girth Weld | [12 empty] | GIRTH WELD | 0 |  |  | 5.97 | 153.153 | 04:00 |  | CMFL | 1025 | 65000 | E.R. WELD | 24 | 1341.6
11830 | 40.197 | 0.344 |  |  | 42633.225 | Girth Weld | [12 empty] | GIRTH WELD | 0 |  |  | 5.97 | 154.031 | 10:40 |  | CMFL | 1025 | 65000 | E.R. WELD | 24 | 1341.6
11830 | 40.197 | 0.344 |  |  | 42667.923 | Start Sleeve | [12 empty] | 2012 DIG 3 SLEEVE START | 0 |  |  | 5.97 | 156.357 | 10:40 |  | CMFL | 1025 | 65000 | E.R. WELD | 24 | 1341.6
11830 | 40.197 | 0.344 |  |  | 42671.302 | End Sleeve | [12 empty] | 2012 DIG 3 SLEEVE END | 0 |  |  | 5.97 | 156.578 | 10:40 |  | CMFL | 1025 | 65000 | E.R. WELD | 24 | 1341.6
11840 | 40.269 | 0.344 |  |  | 42673.422 | Girth Weld | [12 empty] | GIRTH WELD | 0 |  |  | 5.97 | 156.717 | 11:48 |  | CMFL | 1025 | 65000 | E.R. WELD | 24 | 1341.6
11850 | 40.023 | 0.344 |  |  | 42713.694 | Girth Weld | [12 empty] | GIRTH WELD | 0 |  |  | 5.97 | 156.589 | 09:48 |  | CMFL | 1025 | 65000 | E.R. WELD | 24 | 1341.6
11860 | 40.151 | 0.344 |  |  | 42753.717 | Girth Weld | [12 empty] | GIRTH WELD | 3 |  |  | 5.97 | 154.751 | 11:00 |  | CMFL | 1025 | 65000 | E.R. WELD | 24 | 1341.6
11860 | 40.151 | 0.344 | 16.591 | 23.563 | 42770.305 | Metal Loss | External | 12 | 0.041 | 27 | GENE | 20 |  |  |  | 6.6 | 1.3 | 11:02 | EXT ML ( ON SW ) | 3 | N | N | 5.97 | 153.63 | 11:00 | 0.209 | CMFL | 1025 | 65000 | E.R. WELD | 24 | 1341.6 | 1464.1 | 2033.4 | 1342.5 | 1864.6 | 1448.3 | 2011.6 | 0.7 | 1.09 | 1 | 1.2
11860 | 40.151 | 0.344 | 21.217 | 18.934 | 42774.934 | Metal Loss | External | 12 | 0.041 | 27 | GENE | 20 |  |  |  | 7.8 | 1.9 | 10:59 | EXT ML ( ON SW ) | 3 | N | N | 5.97 | 153.301 | 11:00 | 0 | CMFL | 1025 | 65000 | E.R. WELD | 24 | 1341.6 | 1453.6 | 2018.9 | 1322.4 | 1836.7 | 1436 | 1994.5 | 0.705 | 1.083 | 1 | 1.2
11860 | 40.151 | 0.344 | 22.976 | 17.175 | 42776.693 | Metal Loss | External | 12 | 0.041 | 27 | GENE | 20 |  |  |  | 4.4 | 1.7 | 11:02 | EXT ML ( ON SW ) | 3 | N | N | 5.97 | 153.176 | 11:00 | 0.209 | CMFL | 1025 | 65000 | E.R. WELD | 24 | 1341.6 | 1488.7 | 2067.7 | 1396 | 1938.9 | 1477.5 | 2052 | 0.689 | 1.108 | 1 | 1.2
11870 | 39.928 | 0.344 |  |  | 42793.868 | Girth Weld | [12 empty] | GIRTH WELD | 4 |  |  | 5.97 | 151.957 | 09:04 |  | CMFL | 1025 | 65000 | E.R. WELD | 24 | 1341.6
11870 | 39.928 | 0.344 | 9.675 | 30.253 | 42803.543 | Metal Loss | External | 15 | 0.052 | 30 | PITT | 20 |  |  |  | 2 | 1.1 | 8:59 | EXT ML ( ON SW ) | 4 | N | N | 5.97 | 151.081 | 09:04 | 0.419 | CMFL | 1025 | 65000 | E.R. WELD | 24 | 1341.6 | 1520 | 2111.1 | 1482.6 | 2059.2 | 1514.3 | 2103.2 | 0.674 | 1.133 | 0.6 | 1.2
11870 | 39.928 | 0.344 |  |  | 42804.298 | Field Bend | [12 empty] | BEND-COLD OVER | 4 |  |  | 5.97 | 151.007 | 09:04 |  | CMFL | 1025 | 65000 | E.R. WELD | 24 | 1341.6
11870 | 39.928 | 0.344 | 20.591 | 19.337 | 42814.459 | Metal Loss | External | 14 | 0.048 | 29 | GENE | 15 |  |  |  | 3.6 | 2.1 | 9:14 | *EXT ML ( ON SW ) | 4 | Y | Y | 5.97 | 150.017 | 09:04 | 1.047 | CMFL | 1025 | 65000 | E.R. WELD | 24 | 1341.6 | 1488.3 | 2067.1 | 1415.1 | 1965.4 | 1476.6 | 2050.8 | 0.689 | 1.111 | 0.8 | 1
11870 | 39.928 | 0.344 | 29.327 | 10.6 | 42823.196 | Metal Loss | External | 13 | 0.044 | 28 | GENE | 20 |  |  |  | 15.4 | 2.5 | 9:20 | EXT ML ( NEAR SW ) | 4 | N | N | 5.97 | 149.166 | 09:04 | 1.257 | CMFL | 1025 | 65000 | E.R. WELD | 24 | 1341.6 | 1416.6 | 1967.6 | 1253.5 | 1740.9 | 1401 | 1945.8 | 0.724 | 1.055 | 1 | 1.2
11870 | 39.928 | 0.344 | 36.424 | 3.504 | 42830.292 | Metal Loss | External | 13 | 0.044 | 28 | GENE | 20 |  |  |  | 38.8 | 3.7 | 9:12 | EXT ML ( ON SW ) | 4 | N | N | 5.97 | 148.474 | 09:04 | 1.885 | CMFL | 1025 | 65000 | E.R. WELD | 24 | 1341.6 | 1396.5 | 1939.5 | 1211.2 | 1682.2 | 1380.7 | 1917.6 | 0.734 | 1.039 | 1 | 1.2
11880 | 40.289 | 0.344 |  |  | 42833.796 | Girth Weld | [12 empty] | GIRTH WELD | 0 |  |  | 5.97 | 148.133 | 07:52 |  | CMFL | 1025 | 65000 | E.R. WELD | 24 | 1341.6
11890 | 40.026 | 0.344 |  |  | 42874.085 | Girth Weld | [12 empty] | GIRTH WELD | 0 |  |  | 5.97 | 142.767 | 02:36 |  | CMFL | 1025 | 65000 | E.R. WELD | 24 | 1341.6
11900 | 40.387 | 0.344 |  |  | 42914.111 | Girth Weld | [12 empty] | GIRTH WELD | 0 |  |  | 5.97 | 136.728 | 01:08 |  | CMFL | 1025 | 65000 | E.R. WELD | 24 | 1341.6
11910 | 40.003 | 0.344 |  |  | 42954.498 | Girth Weld | [12 empty] | GIRTH WELD | 0 |  |  | 5.97 | 126.826 | 03:44 |  | CMFL | 1025 | 65000 | E.R. WELD | 24 | 1341.6
11920 | 40.302 | 0.344 |  |  | 42994.501 | Girth Weld | [12 empty] | GIRTH WELD | 0 |  |  | 5.97 | 115.426 | 02:08 |  | CMFL | 1025 | 65000 | E.R. WELD | 24 | 1341.6
11930 | 40.069 | 0.344 |  |  | 43034.803 | Girth Weld | [12 empty] | GIRTH WELD | 1 |  |  | 5.97 | 107.403 | 10:24 |  | CMFL | 1025 | 65000 | E.R. WELD | 24 | 1341.6
11930 | 40.069 | 0.344 | 17.257 | 22.812 | 43052.06 | Metal Loss | External | 16 | 0.055 | 31 | GENE | 20 |  |  |  | 3 | 3.5 | 7:10 | EXT ML | 1 | N | N | 5.97 | 104.463 | 10:24 | 20.316 | CMFL | 1025 | 65000 | E.R. WELD | 24 | 1341.6 | 1492.9 | 2073.5 | 1429.5 | 1985.4 | 1481.8 | 2058.1 | 0.687 | 1.113 | 1 | 1.2
11940 | 27.635 | 0.344 |  |  | 43074.872 | Girth Weld | [12 empty] | GIRTH WELD | 0 |  |  | 5.97 | 100.664 | 11:36 |  | CMFL | 1025 | 65000 | E.R. WELD | 24 | 1341.6
11950 | 20.308 | 0.344 |  |  | 43102.507 | Girth Weld | [12 empty] | GIRTH WELD | 0 |  |  | 5.97 | 95.909 | 09:00 |  | CMFL | 1025 | 65000 | E.R. WELD | 24 | 1341.6
11960 | 39.951 | 0.344 |  |  | 43122.815 | Girth Weld | [12 empty] | GIRTH WELD | 0 |  |  | 5.97 | 92.716 | 12:52 |  | CMFL | 1025 | 65000 | E.R. WELD | 24 | 1341.6
11970 | 40.243 | 0.344 |  |  | 43162.766 | Girth Weld | [12 empty] | GIRTH WELD | 0 |  |  | 5.97 | 87.416 | 10:28 |  | CMFL | 1025 | 65000 | E.R. WELD | 24 | 1341.6
11980 | 39.872 | 0.344 |  |  | 43203.009 | Girth Weld | [12 empty] | GIRTH WELD | 1 |  |  | 5.97 | 82.306 | 08:20 |  | CMFL | 1025 | 65000 | E.R. WELD | 24 | 1341.6
11980 | 39.872 | 0.344 | 10.453 | 29.416 | 43213.465 | Seam Weld Manufacturing Anomaly | N/A | [8 empty] | 19.6 |  | 8:18 | SWA | 1 | N | N | 5.97 | 81.037 | 08:20 |  | CMFL | 1025 | 65000 | E.R. WELD | 24 | 1341.6
11990 | 29.508 | 0.344 |  |  | 43242.881 | Girth Weld | [12 empty] | GIRTH WELD | 1 |  |  | 5.97 | 77.518 | 09:12 |  | CMFL | 1025 | 65000 | E.R. WELD | 24 | 1341.6
11990 | 29.508 | 0.344 |  |  | 43260.354 | Field Bend | [12 empty] | BEND-COLD OVER | 1 |  |  | 5.97 | 74.91 | 09:12 |  | CMFL | 1025 | 65000 | E.R. WELD | 24 | 1341.6
11990 | 29.508 | 0.344 | 28.72 | 0.787 | 43271.601 | Metal Loss | External | 36 | 0.124 | 51 | GENE | 20 |  |  |  | 2 | 1.5 | 7:48 | EXT ML | 1 | N | N | 5.97 | 73.177 | 09:12 | 8.796 | CMFL | 1025 | 65000 | E.R. WELD | 24 | 1341.6 | 1466.2 | 2036.4 | 1409.1 | 1957 | 1445.3 | 2007.4 | 0.699 | 1.092 | 1 | 1.2
12000 | 6.614 | 0.344 |  |  | 43272.388 | Girth Weld | [12 empty] | GIRTH WELD | 0 |  |  | 5.97 | 73.055 | 12:32 |  | CMFL | 1025 | 65000 | E.R. WELD | 24 | 1341.6
12010 | 40.092 | 0.344 |  |  | 43279.006 | Girth Weld | [12 empty] | GIRTH WELD | 5 |  |  | 5.97 | 71.849 | 03:24 |  | CMFL | 1025 | 65000 | E.R. WELD | 24 | 1341.6
12010 | 40.092 | 0.344 | 1.106 | 38.986 | 43280.112 | Metal Loss | External | 14 | 0.048 | 29 | GENE | 20 |  |  |  | 13.2 | 4.1 | 3:25 | EXT ML ( ON SW ) | 5 | N | N | 5.97 | 71.628 | 03:24 | 0.209 | CMFL | 1025 | 65000 | E.R. WELD | 24 | 1341.6 | 1414 | 1963.9 | 1253 | 1740.3 | 1407 | 1954.2 | 0.725 | 1.052 | 1 | 1.2
12010 | 40.092 | 0.344 | 25.486 | 14.606 | 43304.491 | Metal Loss | External | 17 | 0.058 | 32 | GENE | 20 |  |  |  | 2.4 | 1.7 | 3:39 | EXT ML ( NEAR SW ) | 5 | N | N | 5.97 | 66.063 | 03:24 | 1.676 | CMFL | 1025 | 65000 | E.R. WELD | 24 | 1341.6 | 1505 | 2090.3 | 1455.6 | 2021.7 | 1496.2 | 2078.1 | 0.681 | 1.122 | 1 | 1.2
12010 | 40.092 | 0.344 | 28.802 | 11.293 | 43307.805 | Metal Loss | External | 13 | 0.044 | 28 | GENE | 20 |  |  |  | 4.2 | 1.5 | 3:40 | EXT ML ( NEAR SW ) | 5 | N | N | 5.97 | 65.3 | 03:24 | 1.676 | CMFL | 1025 | 65000 | E.R. WELD | 24 | 1341.6 | 1481.9 | 2058.2 | 1397.3 | 1940.7 | 1469.2 | 2040.5 | 0.692 | 1.106 | 1 | 1.2
12010 | 40.092 | 0.344 | 30.115 | 9.98 | 43309.117 | Metal Loss | External | 12 | 0.041 | 27 | GENE | 20 |  |  |  | 7.1 | 1.5 | 3:14 | EXT ML ( NEAR SW ) | 5 | N | N | 5.97 | 64.998 | 03:24 | 1.047 | CMFL | 1025 | 65000 | E.R. WELD | 24 | 1341.6 | 1458.6 | 2025.9 | 1333.4 | 1852 | 1444.7 | 2006.5 | 0.703 | 1.087 | 1 | 1.2
12010 | 40.092 | 0.344 | 34.052 | 6.04 | 43313.058 | Metal Loss | External | 12 | 0.041 | 27 | GENE | 20 |  |  |  | 10 | 2.4 | 3:40 | EXT ML ( NEAR SW ) | 5 | N | N | 5.97 | 64.092 | 03:24 | 1.676 | CMFL | 1025 | 65000 | E.R. WELD | 24 | 1341.6 | 1445.6 | 2007.8 | 1297.7 | 1802.3 | 1426.8 | 1981.6 | 0.709 | 1.075 | 1 | 1.2
12020 | 19.751 | 0.344 |  |  | 43319.098 | Girth Weld | [12 empty] | GIRTH WELD | 0 |  |  | 5.97 | 62.703 | 02:08 |  | CMFL | 1025 | 65000 | E.R. WELD | 24 | 1341.6
12030 | 10.623 | 0.5 |  |  | 43338.848 | Girth Weld | [12 empty] | GIRTH WELD NWT 0.344/0.500IN | 0 |  |  | 4.14 | 57.708 | UNKN |  | CMFL | 1025 | 60000 | E.R. WELD | 24 | 1800
12030 | 10.623 | 0.5 |  |  | 43344.104 | Bend | [12 empty] | BEND-HOT PULLED - 5.5D - 28° UNDER | 0 |  |  | 4.14 | 57.198 | UNKN |  | CMFL | 1025 | 60000 | E.R. WELD | 24 | 1800
12040 | 35.755 | 0.344 |  |  | 43349.472 | Girth Weld | [12 empty] | GIRTH WELD NWT 0.500/0.344IN | 0 |  |  | 5.97 | 57.445 | 10:44 |  | CMFL | 1025 | 65000 | E.R. WELD | 24 | 1341.6
12050 | 40.082 | 0.344 |  |  | 43385.226 | Girth Weld | [12 empty] | GIRTH WELD | 5 |  |  | 5.97 | 69.328 | 12:56 |  | CMFL | 1025 | 65000 | E.R. WELD | 24 | 1341.6
12050 | 40.082 | 0.344 | 7.103 | 32.979 | 43392.329 | Metal Loss | External | 12 | 0.041 | 27 | GENE | 20 |  |  |  | 1.9 | 1.3 | 3:34 | EXT ML | 5 | N | N | 5.97 | 71.982 | 12:56 | 16.546 | CMFL | 1025 | 65000 | E.R. WELD | 24 | 1341.6 | 1528.6 | 2123.1 | 1497.6 | 2080 | 1524.8 | 2117.8 | 0.671 | 1.139 | 1 | 1.2
12050 | 40.082 | 0.344 | 7.205 | 32.877 | 43392.431 | Metal Loss | External | 10 | 0.034 | 25 | GENE | 20 |  |  |  | 2.4 | 1.3 | 8:43 | EXT ML | 5 | N | N | 5.97 | 72.021 | 12:56 | 26.389 | CMFL | 1025 | 65000 | E.R. WELD | 24 | 1341.6 | 1524.3 | 2117.1 | 1483.3 | 2060.2 | 1519.8 | 2110.8 | 0.673 | 1.137 | 1 | 1.2
12050 | 40.082 | 0.344 | 8.041 | 32.041 | 43393.268 | Metal Loss | External | 12 | 0.041 | 27 | GENE | 20 |  |  |  | 3.5 | 2.7 | 8:27 | EXT ML | 5 | N | N | 5.97 | 72.343 | 12:56 | 28.065 | CMFL | 1025 | 65000 | E.R. WELD | 24 | 1341.6 | 1500.9 | 2084.5 | 1429.1 | 1984.8 | 1491.8 | 2071.9 | 0.683 | 1.118 | 1 | 1.2
12050 | 40.082 | 0.344 | 8.967 | 31.115 | 43394.193 | Metal Loss | External | 12 | 0.041 | 27 | GENE | 20 |  |  |  | 2.4 | 2 | 3:33 | EXT ML | 5 | N | N | 5.97 | 72.697 | 12:56 | 16.546 | CMFL | 1025 | 65000 | E.R. WELD | 24 | 1341.6 | 1519.2 | 2109.9 | 1476.9 | 2051.3 | 1513.5 | 2102.1 | 0.675 | 1.133 | 1 | 1.2
12050 | 40.082 | 0.344 | 9.56 | 30.522 | 43394.787 | Metal Loss | External | 12 | 0.041 | 27 | GENE | 20 |  |  |  | 2 | 1.3 | 3:55 | EXT ML | 5 | N | N | 5.97 | 72.926 | 12:56 | 18.85 | CMFL | 1025 | 65000 | E.R. WELD | 24 | 1341.6 | 1525.9 | 2119.2 | 1490.8 | 2070.5 | 1521.5 | 2113.2 | 0.672 | 1.137 | 1 | 1.2
12060 | 40.302 | 0.344 |  |  | 43425.308 | Girth Weld | [12 empty] | GIRTH WELD | 0 |  |  | 5.97 | 84.652 | 03:08 |  | CMFL | 1025 | 65000 | E.R. WELD | 24 | 1341.6
12060 | 40.302 | 0.344 |  |  | 43438.743 | Field Bend | [12 empty] | BEND-COLD OVER | 0 |  |  | 5.97 | 89.105 | 03:08 |  | CMFL | 1025 | 65000 | E.R. WELD | 24 | 1341.6
12070 | 39.931 | 0.344 |  |  | 43465.607 | Girth Weld | [12 empty] | GIRTH WELD | 0 |  |  | 5.97 | 97.685 | 11:04 |  | CMFL | 1025 | 65000 | E.R. WELD | 24 | 1341.6
12080 | 40.243 | 0.344 |  |  | 43505.541 | Girth Weld | [12 empty] | GIRTH WELD | 0 |  |  | 5.97 | 108.633 | 09:40 |  | CMFL | 1025 | 65000 | E.R. WELD | 24 | 1341.6
12090 | 39.993 | 0.344 |  |  | 43545.784 | Girth Weld | [12 empty] | GIRTH WELD | 0 |  |  | 5.97 | 118.277 | 09:04 |  | CMFL | 1025 | 65000 | E.R. WELD | 24 | 1341.6
12100 | 40.299 | 0.344 |  |  | 43585.778 | Girth Weld | [12 empty] | GIRTH WELD | 4 |  |  | 5.97 | 127.617 | 07:20 |  | CMFL | 1025 | 65000 | E.R. WELD | 24 | 1341.6
12100 | 40.299 | 0.344 | 23.159 | 17.136 | 43608.937 | Seam Weld Manufacturing Anomaly | N/A | [8 empty] | 18.6 |  | 7:22 | SWA | 4 | N | N | 5.97 | 132.21 | 07:20 |  | CMFL | 1025 | 65000 | E.R. WELD | 24 | 1341.6
12100 | 40.299 | 0.344 | 25.856 | 14.442 | 43611.631 | Seam Weld Manufacturing Anomaly | N/A | [8 empty] | 18.2 |  | 7:22 | SWA | 4 | N | N | 5.97 | 132.733 | 07:20 |  | CMFL | 1025 | 65000 | E.R. WELD | 24 | 1341.6
12100 | 40.299 | 0.344 | 28.064 | 12.231 | 43613.842 | Seam Weld Manufacturing Anomaly | N/A | [8 empty] | 18.5 |  | 7:21 | SWA | 4 | N | N | 5.97 | 133.162 | 07:20 |  | CMFL | 1025 | 65000 | E.R. WELD | 24 | 1341.6
12100 | 40.299 | 0.344 | 33.845 | 6.453 | 43619.619 | Seam Weld Manufacturing Anomaly | N/A | [8 empty] | 21.2 |  | 7:26 | SWA | 4 | N | N | 5.97 | 134.284 | 07:20 |  | CMFL | 1025 | 65000 | E.R. WELD | 24 | 1341.6
12110 | 40.125 | 0.344 |  |  | 43626.073 | Girth Weld | [12 empty] | GIRTH WELD | 0 |  |  | 5.97 | 135.536 | 11:40 |  | CMFL | 1025 | 65000 | E.R. WELD | 24 | 1341.6
12120 | 20.814 | 0.344 |  |  | 43666.198 | Girth Weld | [12 empty] | GIRTH WELD | 1 |  |  | 5.97 | 139.415 | 11:04 |  | CMFL | 1025 | 65000 | E.R. WELD | 24 | 1341.6
12120 | 20.814 | 0.344 |  |  | 43676.549 | Field Bend | [12 empty] | BEND-COLD LEFT | 1 |  |  | 5.97 | 139.591 | 11:04 |  | CMFL | 1025 | 65000 | E.R. WELD | 24 | 1341.6
12120 | 20.814 | 0.344 | 19.895 | 0.922 | 43686.093 | Metal Loss | External | 22 | 0.076 | 37 | GENE | 20 |  |  |  | 2.7 | 1.2 | 6:51 | EXT ML | 1 | N | N | 5.97 | 139.531 | 11:04 | 26.599 | CMFL | 1025 | 65000 | E.R. WELD | 24 | 1341.6 | 1478.8 | 2053.9 | 1418.6 | 1970.2 | 1499.4 | 2082.4 | 0.693 | 1.103 | 0.6 | 1.2
12130 | 40.036 | 0.344 |  |  | 43687.014 | Girth Weld | [12 empty] | GIRTH WELD | 6 |  |  | 5.97 | 139.526 | 12:20 |  | CMFL | 1025 | 65000 | E.R. WELD | 24 | 1341.6
12130 | 40.036 | 0.344 | 8.343 | 31.696 | 43695.354 | Metal Loss | External | 11 | 0.038 | 26 | GENE | 20 |  |  |  | 9.2 | 2.7 | 12:24 | EXT ML ( ON SW ) | 6 | N | N | 5.97 | 139.317 | 12:20 | 0.838 | CMFL | 1025 | 65000 | E.R. WELD | 24 | 1341.6 | 1451.3 | 2015.7 | 1315.4 | 1827 | 1442.7 | 2003.8 | 0.706 | 1.084 | 1 | 1.2
12130 | 40.036 | 0.344 | 21.572 | 18.465 | 43708.586 | Metal Loss | External | 19 | 0.065 | 34 | GENE | 20 |  |  |  | 18.2 | 7.3 | 4:31 | EXT ML | 6 | N | N | 5.97 | 138.881 | 12:20 | 23.248 | CMFL | 1025 | 65000 | E.R. WELD | 24 | 1341.6 | 1342.6 | 1864.8 | 1175.2 | 1632.3 | 1365.5 | 1896.6 | 0.764 | 1.003 | 1 | 1.2
12130 | 40.036 | 0.344 | 24.721 | 15.318 | 43711.732 | Metal Loss | External | 12 | 0.041 | 27 | GENE | 20 |  |  |  | 4.7 | 2.6 | 4:18 | EXT ML | 6 | N | N | 5.97 | 138.777 | 12:20 | 24.923 | CMFL | 1025 | 65000 | E.R. WELD | 24 | 1341.6 | 1484.4 | 2061.7 | 1387.6 | 1927.2 | 1472.3 | 2044.9 | 0.691 | 1.105 | 1 | 1.2
12130 | 40.036 | 0.344 | 25.466 | 14.573 | 43712.477 | Metal Loss | External | 11 | 0.038 | 26 | GENE | 20 |  |  |  | 8.6 | 1.9 | 12:31 | EXT ML ( NEAR SW ) | 6 | N | N | 5.97 | 138.753 | 12:20 | 1.257 | CMFL | 1025 | 65000 | E.R. WELD | 24 | 1341.6 | 1454.1 | 2019.6 | 1321.6 | 1835.5 | 1436.8 | 1995.5 | 0.705 | 1.086 | 1 | 1.2
12130 | 40.036 | 0.344 | 32.07 | 7.966 | 43719.085 | Metal Loss | External | 15 | 0.052 | 30 | GENE | 20 |  |  |  | 2 | 1.8 | 3:37 | EXT ML | 6 | N | N | 5.97 | 138.535 | 12:20 | 20.735 | CMFL | 1025 | 65000 | E.R. WELD | 24 | 1341.6 | 1520 | 2111.1 | 1482.6 | 2059.2 | 1514.3 | 2103.2 | 0.674 | 1.133 | 1 | 1.2
12130 | 40.036 | 0.344 | 34.341 | 5.696 | 43721.355 | Metal Loss | External | 13 | 0.044 | 28 | GENE | 20 |  |  |  | 1.4 | 1.3 | 3:48 | EXT ML | 6 | N | N | 5.97 | 138.46 | 12:20 | 21.782 | CMFL | 1025 | 65000 | E.R. WELD | 24 | 1341.6 | 1535.8 | 2133.1 | 1517.1 | 2107.1 | 1533.4 | 2129.7 | 0.667 | 1.145 | 1 | 1.2
12140 | 40.246 | 0.344 |  |  | 43727.051 | Girth Weld | [12 empty] | GIRTH WELD | 2 |  |  | 5.97 | 138.272 | 01:16 |  | CMFL | 1025 | 65000 | E.R. WELD | 24 | 1341.6
12140 | 40.246 | 0.344 | 39.321 | 0.922 | 43766.371 | Metal Loss | External | 13 | 0.044 | 28 | GENE | 20 |  |  |  | 2.6 | 1.9 | 4:26 | EXT ML | 2 | N | N | 5.97 | 136.882 | 01:16 | 19.897 | CMFL | 1025 | 65000 | E.R. WELD | 24 | 1341.6 | 1511.1 | 2098.7 | 1461 | 2029.2 | 1503.8 | 2088.6 | 0.678 | 1.127 | 1 | 1.2
12140 | 40.246 | 0.344 | 39.334 | 0.909 | 43766.385 | Metal Loss | External | 19 | 0.065 | 34 | GENE | 20 |  |  |  | 1.8 | 2 | 10:04 | EXT ML | 2 | N | N | 5.97 | 136.881 | 01:16 | 20.106 | CMFL | 1025 | 65000 | E.R. WELD | 24 | 1341.6 | 1518.4 | 2108.9 | 1486.8 | 2065 | 1512.1 | 2100.1 | 0.675 | 1.132 | 1 | 1.2
12150 | 39.413 | 0.344 |  |  | 43767.293 | Girth Weld | [12 empty] | GIRTH WELD | 1 |  |  | 5.97 | 136.849 | 07:16 |  | CMFL | 1025 | 65000 | E.R. WELD | 24 | 1341.6
12150 | 39.413 | 0.344 | 0.794 | 38.622 | 43768.087 | Metal Loss | External | 26 | 0.089 | 41 | GENE | 20 |  |  |  | 3.9 | 4.7 | 5:17 | EXT ML | 1 | N | N | 5.97 | 136.821 | 07:16 | 11.729 | CMFL | 1025 | 65000 | E.R. WELD | 24 | 1341.6 | 1419.8 | 1972 | 1321.4 | 1835.3 | 1392.4 | 1933.9 | 0.722 | 1.058 | 1 | 1.2
12160 | 40.374 | 0.344 |  |  | 43806.709 | Girth Weld | [12 empty] | GIRTH WELD | 28 |  |  | 5.97 | 135.29 | 08:48 |  | CMFL | 1025 | 65000 | E.R. WELD | 24 | 1341.6
12160 | 40.374 | 0.344 | 3.533 | 36.841 | 43810.243 | Metal Loss | External | 17 | 0.058 | 32 | PITT | 20 |  |  |  | 1.1 | 1.2 | 7:27 | EXT ML | 28 | N | N | 5.97 | 135.188 | 08:48 | 8.378 | CMFL | 1025 | 65000 | E.R. WELD | 24 | 1341.6 | 1536.8 | 2134.5 | 1523.4 | 2115.9 | 1534.5 | 2131.2 | 0.667 | 1.145 | 0.6 | 1.2
12160 | 40.374 | 0.344 | 3.953 | 36.424 | 43810.659 | Metal Loss | External | 13 | 0.044 | 28 | PITT | 20 |  |  |  | 1.9 | 1 | 7:28 | EXT ML | 28 | N | N | 5.97 | 135.187 | 08:48 | 8.378 | CMFL | 1025 | 65000 | E.R. WELD | 24 | 1341.6 | 1526.8 | 2120.6 | 1497 | 2079.2 | 1522.6 | 2114.7 | 0.671 | 1.138 | 0.6 | 1.2
12160 | 40.374 | 0.344 | 4.849 | 35.525 | 43811.558 | Metal Loss | External | 16 | 0.055 | 31 | PITT | 20 |  |  |  | 1.1 | 1.4 | 7:30 | EXT ML | 28 | N | N | 5.97 | 135.185 | 08:48 | 8.168 | CMFL | 1025 | 65000 | E.R. WELD | 24 | 1341.6 | 1538.4 | 2136.7 | 1526 | 2119.4 | 1536.4 | 2133.9 | 0.666 | 1.147 | 0.6 | 1.2
12160 | 40.374 | 0.344 | 5.476 | 34.902 | 43812.182 | Metal Loss | External | 16 | 0.055 | 31 | PITT | 20 |  |  |  | 0.8 | 0.7 | 7:28 | EXT ML | 28 | N | N | 5.97 | 135.184 | 08:48 | 8.378 | CMFL | 1025 | 65000 | E.R. WELD | 24 | 1341.6 | 1542.6 | 2142.4 | 1535.5 | 2132.6 | 1541.4 | 2140.9 | 0.665 | 1.15 | 0.6 | 1.2
12160 | 40.374 | 0.344 | 6.093 | 34.281 | 43812.802 | Metal Loss | External | 16 | 0.055 | 31 | PITT | 20 |  |  |  | 1.1 | 1.3 | 7:33 | EXT ML | 28 | N | N | 5.97 | 135.183 | 08:48 | 7.749 | CMFL | 1025 | 65000 | E.R. WELD | 24 | 1341.6 | 1537.4 | 2135.3 | 1524.5 | 2117.3 | 1535.2 | 2132.2 | 0.667 | 1.146 | 0.6 | 1.2
12160 | 40.374 | 0.344 | 6.719 | 33.655 | 43813.428 | Metal Loss | External | 13 | 0.044 | 28 | PITT | 20 |  |  |  | 1.6 | 1 | 7:25 | EXT ML | 28 | N | N | 5.97 | 135.182 | 08:48 | 8.587 | CMFL | 1025 | 65000 | E.R. WELD | 24 | 1341.6 | 1532.3 | 2128.2 | 1509.1 | 2095.9 | 1529.2 | 2123.9 | 0.669 | 1.142 | 0.6 | 1.2
12160 | 40.374 | 0.344 | 7.142 | 33.232 | 43813.852 | Metal Loss | External | 13 | 0.044 | 28 | PITT | 20 |  |  |  | 1.7 | 1.1 | 7:30 | EXT ML | 28 | N | N | 5.97 | 135.181 | 08:48 | 8.168 | CMFL | 1025 | 65000 | E.R. WELD | 24 | 1341.6 | 1530.1 | 2125.1 | 1504 | 2088.9 | 1526.5 | 2120.1 | 0.67 | 1.141 | 0.6 | 1.2
12160 | 40.374 | 0.344 | 7.953 | 32.421 | 43814.662 | Metal Loss | External | 12 | 0.041 | 27 | GENE | 20 |  |  |  | 1.9 | 1.3 | 7:24 | EXT ML | 28 | N | N | 5.97 | 135.179 | 08:48 | 8.796 | CMFL | 1025 | 65000 | E.R. WELD | 24 | 1341.6 | 1527.7 | 2121.8 | 1497.6 | 2080 | 1523.7 | 2116.2 | 0.671 | 1.139 | 1 | 1.2
12160 | 40.374 | 0.344 | 8.763 | 31.614 | 43815.469 | Metal Loss | External | 18 | 0.062 | 33 | GENE | 20 |  |  |  | 1.7 | 1.8 | 7:27 | EXT ML | 28 | N | N | 5.97 | 135.178 | 08:48 | 8.378 | CMFL | 1025 | 65000 | E.R. WELD | 24 | 1341.6 | 1522.3 | 2114.3 | 1493.5 | 2074.2 | 1516.9 | 2106.8 | 0.673 | 1.135 | 1 | 1.2
12160 | 40.374 | 0.344 | 9.603 | 30.771 | 43816.312 | Metal Loss | External | 17 | 0.058 | 32 | GENE | 20 |  |  |  | 1.7 | 1.7 | 7:23 | EXT ML | 28 | N | N | 5.97 | 135.176 | 08:48 | 8.796 | CMFL | 1025 | 65000 | E.R. WELD | 24 | 1341.6 | 1524.4 | 2117.3 | 1495.6 | 2077.3 | 1519.5 | 2110.4 | 0.672 | 1.136 | 1 | 1.2
12160 | 40.374 | 0.344 | 10.354 | 30.023 | 43817.06 | Metal Loss | External | 19 | 0.065 | 34 | PITT | 20 |  |  |  | 1 | 1.5 | 7:36 | EXT ML | 28 | N | N | 5.97 | 135.174 | 08:48 | 7.54 | CMFL | 1025 | 65000 | E.R. WELD | 24 | 1341.6 | 1537.1 | 2134.8 | 1524.7 | 2117.7 | 1534.7 | 2131.5 | 0.667 | 1.146 | 0.6 | 1.2
12160 | 40.374 | 0.344 | 10.768 | 29.606 | 43817.477 | Metal Loss | External | 16 | 0.055 | 31 | GENE | 20 |  |  |  | 1.3 | 1.6 | 7:34 | EXT ML | 28 | N | N | 5.97 | 135.174 | 08:48 | 7.749 | CMFL | 1025 | 65000 | E.R. WELD | 24 | 1341.6 | 1534.3 | 2130.9 | 1516.3 | 2105.9 | 1531.4 | 2127 | 0.668 | 1.143 | 1 | 1.2
12160 | 40.374 | 0.344 | 11.49 | 28.885 | 43818.199 | Metal Loss | External | 22 | 0.076 | 37 | PITT | 20 |  |  |  | 1 | 1 | 7:59 | EXT ML | 28 | N | N | 5.97 | 135.172 | 08:48 | 5.027 | CMFL | 1025 | 65000 | E.R. WELD | 24 | 1341.6 | 1534.6 | 2131.4 | 1521.8 | 2113.6 | 1531.6 | 2127.2 | 0.668 | 1.144 | 0.6 | 1.2
12160 | 40.374 | 0.344 | 11.814 | 28.56 | 43818.524 | Metal Loss | External | 25 | 0.086 | 40 | GENE | 20 |  |  |  | 4.4 | 4.1 | 8:00 | EXT ML | 28 | N | N | 5.97 | 135.172 | 08:48 | 5.027 | CMFL | 1025 | 65000 | E.R. WELD | 24 | 1341.6 | 1412.1 | 1961.2 | 1306.4 | 1814.5 | 1383.9 | 1922.1 | 0.726 | 1.052 | 1 | 1.2
12160 | 40.374 | 0.344 | 19.698 | 20.676 | 43826.407 | Metal Loss | External | 14 | 0.048 | 29 | GENE | 20 |  |  |  | 4.5 | 2.4 | 8:28 | EXT ML ( NEAR SW ) | 28 | N | N | 5.97 | 135.156 | 08:48 | 2.094 | CMFL | 1025 | 65000 | E.R. WELD | 24 | 1341.6 | 1471.2 | 2043.3 | 1380 | 1916.6 | 1456.3 | 2022.6 | 0.697 | 1.099 | 1 | 1.2
12160 | 40.374 | 0.344 | 27.47 | 12.904 | 43834.18 | Metal Loss | External | 19 | 0.065 | 34 | GENE | 20 |  |  |  | 1.4 | 2 | 4:50 | EXT ML | 28 | N | N | 5.97 | 135.141 | 08:48 | 24.923 | CMFL | 1025 | 65000 | E.R. WELD | 24 | 1341.6 | 1527.4 | 2121.4 | 1506.1 | 2091.8 | 1523 | 2115.3 | 0.671 | 1.139 | 1 | 1.2
12160 | 40.374 | 0.344 | 28.307 | 12.067 | 43835.016 | Metal Loss | External | 14 | 0.048 | 29 | GENE | 20 |  |  |  | 3.7 | 1.5 | 3:29 | EXT ML | 28 | N | N | 5.97 | 135.139 | 08:48 | 33.301 | CMFL | 1025 | 65000 | E.R. WELD | 24 | 1341.6 | 1488.6 | 2067.5 | 1410.3 | 1958.8 | 1477 | 2051.3 | 0.689 | 1.109 | 1 | 1.2
12160 | 40.374 | 0.344 | 28.806 | 11.568 | 43835.515 | Metal Loss | External | 22 | 0.076 | 37 | AXGR | 20 |  |  |  | 1.9 | 0.9 | 9:00 | EXT ML ( NEAR SW ) | 28 | N | N | 5.97 | 135.138 | 08:48 | 1.257 | CMFL | 1025 | 65000 | E.R. WELD | 24 | 1341.6 | 1508.2 | 2094.8 | 1469.2 | 2040.6 | 1499.6 | 2082.7 | 0.68 | 1.124 | 1 | 1.2
12160 | 40.374 | 0.344 |  |  | 43835.922 | Field Bend | [12 empty] | BEND-COLD UNDER | 28 |  |  | 5.97 | 135.137 | 08:48 |  | CMFL | 1025 | 65000 | E.R. WELD | 24 | 1341.6
12160 | 40.374 | 0.344 | 29.406 | 10.971 | 43836.112 | Metal Loss | External | 15 | 0.052 | 30 | GENE | 20 |  |  |  | 2.6 | 1.7 | 3:26 | EXT ML | 28 | N | N | 5.97 | 135.137 | 08:48 | 33.72 | CMFL | 1025 | 65000 | E.R. WELD | 24 | 1341.6 | 1507.7 | 2094 | 1457.1 | 2023.7 | 1499.5 | 2082.7 | 0.68 | 1.124 | 1 | 1.2
12160 | 40.374 | 0.344 | 30.072 | 10.302 | 43836.781 | Metal Loss | External | 19 | 0.065 | 34 | GENE | 15 |  |  |  | 1.5 | 1.7 | 8:17 | *EXT ML | 28 | Y | Y | 5.97 | 135.135 | 08:48 | 3.142 | CMFL | 1025 | 65000 | E.R. WELD | 24 | 1341.6 | 1525.6 | 2118.8 | 1501.9 | 2086 | 1520.7 | 2112.1 | 0.672 | 1.137 | 0.8 | 1
12160 | 40.374 | 0.344 | 30.213 | 10.161 | 43836.923 | Metal Loss | External | 12 | 0.041 | 27 | GENE | 20 |  |  |  | 4.4 | 1.9 | 3:22 | EXT ML | 28 | N | N | 5.97 | 135.135 | 08:48 | 34.139 | CMFL | 1025 | 65000 | E.R. WELD | 24 | 1341.6 | 1488.3 | 2067.1 | 1397.2 | 1940.6 | 1476.9 | 2051.3 | 0.689 | 1.108 | 1 | 1.2
12160 | 40.374 | 0.344 | 30.722 | 9.652 | 43837.431 | Metal Loss | External | 29 | 0.1 | 44 | GENE | 20 |  |  |  | 1.9 | 2.6 | 4:36 | EXT ML | 28 | N | N | 5.97 | 135.134 | 08:48 | 26.389 | CMFL | 1025 | 65000 | E.R. WELD | 24 | 1341.6 | 1492.4 | 2072.8 | 1450.2 | 2014.1 | 1479.2 | 2054.4 | 0.687 | 1.113 | 1 | 1.2
12160 | 40.374 | 0.344 | 30.758 | 9.616 | 43837.467 | Metal Loss | External | 54 | 0.185 | 69 | GENE | 15 |  |  |  | 4.5 | 1.4 | 8:44 | *EXT ML ( ON SW ) | 28 | Y | Y | 5.97 | 135.134 | 08:48 | 0.419 | CMFL | 1025 | 65000 | E.R. WELD | 24 | 1341.6 | 1175.5 | 1632.6 | 1013.1 | 1407.1 | 1093.7 | 1519 | 0.872 | 0.877 | 0.8 | 1
12160 | 40.374 | 0.344 | 31.066 | 9.308 | 43837.776 | Metal Loss | External | 33 | 0.113 | 48 | GENE | 20 |  |  |  | 1.6 | 2.2 | 4:38 | EXT ML | 28 | N | N | 5.97 | 135.133 | 08:48 | 26.18 | CMFL | 1025 | 65000 | E.R. WELD | 24 | 1341.6 | 1500.3 | 2083.8 | 1464.6 | 2034.2 | 1488.3 | 2067.1 | 0.683 | 1.118 | 1 | 1.2
12160 | 40.374 | 0.344 | 31.23 | 9.144 | 43837.94 | Metal Loss | External | 17 | 0.058 | 32 | GENE | 20 |  |  |  | 2.5 | 2.2 | 3:31 | EXT ML | 28 | N | N | 5.97 | 135.133 | 08:48 | 33.091 | CMFL | 1025 | 65000 | E.R. WELD | 24 | 1341.6 | 1502 | 2086.1 | 1451.4 | 2015.8 | 1492.6 | 2073 | 0.683 | 1.12 | 1 | 1.2
12160 | 40.374 | 0.344 | 32.067 | 8.31 | 43838.773 | Metal Loss | External | 17 | 0.058 | 32 | GENE | 20 |  |  |  | 1.4 | 1.7 | 4:48 | EXT ML | 28 | N | N | 5.97 | 135.131 | 08:48 | 25.133 | CMFL | 1025 | 65000 | E.R. WELD | 24 | 1341.6 | 1530.6 | 2125.9 | 1509.4 | 2096.3 | 1527 | 2120.8 | 0.67 | 1.141 | 1 | 1.2
12160 | 40.374 | 0.344 | 39.4 | 0.974 | 43846.109 | Metal Loss | External | 21 | 0.072 | 36 | GENE | 20 |  |  |  | 4.1 | 2.3 | 4:19 | EXT ML | 28 | N | N | 5.97 | 135.117 | 08:48 | 27.646 | CMFL | 1025 | 65000 | E.R. WELD | 24 | 1341.6 | 1442.8 | 2003.9 | 1347 | 1870.9 | 1433.5 | 1991 | 0.711 | 1.075 | 1 | 1.2
12160 | 40.374 | 0.344 | 39.711 | 0.663 | 43846.421 | Metal Loss | External | 65 | 0.224 | 80 | GENE | 20 |  |  |  | 2.3 | 3.9 | 6:29 | *EXT ML | 28 | Y | Y | 5.97 | 135.116 | 08:48 | 14.242 | CMFL | 1025 | 65000 | E.R. WELD | 24 | 1341.6 | 1302.4 | 1808.9 | 1167.6 | 1621.7 | 1328.5 | 1845.2 | 0.787 | 0.97 | 0.8 | 1
12170 | 40.174 | 0.344 |  |  | 43847.083 | Girth Weld | [12 empty] | GIRTH WELD | 17 |  |  | 5.97 | 135.115 | 10:44 |  | CMFL | 1025 | 65000 | E.R. WELD | 24 | 1341.6
12170 | 40.174 | 0.344 | 0.463 | 39.711 | 43847.546 | Metal Loss | External | 24 | 0.082 | 39 | GENE | 20 |  |  |  | 5.9 | 4.8 | 5:14 | EXT ML | 17 | N | N | 5.97 | 135.114 | 10:44 | 36.233 | CMFL | 1025 | 65000 | E.R. WELD | 24 | 1341.6 | 1382.8 | 1920.6 | 1253 | 1740.3 | 1393.3 | 1935.1 | 0.741 | 1.029 | 1 | 1.2
12170 | 40.174 | 0.344 | 0.564 | 39.61 | 43847.648 | Metal Loss | External | 13 | 0.044 | 28 | GENE | 20 |  |  |  | 6.8 | 3 | 6:18 | EXT ML | 17 | N | N | 5.97 | 135.114 | 10:44 | 28.484 | CMFL | 1025 | 65000 | E.R. WELD | 24 | 1341.6 | 1456.6 | 2023.1 | 1330.2 | 1847.5 | 1445.8 | 2008.1 | 0.704 | 1.083 | 1 | 1.2
12170 | 40.174 | 0.344 | 1.329 | 38.845 | 43848.412 | Metal Loss | External | 16 | 0.055 | 31 | GENE | 20 |  |  |  | 1.6 | 1.4 | 6:28 | EXT ML | 17 | N | N | 5.97 | 135.112 | 10:44 | 26.808 | CMFL | 1025 | 65000 | E.R. WELD | 24 | 1341.6 | 1527.9 | 2122.1 | 1501.7 | 2085.6 | 1523.8 | 2116.4 | 0.671 | 1.138 | 1 | 1.2
12170 | 40.174 | 0.344 | 2.014 | 38.156 | 43849.101 | Metal Loss | External | 49 | 0.169 | 64 | GENE | 15 |  |  |  | 4.2 | 4.4 | 6:40 | *EXT ML | 17 | Y | Y | 5.97 | 135.111 | 10:44 | 26.808 | CMFL | 1025 | 65000 | E.R. WELD | 24 | 1341.6 | 1243.6 | 1727.2 | 1096.3 | 1522.7 | 1377.8 | 1913.6 | 0.824 | 0.926 | 0.8 | 1
12170 | 40.174 | 0.344 | 2.904 | 37.27 | 43849.987 | Metal Loss | External | 25 | 0.086 | 40 | GENE | 20 |  |  |  | 7.2 | 4.1 | 7:43 | EXT ML | 17 | N | N | 5.97 | 135.144 | 10:44 | 18.431 | CMFL | 1025 | 65000 | E.R. WELD | 24 | 1341.6 | 1346.6 | 1870.3 | 1209.1 | 1679.3 | 1315.3 | 1826.7 | 0.761 | 1.006 | 1 | 1.2
12170 | 40.174 | 0.344 | 3.061 | 37.113 | 43850.144 | Metal Loss | External | 23 | 0.079 | 38 | GENE | 20 |  |  |  | 2.3 | 1.4 | 9:06 | EXT ML | 17 | N | N | 5.97 | 135.157 | 10:44 | 10.263 | CMFL | 1025 | 65000 | E.R. WELD | 24 | 1341.6 | 1491.8 | 2071.9 | 1442.5 | 2003.4 | 1479.4 | 2054.8 | 0.687 | 1.112 | 1 | 1.2
12170 | 40.174 | 0.344 | 3.688 | 36.486 | 43850.771 | Metal Loss | External | 29 | 0.1 | 44 | GENE | 20 |  |  |  | 7 | 7.5 | 7:48 | EXT ML | 17 | N | N | 5.97 | 135.209 | 10:44 | 15.917 | CMFL | 1025 | 65000 | E.R. WELD | 24 | 1341.6 | 1320.4 | 1833.9 | 1173.4 | 1629.7 | 1329.4 | 1846.4 | 0.776 | 0.982 | 1 | 1.2
12170 | 40.174 | 0.344 | 4.072 | 36.102 | 43851.155 | Metal Loss | External | 30 | 0.103 | 45 | GENE | 20 |  |  |  | 2.6 | 1.2 | 9:08 | EXT ML | 17 | N | N | 5.97 | 135.241 | 10:44 | 10.053 | CMFL | 1025 | 65000 | E.R. WELD | 24 | 1341.6 | 1454.2 | 2019.7 | 1384.5 | 1923 | 1432.4 | 1989.5 | 0.705 | 1.083 | 1 | 1.2
12170 | 40.174 | 0.344 | 4.518 | 35.656 | 43851.601 | Metal Loss | External | 24 | 0.082 | 39 | GENE | 20 |  |  |  | 2 | 2.9 | 8:13 | EXT ML | 17 | N | N | 5.97 | 135.278 | 10:44 | 15.708 | CMFL | 1025 | 65000 | E.R. WELD | 24 | 1341.6 | 1499.6 | 2082.8 | 1457.8 | 2024.7 | 1488.8 | 2067.7 | 0.684 | 1.118 | 1 | 1.2
12170 | 40.174 | 0.344 | 4.931 | 35.243 | 43852.014 | Metal Loss | External | 22 | 0.076 | 37 | GENE | 20 |  |  |  | 2.5 | 2.1 | 7:34 | EXT ML | 17 | N | N | 5.97 | 135.312 | 10:44 | 19.897 | CMFL | 1025 | 65000 | E.R. WELD | 24 | 1341.6 | 1489 | 2068 | 1433.6 | 1991 | 1476.3 | 2050.4 | 0.688 | 1.109 | 1 | 1.2
12170 | 40.174 | 0.344 | 5.325 | 34.846 | 43852.411 | Metal Loss | External | 13 | 0.044 | 28 | PITT | 20 |  |  |  | 0.9 | 1.3 | 8:12 | EXT ML | 17 | N | N | 5.97 | 135.345 | 10:44 | 15.917 | CMFL | 1025 | 65000 | E.R. WELD | 24 | 1341.6 | 1541.6 | 2141.1 | 1532.6 | 2128.5 | 1540.3 | 2139.2 | 0.665 | 1.149 | 0.6 | 1.2
12170 | 40.174 | 0.344 | 5.728 | 34.446 | 43852.812 | Metal Loss | External | 26 | 0.089 | 41 | GENE | 20 |  |  |  | 1.8 | 2 | 8:14 | EXT ML | 17 | N | N | 5.97 | 135.378 | 10:44 | 15.708 | CMFL | 1025 | 65000 | E.R. WELD | 24 | 1341.6 | 1505.7 | 2091.3 | 1468.4 | 2039.5 | 1496 | 2077.8 | 0.681 | 1.122 | 1 | 1.2
12170 | 40.174 | 0.344 | 6.05 | 34.124 | 43853.133 | Metal Loss | External | 22 | 0.076 | 37 | GENE | 20 |  |  |  | 10.6 | 6.7 | 7:59 | EXT ML | 17 | N | N | 5.97 | 135.405 | 10:44 | 14.87 | CMFL | 1025 | 65000 | E.R. WELD | 24 | 1341.6 | 1339.5 | 1860.4 | 1186.6 | 1648.1 | 1331.2 | 1848.9 | 0.765 | 1.001 | 1 | 1.2
12170 | 40.174 | 0.344 | 8.973 | 31.201 | 43856.056 | Metal Loss | External | 19 | 0.065 | 34 | GENE | 20 |  |  |  | 5 | 2.4 | 5:22 | EXT ML | 17 | N | N | 5.97 | 135.648 | 10:44 | 33.72 | CMFL | 1025 | 65000 | E.R. WELD | 24 | 1341.6 | 1437 | 1995.8 | 1327 | 1843.1 | 1414.9 | 1965.2 | 0.713 | 1.069 | 1 | 1.2
12170 | 40.174 | 0.344 | 9.728 | 30.446 | 43856.811 | Metal Loss | External | 31 | 0.106 | 46 | GENE | 20 |  |  |  | 2.6 | 1.7 | 5:13 | EXT ML | 17 | N | N | 5.97 | 135.711 | 10:44 | 34.558 | CMFL | 1025 | 65000 | E.R. WELD | 24 | 1341.6 | 1451.1 | 2015.4 | 1379.2 | 1915.6 | 1428.3 | 1983.8 | 0.706 | 1.08 | 1 | 1.2
12170 | 40.174 | 0.344 | 10.354 | 29.82 | 43857.438 | Metal Loss | External | 18 | 0.062 | 33 | GENE | 20 |  |  |  | 1.5 | 1.9 | 5:27 | EXT ML | 17 | N | N | 5.97 | 135.763 | 10:44 | 33.301 | CMFL | 1025 | 65000 | E.R. WELD | 24 | 1341.6 | 1526.9 | 2120.7 | 1501.7 | 2085.8 | 1522.5 | 2114.6 | 0.671 | 1.138 | 1 | 1.2
12170 | 40.174 | 0.344 | 11.214 | 28.96 | 43858.297 | Metal Loss | External | 32 | 0.11 | 47 | GENE | 20 |  |  |  | 2.4 | 2.4 | 5:14 | EXT ML | 17 | N | N | 5.97 | 135.835 | 10:44 | 34.558 | CMFL | 1025 | 65000 | E.R. WELD | 24 | 1341.6 | 1456.8 | 2023.3 | 1390.8 | 1931.7 | 1435 | 1993 | 0.704 | 1.085 | 1 | 1.2
12180 | 28.228 | 0.344 |  |  | 43887.257 | Girth Weld | [12 empty] | GIRTH WELD | 0 |  |  | 5.97 | 138.243 | 11:36 |  | CMFL | 1025 | 65000 | E.R. WELD | 24 | 1341.6
12190 | 40 | 0.344 |  |  | 43915.486 | Girth Weld | [12 empty] | GIRTH WELD | 1 |  |  | 5.97 | 140.584 | 07:48 |  | CMFL | 1025 | 65000 | E.R. WELD | 24 | 1341.6
12190 | 40 | 0.344 | 0.141 | 39.859 | 43915.63 | Metal Loss | External | 28 | 0.096 | 43 | GENE | 20 |  |  |  | 1.8 | 2.8 | 9:11 | EXT ML | 1 | N | N | 5.97 | 140.595 | 07:48 | 8.796 | CMFL | 1025 | 65000 | E.R. WELD | 24 | 1341.6 | 1499.7 | 2082.9 | 1462.7 | 2031.5 | 1488.2 | 2066.9 | 0.684 | 1.118 | 1 | 1.2
12200 | 40.348 | 0.344 |  |  | 43955.489 | Girth Weld | [12 empty] | GIRTH WELD | 2 |  |  | 5.97 | 143.941 | 09:04 |  | CMFL | 1025 | 65000 | E.R. WELD | 24 | 1341.6
12200 | 40.348 | 0.344 | 1.644 | 38.704 | 43957.133 | Seam Weld Manufacturing Anomaly | N/A | [8 empty] | 18.3 |  | 9:10 | SWA | 2 | N | N | 5.97 | 144.079 | 09:04 |  | CMFL | 1025 | 65000 | E.R. WELD | 24 | 1341.6
12200 | 40.348 | 0.344 | 7.733 | 32.615 | 43963.222 | Seam Weld Manufacturing Anomaly | N/A | [8 empty] | 20.2 |  | 9:08 | *SWA | 2 | Y | Y | 5.97 | 144.528 | 09:04 |  | CMFL | 1025 | 65000 | E.R. WELD | 24 | 1341.6
12210 | 40.023 | 0.344 |  |  | 43995.837 | Girth Weld | [12 empty] | GIRTH WELD | 0 |  |  | 5.97 | 146.88 | 02:16 |  | CMFL | 1025 | 65000 | E.R. WELD | 24 | 1341.6
12210 | 40.023 | 0.344 |  |  | 44015.2 | Field Bend | [12 empty] | BEND-COLD OVER | 0 |  |  | 5.97 | 146.883 | 02:16 |  | CMFL | 1025 | 65000 | E.R. WELD | 24 | 1341.6
12220 | 40.328 | 0.344 |  |  | 44035.86 | Girth Weld | [12 empty] | GIRTH WELD | 2 |  |  | 5.97 | 146.666 | 02:56 |  | CMFL | 1025 | 65000 | E.R. WELD | 24 | 1341.6
12220 | 40.328 | 0.344 |  |  | 44059.633 | Field Bend | [12 empty] | BEND-COLD OVER | 2 |  |  | 5.97 | 144.049 | 02:56 |  | CMFL | 1025 | 65000 | E.R. WELD | 24 | 1341.6
12220 | 40.328 | 0.344 | 39.058 | 1.27 | 44074.918 | Metal Loss | External | 20 | 0.069 | 35 | GENE | 20 |  |  |  | 12.6 | 3.5 | 4:48 | EXT ML | 2 | N | N | 5.97 | 142.188 | 02:56 | 11.938 | CMFL | 1025 | 65000 | E.R. WELD | 24 | 1341.6 | 1347.1 | 1871 | 1190.5 | 1653.5 | 1402.1 | 1947.3 | 0.761 | 1.008 | 1 | 1.2
12220 | 40.328 | 0.344 | 39.18 | 1.148 | 44075.039 | Metal Loss | External | 12 | 0.041 | 27 | GENE | 20 |  |  |  | 4.8 | 2.1 | 7:30 | EXT ML | 2 | N | N | 5.97 | 142.174 | 02:56 | 28.693 | CMFL | 1025 | 65000 | E.R. WELD | 24 | 1341.6 | 1482.6 | 2059.2 | 1385.2 | 1924 | 1470.2 | 2041.9 | 0.691 | 1.104 | 1 | 1.2
12230 | 39.813 | 0.344 |  |  | 44076.188 | Girth Weld | [12 empty] | GIRTH WELD | 72 |  |  | 5.97 | 142.034 | 06:36 |  | CMFL | 1025 | 65000 | E.R. WELD | 24 | 1341.6
12230 | 39.813 | 0.344 | 0.725 | 39.091 | 44076.909 | Metal Loss | External | 25 | 0.086 | 40 | GENE | 20 |  |  |  | 1.6 | 2.1 | 7:42 | EXT ML | 72 | N | N | 5.97 | 141.946 | 06:36 | 6.912 | CMFL | 1025 | 65000 | E.R. WELD | 24 | 1341.6 | 1514.6 | 2103.6 | 1484.8 | 2062.2 | 1506.9 | 2093 | 0.677 | 1.129 | 1 | 1.2
12230 | 39.813 | 0.344 | 1.87 | 37.943 | 44078.058 | Metal Loss | External | 11 | 0.038 | 26 | GENE | 15 |  |  |  | 4 | 1.5 | 6:46 | *EXT ML ( NEAR SW ) | 72 | Y | Y | 5.97 | 141.806 | 06:36 | 1.047 | CMFL | 1025 | 65000 | E.R. WELD | 24 | 1341.6 | 1495.9 | 2077.7 | 1417.6 | 1968.9 | 1486 | 2063.8 | 0.685 | 1.117 | 0.8 | 1
12230 | 39.813 | 0.344 | 2.612 | 37.201 | 44078.799 | Metal Loss | External | 10 | 0.034 | 25 | GENE | 15 |  |  |  | 5.2 | 1.7 | 6:48 | *EXT ML ( NEAR SW ) | 72 | Y | Y | 5.97 | 141.712 | 06:36 | 1.257 | CMFL | 1025 | 65000 | E.R. WELD | 24 | 1341.6 | 1486.7 | 2064.9 | 1390 | 1930.5 | 1475.2 | 2048.9 | 0.69 | 1.11 | 0.8 | 1
12230 | 39.813 | 0.344 | 8.35 | 31.463 | 44084.537 | Metal Loss | External | 10 | 0.034 | 25 | GENE | 20 |  |  |  | 8.9 | 2.6 | 6:44 | EXT ML ( ON SW ) | 72 | N | N | 5.97 | 140.813 | 06:36 | 0.838 | CMFL | 1025 | 65000 | E.R. WELD | 24 | 1341.6 | 1463.1 | 2032.1 | 1328 | 1844.5 | 1447.5 | 2010.4 | 0.701 | 1.092 | 1 | 1.2
12230 | 39.813 | 0.344 | 13.379 | 26.437 | 44089.564 | Metal Loss | External | 15 | 0.052 | 30 | GENE | 20 |  |  |  | 4.2 | 3.5 | 4:52 | EXT ML | 72 | N | N | 5.97 | 140.024 | 06:36 | 10.891 | CMFL | 1025 | 65000 | E.R. WELD | 24 | 1341.6 | 1475.9 | 2049.9 | 1384.4 | 1922.7 | 1461.8 | 2030.3 | 0.695 | 1.098 | 1 | 1.2
12230 | 39.813 | 0.344 | 14.386 | 25.427 | 44090.574 | Metal Loss | External | 16 | 0.055 | 31 | PITT | 20 |  |  |  | 1 | 1 | 4:44 | EXT ML | 72 | N | N | 5.97 | 139.866 | 06:36 | 11.729 | CMFL | 1025 | 65000 | E.R. WELD | 24 | 1341.6 | 1539.4 | 2138 | 1528.9 | 2123.5 | 1537.6 | 2135.5 | 0.666 | 1.148 | 0.6 | 1.2
12230 | 39.813 | 0.344 |  |  | 44091.598 | Start Repair Marker | [12 empty] | REPAIR MARKER 2012 DIG 28 RECOAT START | 72 |  |  | 5.97 | 139.706 | 06:36 |  | CMFL | 1025 | 65000 | E.R. WELD | 24 | 1341.6
12230 | 39.813 | 0.344 | 15.456 | 24.357 | 44091.644 | Metal Loss | External | 37 | 0.127 | 52 | GENE | 20 |  |  |  | 2.6 | 2.9 | 4:48 | EXT ML | 72 | N | N | 5.97 | 139.699 | 06:36 | 11.31 | CMFL | 1025 | 65000 | E.R. WELD | 24 | 1341.6 | 1425.6 | 1980.1 | 1348.8 | 1873.3 | 1394.7 | 1937.1 | 0.719 | 1.063 | 1 | 1.2
12230 | 39.813 | 0.344 | 15.63 | 24.183 | 44091.818 | Metal Loss | External | 37 | 0.127 | 52 | GENE | 20 |  |  |  | 15.7 | 2.6 | 7:32 | EXT ML | 72 | N | N | 5.97 | 139.671 | 06:36 | 6.283 | CMFL | 1025 | 65000 | E.R. WELD | 24 | 1341.6 | 1146 | 1591.7 | 968.4 | 1345 | 1290.4 | 1792.3 | 0.895 | 0.857 | 1 | 1.2
12230 | 39.813 | 0.344 | 16.03 | 23.786 | 44092.215 | Metal Loss | External | 40 | 0.137 | 55 | GENE | 20 |  |  |  | 2.5 | 1.8 | 4:43 | EXT ML | 72 | N | N | 5.97 | 139.609 | 06:36 | 11.729 | CMFL | 1025 | 65000 | E.R. WELD | 24 | 1341.6 | 1419.7 | 1971.9 | 1338.6 | 1859.2 | 1386.2 | 1925.3 | 0.722 | 1.057 | 1 | 1.2
12230 | 39.813 | 0.344 | 16.617 | 23.196 | 44092.805 | Metal Loss | External | 34 | 0.117 | 49 | GENE | 20 |  |  |  | 3.6 | 3.5 | 4:56 | EXT ML | 72 | N | N | 5.97 | 139.516 | 06:36 | 10.472 | CMFL | 1025 | 65000 | E.R. WELD | 24 | 1341.6 | 1386.6 | 1925.9 | 1281.9 | 1780.4 | 1349.2 | 1873.9 | 0.739 | 1.032 | 1 | 1.2
12230 | 39.813 | 0.344 | 17.11 | 22.707 | 44093.294 | Metal Loss | External | 29 | 0.1 | 44 | GENE | 20 |  |  |  | 2.1 | 1.9 | 4:36 | EXT ML | 72 | N | N | 5.97 | 139.44 | 06:36 | 12.566 | CMFL | 1025 | 65000 | E.R. WELD | 24 | 1341.6 | 1483.4 | 2060.2 | 1434.1 | 1991.9 | 1468.1 | 2039.1 | 0.691 | 1.106 | 1 | 1.2
12230 | 39.813 | 0.344 | 17.589 | 22.224 | 44093.776 | Metal Loss | External | 37 | 0.127 | 52 | GENE | 20 |  |  |  | 2.3 | 2.3 | 4:47 | EXT ML | 72 | N | N | 5.97 | 139.364 | 06:36 | 11.31 | CMFL | 1025 | 65000 | E.R. WELD | 24 | 1341.6 | 1444.8 | 2006.7 | 1376.3 | 1911.6 | 1418.4 | 1970.1 | 0.71 | 1.076 | 1 | 1.2
12230 | 39.813 | 0.344 | 17.608 | 22.205 | 44093.796 | Metal Loss | External | 41 | 0.141 | 56 | GENE | 20 |  |  |  | 3.3 | 1.7 | 7:06 | EXT ML | 72 | N | N | 5.97 | 139.361 | 06:36 | 3.142 | CMFL | 1025 | 65000 | E.R. WELD | 24 | 1341.6 | 1361.4 | 1890.8 | 1252.4 | 1739.4 | 1317.6 | 1830 | 0.753 | 1.013 | 1 | 1.2
12230 | 39.813 | 0.344 | 18.084 | 21.732 | 44094.268 | Metal Loss | External | 25 | 0.086 | 40 | AXGR | 20 |  |  |  | 2.4 | 0.9 | 4:34 | EXT ML | 72 | N | N | 5.97 | 139.287 | 06:36 | 12.776 | CMFL | 1025 | 65000 | E.R. WELD | 24 | 1341.6 | 1484.1 | 2061.2 | 1429.1 | 1984.8 | 1469.9 | 2041.5 | 0.691 | 1.106 | 1 | 1.2
12230 | 39.813 | 0.344 | 18.379 | 21.437 | 44094.564 | Metal Loss | External | 42 | 0.144 | 57 | GENE | 20 |  |  |  | 6 | 2.2 | 7:33 | EXT ML | 72 | N | N | 5.97 | 139.241 | 06:36 | 6.074 | CMFL | 1025 | 65000 | E.R. WELD | 24 | 1341.6 | 1223.9 | 1699.8 | 1068.7 | 1484.3 | 1316.3 | 1828.2 | 0.838 | 0.912 | 1 | 1.2
12230 | 39.813 | 0.344 | 18.517 | 21.296 | 44094.705 | Metal Loss | External | 35 | 0.12 | 50 | GENE | 20 |  |  |  | 2.2 | 2 | 4:43 | EXT ML | 72 | N | N | 5.97 | 139.219 | 06:36 | 11.729 | CMFL | 1025 | 65000 | E.R. WELD | 24 | 1341.6 | 1459.9 | 2027.7 | 1401.9 | 1947.1 | 1437.6 | 1996.7 | 0.702 | 1.089 | 1 | 1.2
12230 | 39.813 | 0.344 | 19.012 | 20.801 | 44095.2 | Metal Loss | External | 23 | 0.079 | 38 | GENE | 20 |  |  |  | 2.3 | 1.7 | 4:33 | EXT ML | 72 | N | N | 5.97 | 139.141 | 06:36 | 12.776 | CMFL | 1025 | 65000 | E.R. WELD | 24 | 1341.6 | 1492.9 | 2073.5 | 1442.5 | 2003.4 | 1480.9 | 2056.8 | 0.687 | 1.112 | 1 | 1.2
12230 | 39.813 | 0.344 | 19.301 | 20.512 | 44095.489 | Metal Loss | External | 34 | 0.117 | 49 | GENE | 20 |  |  |  | 2 | 2.2 | 7:40 | EXT ML | 72 | N | N | 5.97 | 139.096 | 06:36 | 6.702 | CMFL | 1025 | 65000 | E.R. WELD | 24 | 1341.6 | 1475.6 | 2049.5 | 1425.1 | 1979.3 | 1457.4 | 2024.2 | 0.695 | 1.1 | 1 | 1.2
12230 | 39.813 | 0.344 | 19.314 | 20.502 | 44095.499 | Metal Loss | External | 32 | 0.11 | 47 | GENE | 20 |  |  |  | 1.9 | 1.4 | 6:44 | EXT ML ( NEAR SW ) | 72 | N | N | 5.97 | 139.094 | 06:36 | 0.838 | CMFL | 1025 | 65000 | E.R. WELD | 24 | 1341.6 | 1484.3 | 2061.6 | 1436.3 | 1994.9 | 1468.7 | 2039.9 | 0.691 | 1.106 | 1 | 1.2
12230 | 39.813 | 0.344 | 19.885 | 19.928 | 44096.073 | Metal Loss | External | 25 | 0.086 | 40 | GENE | 20 |  |  |  | 1.3 | 2 | 7:56 | EXT ML | 72 | N | N | 5.97 | 139.004 | 06:36 | 8.378 | CMFL | 1025 | 65000 | E.R. WELD | 24 | 1341.6 | 1522.2 | 2114.2 | 1500.3 | 2083.7 | 1516.3 | 2106 | 0.673 | 1.135 | 1 | 1.2
12230 | 39.813 | 0.344 | 20.791 | 19.026 | 44096.975 | Metal Loss | External | 39 | 0.134 | 54 | GENE | 15 |  |  |  | 1.4 | 2.1 | 8:02 | *EXT ML | 72 | Y | Y | 5.97 | 138.863 | 06:36 | 9.006 | CMFL | 1025 | 65000 | E.R. WELD | 24 | 1341.6 | 1496.8 | 2078.9 | 1463 | 2031.9 | 1482.6 | 2059.1 | 0.685 | 1.116 | 0.8 | 1
12230 | 39.813 | 0.344 | 21.414 | 18.399 | 44097.602 | Metal Loss | External | 49 | 0.169 | 64 | GENE | 15 |  |  |  | 1.4 | 2.5 | 8:01 | *EXT ML | 72 | Y | Y | 5.97 | 138.765 | 06:36 | 9.006 | CMFL | 1025 | 65000 | E.R. WELD | 24 | 1341.6 | 1475.6 | 2049.5 | 1431.1 | 1987.6 | 1452.1 | 2016.8 | 0.695 | 1.1 | 0.8 | 1
12230 | 39.813 | 0.344 | 21.821 | 17.995 | 44098.005 | Metal Loss | External | 22 | 0.076 | 37 | PITT | 20 |  |  |  | 0.8 | 0.6 | 9:25 | EXT ML | 72 | N | N | 5.97 | 138.701 | 06:36 | 17.802 | CMFL | 1025 | 65000 | E.R. WELD | 24 | 1341.6 | 1539.1 | 2137.6 | 1530.4 | 2125.6 | 1537.1 | 2134.9 | 0.666 | 1.147 | 0.6 | 1.2
12230 | 39.813 | 0.344 | 21.988 | 17.828 | 44098.173 | Metal Loss | External | 55 | 0.189 | 70 | CIGR | 20 |  |  |  | 1 | 2.6 | 8:00 | *EXT ML | 72 | Y | Y | 5.97 | 138.675 | 06:36 | 8.796 | CMFL | 1025 | 65000 | E.R. WELD | 24 | 1341.6 | 1502.6 | 2087 | 1472.5 | 2045.2 | 1485.7 | 2063.5 | 0.682 | 1.12 | 0.8 | 1
12230 | 39.813 | 0.344 | 22.06 | 17.753 | 44098.248 | Metal Loss | External | 40 | 0.137 | 55 | GENE | 20 |  |  |  | 6.3 | 2.8 | 9:32 | *EXT ML | 72 | Y | Y | 5.97 | 138.663 | 06:36 | 17.802 | CMFL | 1025 | 65000 | E.R. WELD | 24 | 1341.6 | 1234.8 | 1715 | 1078.4 | 1497.7 | 1278 | 1775 | 0.83 | 0.919 | 1 | 1.2
12230 | 39.813 | 0.344 | 22.93 | 16.883 | 44099.117 | Metal Loss | External | 29 | 0.1 | 44 | GENE | 20 |  |  |  | 2 | 1.5 | 9:33 | EXT ML | 72 | N | N | 5.97 | 138.527 | 06:36 | 18.64 | CMFL | 1025 | 65000 | E.R. WELD | 24 | 1341.6 | 1487 | 2065.3 | 1440.6 | 2000.8 | 1472.5 | 2045.2 | 0.689 | 1.109 | 1 | 1.2
12230 | 39.813 | 0.344 |  |  | 44099.268 | Attachment | [11 empty] | 6:00 | ATTACHMENT | 72 |  |  | 5.97 | 138.503 | 06:36 |  | CMFL | 1025 | 65000 | E.R. WELD | 24 | 1341.6
12230 | 39.813 | 0.344 | 23.333 | 16.48 | 44099.521 | Metal Loss | External | 20 | 0.069 | 35 | GENE | 20 |  |  |  | 3.3 | 1.9 | 9:27 | EXT ML | 72 | N | N | 5.97 | 138.464 | 06:36 | 18.012 | CMFL | 1025 | 65000 | E.R. WELD | 24 | 1341.6 | 1468.3 | 2039.4 | 1392.5 | 1934 | 1451.9 | 2016.5 | 0.698 | 1.095 | 1 | 1.2
12230 | 39.813 | 0.344 | 23.99 | 15.823 | 44100.177 | Metal Loss | External | 21 | 0.072 | 36 | GENE | 20 |  |  |  | 4.6 | 3.8 | 9:37 | EXT ML | 72 | N | N | 5.97 | 138.361 | 06:36 | 18.221 | CMFL | 1025 | 65000 | E.R. WELD | 24 | 1341.6 | 1428.7 | 1984.3 | 1324.9 | 1840.2 | 1425.9 | 1980.5 | 0.718 | 1.065 | 1 | 1.2
12230 | 39.813 | 0.344 | 24.551 | 15.262 | 44100.738 | Metal Loss | External | 24 | 0.082 | 39 | GENE | 20 |  |  |  | 3 | 3.4 | 9:18 | EXT ML | 72 | N | N | 5.97 | 138.273 | 06:36 | 17.174 | CMFL | 1025 | 65000 | E.R. WELD | 24 | 1341.6 | 1464.8 | 2034.4 | 1391 | 1931.9 | 1447 | 2009.7 | 0.7 | 1.09 | 1 | 1.2
12230 | 39.813 | 0.344 | 25.01 | 14.803 | 44101.198 | Metal Loss | External | 37 | 0.127 | 52 | GENE | 20 |  |  |  | 21.6 | 3.9 | 9:38 | EXT ML | 72 | N | N | 5.97 | 138.201 | 06:36 | 18.221 | CMFL | 1025 | 65000 | E.R. WELD | 24 | 1341.6 | 1133.4 | 1574.1 | 945.7 | 1313.4 | 1303.1 | 1809.9 | 0.904 | 0.843 | 1 | 1.2
12230 | 39.813 | 0.344 | 25.984 | 13.829 | 44102.172 | Metal Loss | External | 31 | 0.106 | 46 | GENE | 20 |  |  |  | 1.9 | 1.5 | 2:23 | EXT ML | 72 | N | N | 5.97 | 138.048 | 06:36 | 26.389 | CMFL | 1025 | 65000 | E.R. WELD | 24 | 1341.6 | 1485.5 | 2063.3 | 1440 | 1999.9 | 1470.3 | 2042.1 | 0.69 | 1.108 | 1 | 1.2
12230 | 39.813 | 0.344 | 26.004 | 13.809 | 44102.192 | Metal Loss | External | 14 | 0.048 | 29 | GENE | 20 |  |  |  | 9.7 | 3.4 | 6:35 | EXT ML ( ON SW ) | 72 | N | N | 5.97 | 138.045 | 06:36 | 0.838 | CMFL | 1025 | 65000 | E.R. WELD | 24 | 1341.6 | 1420.2 | 1972.5 | 1279.8 | 1777.5 | 1407.3 | 1954.6 | 0.722 | 1.062 | 1 | 1.2
12230 | 39.813 | 0.344 | 26.388 | 13.425 | 44102.575 | Metal Loss | External | 29 | 0.1 | 44 | GENE | 20 |  |  |  | 2 | 2.2 | 3:37 | EXT ML | 72 | N | N | 5.97 | 137.985 | 06:36 | 18.64 | CMFL | 1025 | 65000 | E.R. WELD | 24 | 1341.6 | 1488.6 | 2067.5 | 1443.8 | 2005.2 | 1474.5 | 2047.9 | 0.689 | 1.11 | 1 | 1.2
12230 | 39.813 | 0.344 | 26.398 | 13.415 | 44102.585 | Metal Loss | External | 38 | 0.131 | 53 | GENE | 20 |  |  |  | 1.2 | 1.3 | 2:24 | EXT ML | 72 | N | N | 5.97 | 137.983 | 06:36 | 26.389 | CMFL | 1025 | 65000 | E.R. WELD | 24 | 1341.6 | 1510.4 | 2097.7 | 1484.5 | 2061.8 | 1500 | 2083.3 | 0.679 | 1.126 | 1 | 1.2
12230 | 39.813 | 0.344 | 26.791 | 13.025 | 44102.976 | Metal Loss | External | 21 | 0.072 | 36 | GENE | 20 |  |  |  | 2 | 1.7 | 2:26 | EXT ML | 72 | N | N | 5.97 | 137.922 | 06:36 | 26.18 | CMFL | 1025 | 65000 | E.R. WELD | 24 | 1341.6 | 1507.5 | 2093.8 | 1469.7 | 2041.2 | 1498.8 | 2081.6 | 0.68 | 1.124 | 1 | 1.2
12230 | 39.813 | 0.344 | 27.156 | 12.657 | 44103.343 | Metal Loss | External | 26 | 0.089 | 41 | GENE | 20 |  |  |  | 1.6 | 1.9 | 9:33 | EXT ML | 72 | N | N | 5.97 | 137.864 | 06:36 | 18.64 | CMFL | 1025 | 65000 | E.R. WELD | 24 | 1341.6 | 1511.2 | 2098.9 | 1479.7 | 2055.2 | 1502.7 | 2087 | 0.678 | 1.126 | 1 | 1.2
12230 | 39.813 | 0.344 | 27.48 | 12.336 | 44103.665 | Metal Loss | External | 14 | 0.048 | 29 | GENE | 20 |  |  |  | 11.9 | 4.9 | 7:07 | EXT ML ( NEAR SW ) | 72 | N | N | 5.97 | 137.814 | 06:36 | 1.466 | CMFL | 1025 | 65000 | E.R. WELD | 24 | 1341.6 | 1417.1 | 1968.2 | 1261.2 | 1751.7 | 1393.7 | 1935.7 | 0.723 | 1.055 | 1 | 1.2
12230 | 39.813 | 0.344 | 27.513 | 12.303 | 44103.698 | Metal Loss | External | 23 | 0.079 | 38 | GENE | 20 |  |  |  | 3.7 | 2 | 9:27 | EXT ML | 72 | N | N | 5.97 | 137.809 | 06:36 | 17.593 | CMFL | 1025 | 65000 | E.R. WELD | 24 | 1341.6 | 1441 | 2001.4 | 1352.9 | 1879.1 | 1445.8 | 2008 | 0.711 | 1.075 | 1 | 1.2
12230 | 39.813 | 0.344 | 27.53 | 12.287 | 44103.714 | Metal Loss | External | 28 | 0.096 | 43 | GENE | 20 |  |  |  | 5.3 | 2 | 2:24 | EXT ML | 72 | N | N | 5.97 | 137.806 | 06:36 | 26.389 | CMFL | 1025 | 65000 | E.R. WELD | 24 | 1341.6 | 1362.8 | 1892.8 | 1240.7 | 1723.2 | 1374.8 | 1909.5 | 0.752 | 1.017 | 1 | 1.2
12230 | 39.813 | 0.344 | 27.536 | 12.277 | 44103.724 | Metal Loss | External | 24 | 0.082 | 39 | GENE | 20 |  |  |  | 2.5 | 2.9 | 3:24 | EXT ML | 72 | N | N | 5.97 | 137.805 | 06:36 | 20.106 | CMFL | 1025 | 65000 | E.R. WELD | 24 | 1341.6 | 1481.7 | 2057.9 | 1425 | 1979.2 | 1467 | 2037.6 | 0.692 | 1.105 | 1 | 1.2
12230 | 39.813 | 0.344 | 28.274 | 11.539 | 44104.462 | Metal Loss | External | 27 | 0.093 | 42 | GENE | 20 |  |  |  | 2.6 | 2.4 | 2:23 | EXT ML | 72 | N | N | 5.97 | 137.689 | 06:36 | 26.389 | CMFL | 1025 | 65000 | E.R. WELD | 24 | 1341.6 | 1468.1 | 2039 | 1405.7 | 1952.4 | 1449.9 | 2013.8 | 0.698 | 1.094 | 1 | 1.2
12230 | 39.813 | 0.344 | 28.353 | 11.46 | 44104.541 | Metal Loss | External | 34 | 0.117 | 49 | GENE | 20 |  |  |  | 5.1 | 3.4 | 9:39 | EXT ML | 72 | N | N | 5.97 | 137.677 | 06:36 | 18.64 | CMFL | 1025 | 65000 | E.R. WELD | 24 | 1341.6 | 1322 | 1836.1 | 1193.9 | 1658.2 | 1386.9 | 1926.3 | 0.775 | 0.987 | 1 | 1.2
12230 | 39.813 | 0.344 | 28.458 | 11.355 | 44104.646 | Metal Loss | External | 22 | 0.076 | 37 | GENE | 20 |  |  |  | 5.5 | 2.9 | 3:18 | EXT ML | 72 | N | N | 5.97 | 137.66 | 06:36 | 20.316 | CMFL | 1025 | 65000 | E.R. WELD | 24 | 1341.6 | 1401.4 | 1946.3 | 1284.8 | 1784.5 | 1436.6 | 1995.3 | 0.732 | 1.046 | 1 | 1.2
12230 | 39.813 | 0.344 | 28.691 | 11.122 | 44104.879 | Metal Loss | External | 21 | 0.072 | 36 | GENE | 20 |  |  |  | 2.4 | 2.9 | 2:26 | EXT ML | 72 | N | N | 5.97 | 137.624 | 06:36 | 26.808 | CMFL | 1025 | 65000 | E.R. WELD | 24 | 1341.6 | 1495.3 | 2076.8 | 1445.1 | 2007 | 1492.6 | 2073 | 0.686 | 1.115 | 1 | 1.2
12230 | 39.813 | 0.344 | 29.075 | 10.738 | 44105.262 | Metal Loss | External | 28 | 0.096 | 43 | GENE | 20 |  |  |  | 3.3 | 2.6 | 2:29 | EXT ML | 72 | N | N | 5.97 | 137.564 | 06:36 | 25.761 | CMFL | 1025 | 65000 | E.R. WELD | 24 | 1341.6 | 1431.3 | 1987.9 | 1343.8 | 1866.4 | 1405.4 | 1952 | 0.716 | 1.066 | 1 | 1.2
12230 | 39.813 | 0.344 | 29.104 | 10.709 | 44105.292 | Metal Loss | External | 11 | 0.038 | 26 | GENE | 20 |  |  |  | 5.5 | 2.4 | 6:20 | EXT ML ( NEAR SW ) | 72 | N | N | 5.97 | 137.559 | 06:36 | 1.676 | CMFL | 1025 | 65000 | E.R. WELD | 24 | 1341.6 | 1479.9 | 2055.4 | 1374 | 1908.3 | 1467.1 | 2037.7 | 0.693 | 1.103 | 1 | 1.2
12230 | 39.813 | 0.344 | 29.134 | 10.679 | 44105.322 | Metal Loss | External | 30 | 0.103 | 45 | GENE | 20 |  |  |  | 1.9 | 1.5 | 9:39 | EXT ML | 72 | N | N | 5.97 | 137.554 | 06:36 | 19.268 | CMFL | 1025 | 65000 | E.R. WELD | 24 | 1341.6 | 1489.8 | 2069.2 | 1446.8 | 2009.4 | 1475.8 | 2049.7 | 0.688 | 1.111 | 1 | 1.2
12230 | 39.813 | 0.344 | 29.446 | 10.371 | 44105.63 | Metal Loss | External | 31 | 0.106 | 46 | GENE | 20 |  |  |  | 1.9 | 2 | 3:35 | EXT ML | 72 | N | N | 5.97 | 137.506 | 06:36 | 18.85 | CMFL | 1025 | 65000 | E.R. WELD | 24 | 1341.6 | 1489.6 | 2068.9 | 1446.7 | 2009.4 | 1475.4 | 2049.1 | 0.688 | 1.111 | 1 | 1.2
12230 | 39.813 | 0.344 | 29.79 | 10.023 | 44105.978 | Metal Loss | External | 32 | 0.11 | 47 | GENE | 20 |  |  |  | 5 | 2.6 | 9:36 | EXT ML | 72 | N | N | 5.97 | 137.452 | 06:36 | 18.221 | CMFL | 1025 | 65000 | E.R. WELD | 24 | 1341.6 | 1346.3 | 1869.9 | 1218.4 | 1692.2 | 1400.7 | 1945.4 | 0.761 | 1.002 | 1 | 1.2
12230 | 39.813 | 0.344 | 29.862 | 9.954 | 44106.047 | Metal Loss | External | 32 | 0.11 | 47 | PITT | 20 |  |  |  | 1 | 1.5 | 3:37 | EXT ML | 72 | N | N | 5.97 | 137.441 | 06:36 | 18.64 | CMFL | 1025 | 65000 | E.R. WELD | 24 | 1341.6 | 1526.4 | 2120 | 1510.3 | 2097.6 | 1520.9 | 2112.3 | 0.672 | 1.138 | 0.6 | 1.2
12230 | 39.813 | 0.344 | 30.144 | 9.669 | 44106.332 | Metal Loss | External | 31 | 0.106 | 46 | GENE | 20 |  |  |  | 8.5 | 3.9 | 2:26 | EXT ML | 72 | N | N | 5.97 | 137.396 | 06:36 | 24.923 | CMFL | 1025 | 65000 | E.R. WELD | 24 | 1341.6 | 1270.4 | 1764.4 | 1117 | 1551.3 | 1391.2 | 1932.2 | 0.807 | 0.95 | 1 | 1.2
12230 | 39.813 | 0.344 | 30.456 | 9.357 | 44106.644 | Metal Loss | External | 36 | 0.124 | 51 | GENE | 20 |  |  |  | 1.5 | 1.9 | 3:34 | EXT ML | 72 | N | N | 5.97 | 137.347 | 06:36 | 19.059 | CMFL | 1025 | 65000 | E.R. WELD | 24 | 1341.6 | 1501.1 | 2084.8 | 1467.2 | 2037.8 | 1488.7 | 2067.6 | 0.683 | 1.118 | 1 | 1.2
12230 | 39.813 | 0.344 | 30.86 | 8.957 | 44107.044 | Metal Loss | External | 25 | 0.086 | 40 | GENE | 20 |  |  |  | 2 | 2.4 | 3:40 | EXT ML | 72 | N | N | 5.97 | 137.284 | 06:36 | 18.431 | CMFL | 1025 | 65000 | E.R. WELD | 24 | 1341.6 | 1496.8 | 2078.9 | 1454.5 | 2020.1 | 1485.2 | 2062.7 | 0.685 | 1.116 | 1 | 1.2
12230 | 39.813 | 0.344 | 31.188 | 8.629 | 44107.372 | Metal Loss | External | 31 | 0.106 | 46 | PITT | 20 |  |  |  | 1.3 | 1 | 2:37 | EXT ML | 72 | N | N | 5.97 | 137.233 | 06:36 | 24.923 | CMFL | 1025 | 65000 | E.R. WELD | 24 | 1341.6 | 1518.6 | 2109.1 | 1494.9 | 2076.3 | 1511.3 | 2099 | 0.675 | 1.131 | 0.6 | 1.2
12230 | 39.813 | 0.344 | 31.371 | 8.442 | 44107.559 | Metal Loss | External | 41 | 0.141 | 56 | GENE | 20 |  |  |  | 1.5 | 2.1 | 3:34 | EXT ML | 72 | N | N | 5.97 | 137.204 | 06:36 | 19.059 | CMFL | 1025 | 65000 | E.R. WELD | 24 | 1341.6 | 1485.2 | 2062.7 | 1444.3 | 2006 | 1467.3 | 2037.9 | 0.69 | 1.107 | 1 | 1.2
12230 | 39.813 | 0.344 | 31.572 | 8.241 | 44107.759 | Metal Loss | External | 35 | 0.12 | 50 | GENE | 20 |  |  |  | 10.1 | 2.7 | 2:34 | EXT ML | 72 | N | N | 5.97 | 137.172 | 06:36 | 25.133 | CMFL | 1025 | 65000 | E.R. WELD | 24 | 1341.6 | 1212.8 | 1684.5 | 1045.1 | 1451.6 | 1328.8 | 1845.5 | 0.845 | 0.904 | 1 | 1.2
12230 | 39.813 | 0.344 |  |  | 44108.32 | Attachment | [11 empty] | 6:00 | ATTACHMENT | 72 |  |  | 5.97 | 137.084 | 06:36 |  | CMFL | 1025 | 65000 | E.R. WELD | 24 | 1341.6
12230 | 39.813 | 0.344 | 32.654 | 7.159 | 44108.842 | Metal Loss | External | 38 | 0.131 | 53 | GENE | 20 |  |  |  | 12 | 3.7 | 2:40 | EXT ML | 72 | N | N | 5.97 | 137.003 | 06:36 | 25.761 | CMFL | 1025 | 65000 | E.R. WELD | 24 | 1341.6 | 1164.3 | 1617.1 | 984.4 | 1367.2 | 1299.6 | 1805 | 0.88 | 0.865 | 1 | 1.2
12230 | 39.813 | 0.344 | 32.907 | 6.906 | 44109.094 | Metal Loss | External | 17 | 0.058 | 32 | GENE | 20 |  |  |  | 6.3 | 3.2 | 7:48 | EXT ML | 72 | N | N | 5.97 | 136.963 | 06:36 | 7.54 | CMFL | 1025 | 65000 | E.R. WELD | 24 | 1341.6 | 1430.4 | 1986.7 | 1306.9 | 1815.1 | 1410.4 | 1958.9 | 0.717 | 1.065 | 1 | 1.2
12230 | 39.813 | 0.344 | 33.776 | 6.037 | 44109.964 | Metal Loss | External | 25 | 0.086 | 40 | GENE | 20 |  |  |  | 1.3 | 1.2 | 9:34 | EXT ML | 72 | N | N | 5.97 | 136.827 | 06:36 | 18.64 | CMFL | 1025 | 65000 | E.R. WELD | 24 | 1341.6 | 1522 | 2113.9 | 1500.3 | 2083.7 | 1516 | 2105.5 | 0.674 | 1.135 | 1 | 1.2
12230 | 39.813 | 0.344 | 34.081 | 5.732 | 44110.269 | Metal Loss | External | 11 | 0.038 | 26 | GENE | 20 |  |  |  | 6.8 | 2.4 | 9:34 | EXT ML | 72 | N | N | 5.97 | 136.779 | 06:36 | 18.64 | CMFL | 1025 | 65000 | E.R. WELD | 24 | 1341.6 | 1468 | 2038.8 | 1348.2 | 1872.6 | 1453.1 | 2018.1 | 0.698 | 1.095 | 1 | 1.2
12230 | 39.813 | 0.344 | 34.216 | 5.597 | 44110.404 | Metal Loss | External | 37 | 0.127 | 52 | GENE | 20 |  |  |  | 12.5 | 6.2 | 2:20 | EXT ML | 72 | N | N | 5.97 | 136.758 | 06:36 | 25.97 | CMFL | 1025 | 65000 | E.R. WELD | 24 | 1341.6 | 1167.9 | 1622.1 | 992.4 | 1378.3 | 1242.6 | 1725.8 | 0.878 | 0.871 | 1 | 1.2
12230 | 39.813 | 0.344 | 34.626 | 5.187 | 44110.814 | Metal Loss | External | 28 | 0.096 | 43 | GENE | 20 |  |  |  | 1.9 | 1.6 | 3:18 | EXT ML | 72 | N | N | 5.97 | 136.694 | 06:36 | 20.735 | CMFL | 1025 | 65000 | E.R. WELD | 24 | 1341.6 | 1494.4 | 2075.5 | 1450.4 | 2014.4 | 1481.9 | 2058.1 | 0.686 | 1.113 | 1 | 1.2
12230 | 39.813 | 0.344 | 34.961 | 4.856 | 44111.145 | Metal Loss | External | 26 | 0.089 | 41 | GENE | 20 |  |  |  | 1.7 | 1.6 | 3:24 | EXT ML | 72 | N | N | 5.97 | 136.641 | 06:36 | 20.106 | CMFL | 1025 | 65000 | E.R. WELD | 24 | 1341.6 | 1507.1 | 2093.1 | 1471.3 | 2043.5 | 1497.7 | 2080.1 | 0.68 | 1.123 | 1 | 1.2
12230 | 39.813 | 0.344 | 35.066 | 4.751 | 44111.25 | Metal Loss | External | 30 | 0.103 | 45 | GENE | 20 |  |  |  | 2.9 | 1.9 | 9:49 | EXT ML | 72 | N | N | 5.97 | 136.625 | 06:36 | 20.316 | CMFL | 1025 | 65000 | E.R. WELD | 24 | 1341.6 | 1442.5 | 2003.5 | 1365.8 | 1896.9 | 1418.2 | 1969.7 | 0.711 | 1.075 | 1 | 1.2
12230 | 39.813 | 0.344 | 35.515 | 4.298 | 44111.703 | Metal Loss | External | 28 | 0.096 | 43 | GENE | 20 |  |  |  | 1.5 | 1.9 | 3:35 | EXT ML | 72 | N | N | 5.97 | 136.554 | 06:36 | 18.85 | CMFL | 1025 | 65000 | E.R. WELD | 24 | 1341.6 | 1510.8 | 2098.3 | 1480.6 | 2056.4 | 1501.9 | 2086 | 0.679 | 1.126 | 1 | 1.2
12230 | 39.813 | 0.344 |  |  | 44111.844 | End Repair Marker | [12 empty] | REPAIR MARKER 2012 DIG 28 RECOAT END | 72 |  |  | 5.97 | 136.532 | 06:36 |  | CMFL | 1025 | 65000 | E.R. WELD | 24 | 1341.6
12230 | 39.813 | 0.344 | 36.936 | 2.881 | 44113.12 | Metal Loss | External | 15 | 0.052 | 30 | GENE | 15 |  |  |  | 11.8 | 2.1 | 6:56 | *EXT ML | 72 | Y | Y | 5.97 | 136.332 | 06:36 | 2.094 | CMFL | 1025 | 65000 | E.R. WELD | 24 | 1341.6 | 1405.4 | 1951.9 | 1251.1 | 1737.6 | 1379 | 1915.3 | 0.729 | 1.048 | 0.8 | 1
12230 | 39.813 | 0.344 | 37.014 | 2.799 | 44113.202 | Metal Loss | External | 16 | 0.055 | 31 | GENE | 20 |  |  |  | 5.5 | 4.6 | 8:26 | EXT ML | 72 | N | N | 5.97 | 136.319 | 06:36 | 11.519 | CMFL | 1025 | 65000 | E.R. WELD | 24 | 1341.6 | 1447.5 | 2010.4 | 1335.9 | 1855.4 | 1428 | 1983.4 | 0.708 | 1.079 | 1 | 1.2
12230 | 39.813 | 0.344 | 37.569 | 2.244 | 44113.757 | Metal Loss | External | 23 | 0.079 | 38 | GENE | 20 |  |  |  | 4.3 | 6.3 | 9:17 | EXT ML | 72 | N | N | 5.97 | 136.232 | 06:36 | 14.661 | CMFL | 1025 | 65000 | E.R. WELD | 24 | 1341.6 | 1426.3 | 1981 | 1327.2 | 1843.3 | 1432.8 | 1990 | 0.719 | 1.064 | 1 | 1.2
12230 | 39.813 | 0.344 | 38.274 | 1.539 | 44114.462 | Metal Loss | External | 33 | 0.113 | 48 | GENE | 20 |  |  |  | 1.9 | 2 | 3:38 | EXT ML | 72 | N | N | 5.97 | 136.122 | 06:36 | 18.64 | CMFL | 1025 | 65000 | E.R. WELD | 24 | 1341.6 | 1481.3 | 2057.4 | 1432.6 | 1989.7 | 1464.8 | 2034.4 | 0.692 | 1.104 | 1 | 1.2
12230 | 39.813 | 0.344 | 38.32 | 1.493 | 44114.508 | Metal Loss | External | 13 | 0.044 | 28 | GENE | 20 |  |  |  | 2.2 | 1.7 | 8:32 | EXT ML | 72 | N | N | 5.97 | 136.115 | 06:36 | 12.147 | CMFL | 1025 | 65000 | E.R. WELD | 24 | 1341.6 | 1520.8 | 2112.2 | 1482.7 | 2059.3 | 1515.3 | 2104.6 | 0.674 | 1.134 | 1 | 1.2
12230 | 39.813 | 0.344 | 38.711 | 1.102 | 44114.898 | Metal Loss | External | 15 | 0.052 | 30 | GENE | 20 |  |  |  | 2 | 1.7 | 3:27 | EXT ML | 72 | N | N | 5.97 | 136.053 | 06:36 | 19.687 | CMFL | 1025 | 65000 | E.R. WELD | 24 | 1341.6 | 1521 | 2112.5 | 1486.5 | 2064.6 | 1515.5 | 2104.9 | 0.674 | 1.134 | 1 | 1.2
12230 | 39.813 | 0.344 | 39.357 | 0.459 | 44115.541 | Metal Loss | External | 17 | 0.058 | 32 | GENE | 20 |  |  |  | 2.8 | 3.2 | 3:37 | EXT ML | 72 | N | N | 5.97 | 135.952 | 06:36 | 18.64 | CMFL | 1025 | 65000 | E.R. WELD | 24 | 1341.6 | 1493.5 | 2074.3 | 1434.7 | 1992.7 | 1482.4 | 2058.9 | 0.686 | 1.114 | 1 | 1.2
12240 | 40.374 | 0.344 |  |  | 44116.001 | Girth Weld | [12 empty] | GIRTH WELD | 94 |  |  | 5.97 | 135.881 | 08:36 |  | CMFL | 1025 | 65000 | E.R. WELD | 24 | 1341.6
12240 | 40.374 | 0.344 | 1.535 | 38.839 | 44117.536 | Metal Loss | External | 13 | 0.044 | 28 | GENE | 20 |  |  |  | 2.8 | 2.6 | 8:08 | EXT ML | 94 | N | N | 5.97 | 135.64 | 08:36 | 2.932 | CMFL | 1025 | 65000 | E.R. WELD | 24 | 1341.6 | 1511.4 | 2099.2 | 1455.7 | 2021.8 | 1504.2 | 2089.2 | 0.678 | 1.125 | 1 | 1.2
12240 | 40.374 | 0.344 | 2.156 | 38.219 | 44118.156 | Metal Loss | External | 11 | 0.038 | 26 | GENE | 20 |  |  |  | 4.2 | 3.7 | 3:47 | EXT ML | 94 | N | N | 5.97 | 135.543 | 08:36 | 30.159 | CMFL | 1025 | 65000 | E.R. WELD | 24 | 1341.6 | 1497.1 | 2079.3 | 1411.1 | 1959.9 | 1487.5 | 2065.9 | 0.685 | 1.115 | 1 | 1.2
12240 | 40.374 | 0.344 | 2.976 | 37.398 | 44118.976 | Metal Loss | External | 19 | 0.065 | 34 | GENE | 20 |  |  |  | 10 | 4.3 | 4:02 | EXT ML | 94 | N | N | 5.97 | 135.523 | 08:36 | 29.74 | CMFL | 1025 | 65000 | E.R. WELD | 24 | 1341.6 | 1376.1 | 1911.3 | 1225.4 | 1702 | 1359.4 | 1888.1 | 0.745 | 1.026 | 1 | 1.2
12240 | 40.374 | 0.344 | 2.986 | 37.388 | 44118.986 | Metal Loss | External | 33 | 0.113 | 48 | GENE | 20 |  |  |  | 5.2 | 3 | 9:49 | EXT ML | 94 | N | N | 5.97 | 135.524 | 08:36 | 8.796 | CMFL | 1025 | 65000 | E.R. WELD | 24 | 1341.6 | 1333.4 | 1851.9 | 1199.6 | 1666.2 | 1411.1 | 1959.8 | 0.769 | 0.991 | 1 | 1.2
12240 | 40.374 | 0.344 | 3.31 | 37.064 | 44119.311 | Metal Loss | External | 10 | 0.034 | 25 | GENE | 20 |  |  |  | 5.9 | 2 | 3:16 | EXT ML | 94 | N | N | 5.97 | 135.546 | 08:36 | 33.51 | CMFL | 1025 | 65000 | E.R. WELD | 24 | 1341.6 | 1481.2 | 2057.2 | 1372.2 | 1905.9 | 1471.4 | 2043.6 | 0.692 | 1.105 | 1 | 1.2
12240 | 40.374 | 0.344 | 3.698 | 36.677 | 44119.698 | Metal Loss | External | 25 | 0.086 | 40 | GENE | 20 |  |  |  | 34 | 4.6 | 9:52 | EXT ML | 94 | N | N | 5.97 | 135.573 | 08:36 | 6.912 | CMFL | 1025 | 65000 | E.R. WELD | 24 | 1341.6 | 1251.9 | 1738.8 | 1068.3 | 1483.8 | 1307.6 | 1816.1 | 0.819 | 0.934 | 1 | 1.2
12240 | 40.374 | 0.344 | 3.789 | 36.585 | 44119.79 | Metal Loss | External | 19 | 0.065 | 34 | PITT | 20 |  |  |  | 0.9 | 1.1 | 2:34 | EXT ML | 94 | N | N | 5.97 | 135.579 | 08:36 | 37.49 | CMFL | 1025 | 65000 | E.R. WELD | 24 | 1341.6 | 1539.4 | 2138.1 | 1529.5 | 2124.3 | 1537.6 | 2135.5 | 0.666 | 1.147 | 0.6 | 1.2
12240 | 40.374 | 0.344 | 4.455 | 35.919 | 44120.456 | Metal Loss | External | 17 | 0.058 | 32 | GENE | 20 |  |  |  | 7.8 | 4.1 | 4:19 | EXT ML | 94 | N | N | 5.97 | 135.625 | 08:36 | 28.065 | CMFL | 1025 | 65000 | E.R. WELD | 24 | 1341.6 | 1409.9 | 1958.1 | 1275.8 | 1771.9 | 1412.2 | 1961.4 | 0.727 | 1.052 | 1 | 1.2
12240 | 40.374 | 0.344 | 4.567 | 35.807 | 44120.568 | Metal Loss | External | 40 | 0.137 | 55 | GENE | 20 |  |  |  | 3 | 3.1 | 2:30 | EXT ML | 94 | N | N | 5.97 | 135.633 | 08:36 | 36.442 | CMFL | 1025 | 65000 | E.R. WELD | 24 | 1341.6 | 1390.3 | 1930.9 | 1294 | 1797.2 | 1359.2 | 1887.7 | 0.737 | 1.035 | 1 | 1.2
12240 | 40.374 | 0.344 | 4.78 | 35.594 | 44120.781 | Metal Loss | External | 13 | 0.044 | 28 | GENE | 20 |  |  |  | 2.8 | 2.8 | 8:19 | EXT ML ( NEAR SW ) | 94 | N | N | 5.97 | 135.648 | 08:36 | 1.676 | CMFL | 1025 | 65000 | E.R. WELD | 24 | 1341.6 | 1508.7 | 2095.4 | 1452.2 | 2016.9 | 1501 | 2084.7 | 0.679 | 1.124 | 1 | 1.2
12240 | 40.374 | 0.344 | 5.558 | 34.816 | 44121.558 | Metal Loss | External | 43 | 0.148 | 58 | GENE | 20 |  |  |  | 1.2 | 1.3 | 2:34 | EXT ML | 94 | N | N | 5.97 | 135.701 | 08:36 | 37.49 | CMFL | 1025 | 65000 | E.R. WELD | 24 | 1341.6 | 1506 | 2091.7 | 1477.5 | 2052 | 1493.5 | 2074.4 | 0.681 | 1.122 | 1 | 1.2
12240 | 40.374 | 0.344 | 5.774 | 34.6 | 44121.775 | Metal Loss | External | 15 | 0.052 | 30 | GENE | 20 |  |  |  | 4.1 | 2.8 | 4:20 | EXT ML | 94 | N | N | 5.97 | 135.716 | 08:36 | 26.18 | CMFL | 1025 | 65000 | E.R. WELD | 24 | 1341.6 | 1476.7 | 2050.9 | 1390.3 | 1931 | 1464 | 2033.4 | 0.694 | 1.101 | 1 | 1.2
12240 | 40.374 | 0.344 | 5.833 | 34.541 | 44121.834 | Metal Loss | External | 32 | 0.11 | 47 | GENE | 20 |  |  |  | 4.4 | 4.1 | 2:35 | EXT ML | 94 | N | N | 5.97 | 135.72 | 08:36 | 36.861 | CMFL | 1025 | 65000 | E.R. WELD | 24 | 1341.6 | 1363 | 1893 | 1245.1 | 1729.3 | 1367.2 | 1898.9 | 0.752 | 1.015 | 1 | 1.2
12240 | 40.374 | 0.344 | 6.624 | 33.75 | 44122.625 | Metal Loss | External | 24 | 0.082 | 39 | GENE | 20 |  |  |  | 17.7 | 5.2 | 2:28 | EXT ML | 94 | N | N | 5.97 | 135.775 | 08:36 | 36.861 | CMFL | 1025 | 65000 | E.R. WELD | 24 | 1341.6 | 1286.2 | 1786.4 | 1117.9 | 1552.6 | 1292.6 | 1795.3 | 0.797 | 0.962 | 1 | 1.2
12240 | 40.374 | 0.344 | 6.946 | 33.428 | 44122.946 | Metal Loss | External | 37 | 0.127 | 52 | GENE | 20 |  |  |  | 1.7 | 1.5 | 9:52 | EXT ML | 94 | N | N | 5.97 | 135.797 | 08:36 | 7.959 | CMFL | 1025 | 65000 | E.R. WELD | 24 | 1341.6 | 1482.9 | 2059.6 | 1437.1 | 1995.9 | 1465.7 | 2035.7 | 0.691 | 1.104 | 1 | 1.2
12240 | 40.374 | 0.344 | 7.467 | 32.907 | 44123.468 | Metal Loss | External | 23 | 0.079 | 38 | PITT | 20 |  |  |  | 1.6 | 1 | 9:44 | EXT ML | 94 | N | N | 5.97 | 135.833 | 08:36 | 7.121 | CMFL | 1025 | 65000 | E.R. WELD | 24 | 1341.6 | 1518.2 | 2108.6 | 1489.3 | 2068.5 | 1511.6 | 2099.4 | 0.675 | 1.131 | 0.6 | 1.2
12240 | 40.374 | 0.344 | 7.913 | 32.461 | 44123.914 | Metal Loss | External | 13 | 0.044 | 28 | PITT | 20 |  |  |  | 0.9 | 1.3 | 9:53 | EXT ML | 94 | N | N | 5.97 | 135.863 | 08:36 | 8.168 | CMFL | 1025 | 65000 | E.R. WELD | 24 | 1341.6 | 1542.3 | 2142.1 | 1533.7 | 2130.2 | 1541.1 | 2140.5 | 0.665 | 1.15 | 0.6 | 1.2
12240 | 40.374 | 0.344 | 8.753 | 31.621 | 44124.754 | Metal Loss | External | 20 | 0.069 | 35 | GENE | 20 |  |  |  | 3.1 | 1.5 | 2:37 | EXT ML | 94 | N | N | 5.97 | 135.921 | 08:36 | 37.28 | CMFL | 1025 | 65000 | E.R. WELD | 24 | 1341.6 | 1474.8 | 2048.3 | 1403.1 | 1948.7 | 1508.2 | 2094.7 | 0.695 | 1.099 | 0.6 | 1.2
12240 | 40.374 | 0.344 | 9.272 | 31.102 | 44125.272 | Metal Loss | External | 23 | 0.079 | 38 | GENE | 20 |  |  |  | 3.9 | 3.7 | 8:25 | EXT ML ( ON SW ) | 94 | N | N | 5.97 | 135.957 | 08:36 | 1.676 | CMFL | 1025 | 65000 | E.R. WELD | 24 | 1341.6 | 1439.7 | 1999.5 | 1344.7 | 1867.6 | 1432.3 | 1989.3 | 0.712 | 1.071 | 1 | 1.2
12240 | 40.374 | 0.344 | 9.327 | 31.047 | 44125.328 | Metal Loss | External | 25 | 0.086 | 40 | PITT | 20 |  |  |  | 0.8 | 0.5 | 2:40 | EXT ML | 94 | N | N | 5.97 | 135.961 | 08:36 | 37.28 | CMFL | 1025 | 65000 | E.R. WELD | 24 | 1341.6 | 1538.7 | 2137.1 | 1530.1 | 2125.1 | 1536.6 | 2134.1 | 0.666 | 1.147 | 0.6 | 1.2
12240 | 40.374 | 0.344 | 9.649 | 30.725 | 44125.65 | Metal Loss | External | 23 | 0.079 | 38 | GENE | 20 |  |  |  | 3 | 2.6 | 2:35 | EXT ML | 94 | N | N | 5.97 | 135.983 | 08:36 | 37.699 | CMFL | 1025 | 65000 | E.R. WELD | 24 | 1341.6 | 1465.5 | 2035.4 | 1396.3 | 1939.3 | 1447.8 | 2010.8 | 0.7 | 1.093 | 1 | 1.2
12240 | 40.374 | 0.344 | 9.82 | 30.558 | 44125.817 | Metal Loss | External | 24 | 0.082 | 39 | GENE | 20 |  |  |  | 8.3 | 3.5 | 9:53 | EXT ML | 94 | N | N | 5.97 | 135.994 | 08:36 | 7.749 | CMFL | 1025 | 65000 | E.R. WELD | 24 | 1341.6 | 1340.4 | 1861.7 | 1196.7 | 1662 | 1342.9 | 1865.1 | 0.765 | 1.002 | 1 | 1.2
12240 | 40.374 | 0.344 | 10.105 | 30.269 | 44126.106 | Metal Loss | External | 15 | 0.052 | 30 | PITT | 20 |  |  |  | 0.9 | 1 | 2:39 | EXT ML | 94 | N | N | 5.97 | 136.014 | 08:36 | 37.28 | CMFL | 1025 | 65000 | E.R. WELD | 24 | 1341.6 | 1540.6 | 2139.8 | 1531.1 | 2126.5 | 1539.1 | 2137.6 | 0.665 | 1.148 | 0.6 | 1.2
12240 | 40.374 | 0.344 | 10.417 | 29.957 | 44126.417 | Metal Loss | External | 16 | 0.055 | 31 | GENE | 20 |  |  |  | 4.8 | 3 | 8:19 | EXT ML ( NEAR SW ) | 94 | N | N | 5.97 | 136.036 | 08:36 | 1.676 | CMFL | 1025 | 65000 | E.R. WELD | 24 | 1341.6 | 1458.1 | 2025.2 | 1356.6 | 1884.1 | 1440.6 | 2000.8 | 0.703 | 1.086 | 1 | 1.2
12240 | 40.374 | 0.344 | 10.499 | 29.875 | 44126.499 | Metal Loss | External | 15 | 0.052 | 30 | GENE | 20 |  |  |  | 1.3 | 1.9 | 2:39 | EXT ML | 94 | N | N | 5.97 | 136.041 | 08:36 | 37.28 | CMFL | 1025 | 65000 | E.R. WELD | 24 | 1341.6 | 1534.6 | 2131.3 | 1517.6 | 2107.8 | 1531.8 | 2127.5 | 0.668 | 1.144 | 1 | 1.2
12240 | 40.374 | 0.344 | 10.791 | 29.583 | 44126.791 | Metal Loss | External | 21 | 0.072 | 36 | GENE | 20 |  |  |  | 3.7 | 4 | 9:48 | EXT ML | 94 | N | N | 5.97 | 136.061 | 08:36 | 6.702 | CMFL | 1025 | 65000 | E.R. WELD | 24 | 1341.6 | 1451 | 2015.2 | 1366 | 1897.2 | 1443.6 | 2004.9 | 0.707 | 1.083 | 1 | 1.2
12240 | 40.374 | 0.344 | 10.82 | 29.554 | 44126.821 | Metal Loss | External | 15 | 0.052 | 30 | GENE | 20 |  |  |  | 1.9 | 1.7 | 3:57 | EXT ML | 94 | N | N | 5.97 | 136.063 | 08:36 | 29.112 | CMFL | 1025 | 65000 | E.R. WELD | 24 | 1341.6 | 1522.4 | 2114.4 | 1488.5 | 2067.3 | 1517.2 | 2107.2 | 0.673 | 1.134 | 1 | 1.2
12240 | 40.374 | 0.344 | 10.899 | 29.475 | 44126.9 | Metal Loss | External | 16 | 0.055 | 31 | GENE | 20 |  |  |  | 3.2 | 1.5 | 2:35 | EXT ML | 94 | N | N | 5.97 | 136.069 | 08:36 | 37.699 | CMFL | 1025 | 65000 | E.R. WELD | 24 | 1341.6 | 1490.4 | 2070 | 1420 | 1972.3 | 1478.9 | 2054 | 0.688 | 1.11 | 1 | 1.2
12240 | 40.374 | 0.344 | 11.132 | 29.242 | 44127.133 | Metal Loss | External | 11 | 0.038 | 26 | GENE | 20 |  |  |  | 5.7 | 3.6 | 8:45 | EXT ML ( ON SW ) | 94 | N | N | 5.97 | 136.085 | 08:36 | 1.047 | CMFL | 1025 | 65000 | E.R. WELD | 24 | 1341.6 | 1474.6 | 2048 | 1368.6 | 1900.8 | 1460.8 | 2028.9 | 0.695 | 1.101 | 1 | 1.2
12240 | 40.374 | 0.344 | 11.171 | 29.203 | 44127.172 | Metal Loss | External | 15 | 0.052 | 30 | GENE | 20 |  |  |  | 2 | 1.3 | 3:57 | EXT ML | 94 | N | N | 5.97 | 136.088 | 08:36 | 29.112 | CMFL | 1025 | 65000 | E.R. WELD | 24 | 1341.6 | 1521.2 | 2112.7 | 1486.5 | 2064.6 | 1515.7 | 2105.2 | 0.674 | 1.134 | 1 | 1.2
12240 | 40.374 | 0.344 | 11.46 | 28.914 | 44127.461 | Metal Loss | External | 18 | 0.062 | 33 | GENE | 20 |  |  |  | 3.9 | 2.7 | 2:36 | EXT ML | 94 | N | N | 5.97 | 136.108 | 08:36 | 37.699 | CMFL | 1025 | 65000 | E.R. WELD | 24 | 1341.6 | 1463.5 | 2032.7 | 1377.8 | 1913.6 | 1446.5 | 2009.1 | 0.7 | 1.091 | 1 | 1.2
12240 | 40.374 | 0.344 | 12.044 | 28.333 | 44128.041 | Metal Loss | External | 23 | 0.079 | 38 | GENE | 20 |  |  |  | 1.2 | 1.2 | 2:35 | EXT ML | 94 | N | N | 5.97 | 136.148 | 08:36 | 37.699 | CMFL | 1025 | 65000 | E.R. WELD | 24 | 1341.6 | 1528.8 | 2123.3 | 1510.4 | 2097.8 | 1524.5 | 2117.3 | 0.671 | 1.139 | 1 | 1.2
12240 | 40.374 | 0.344 | 12.182 | 28.192 | 44128.182 | Metal Loss | External | 14 | 0.048 | 29 | GENE | 20 |  |  |  | 1.3 | 1.8 | 3:59 | EXT ML | 94 | N | N | 5.97 | 136.157 | 08:36 | 28.903 | CMFL | 1025 | 65000 | E.R. WELD | 24 | 1341.6 | 1536.2 | 2133.6 | 1520.5 | 2111.8 | 1533.8 | 2130.2 | 0.667 | 1.145 | 1 | 1.2
12240 | 40.374 | 0.344 | 12.32 | 28.054 | 44128.32 | Metal Loss | External | 14 | 0.048 | 29 | GENE | 20 |  |  |  | 3.5 | 1.6 | 9:29 | EXT ML | 94 | N | N | 5.97 | 136.167 | 08:36 | 5.655 | CMFL | 1025 | 65000 | E.R. WELD | 24 | 1341.6 | 1491.5 | 2071.6 | 1418.4 | 1970 | 1480.8 | 2056.6 | 0.687 | 1.112 | 1 | 1.2
12240 | 40.374 | 0.344 | 12.47 | 27.904 | 44128.471 | Metal Loss | External | 25 | 0.086 | 40 | GENE | 20 |  |  |  | 4 | 2.2 | 2:34 | EXT ML | 94 | N | N | 5.97 | 136.177 | 08:36 | 37.49 | CMFL | 1025 | 65000 | E.R. WELD | 24 | 1341.6 | 1423.8 | 1977.5 | 1324.4 | 1839.4 | 1445.1 | 2007.1 | 0.72 | 1.06 | 1 | 1.2
12240 | 40.374 | 0.344 | 12.671 | 27.703 | 44128.671 | Metal Loss | External | 17 | 0.058 | 32 | GENE | 20 |  |  |  | 1.9 | 1.9 | 2:01 | EXT ML | 94 | N | N | 5.97 | 136.191 | 08:36 | 34.139 | CMFL | 1025 | 65000 | E.R. WELD | 24 | 1341.6 | 1518.8 | 2109.4 | 1483.2 | 2060 | 1512.7 | 2101 | 0.675 | 1.132 | 1 | 1.2
12240 | 40.374 | 0.344 | 13.123 | 27.251 | 44129.124 | Metal Loss | External | 14 | 0.048 | 29 | GENE | 20 |  |  |  | 2 | 2.5 | 3:50 | EXT ML | 94 | N | N | 5.97 | 136.222 | 08:36 | 29.95 | CMFL | 1025 | 65000 | E.R. WELD | 24 | 1341.6 | 1522.9 | 2115.2 | 1487.3 | 2065.6 | 1517.9 | 2108.2 | 0.673 | 1.135 | 1 | 1.2
12240 | 40.374 | 0.344 | 13.179 | 27.195 | 44129.18 | Metal Loss | External | 25 | 0.086 | 40 | GENE | 20 |  |  |  | 2 | 1.8 | 2:36 | EXT ML | 94 | N | N | 5.97 | 136.226 | 08:36 | 37.699 | CMFL | 1025 | 65000 | E.R. WELD | 24 | 1341.6 | 1497.1 | 2079.3 | 1451.6 | 2016.2 | 1485.6 | 2063.4 | 0.685 | 1.115 | 1 | 1.2
12240 | 40.374 | 0.344 | 13.215 | 27.159 | 44129.216 | Metal Loss | External | 13 | 0.044 | 28 | GENE | 20 |  |  |  | 4.5 | 2.2 | 8:42 | EXT ML ( ON SW ) | 94 | N | N | 5.97 | 136.228 | 08:36 | 0.209 | CMFL | 1025 | 65000 | E.R. WELD | 24 | 1341.6 | 1481.3 | 2057.3 | 1386.8 | 1926.1 | 1476 | 2050.1 | 0.692 | 1.103 | 1 | 1.2
12240 | 40.374 | 0.344 | 13.819 | 26.555 | 44129.82 | Metal Loss | External | 12 | 0.041 | 27 | GENE | 20 |  |  |  | 20 | 4.2 | 3:58 | EXT ML | 94 | N | N | 5.97 | 136.27 | 08:36 | 28.903 | CMFL | 1025 | 65000 | E.R. WELD | 24 | 1341.6 | 1425.3 | 1979.5 | 1252.1 | 1739 | 1420.3 | 1972.6 | 0.719 | 1.058 | 1 | 1.2
12240 | 40.374 | 0.344 | 13.94 | 26.434 | 44129.941 | Metal Loss | External | 25 | 0.086 | 40 | GENE | 20 |  |  |  | 7 | 3 | 2:32 | EXT ML | 94 | N | N | 5.97 | 136.278 | 08:36 | 37.699 | CMFL | 1025 | 65000 | E.R. WELD | 24 | 1341.6 | 1350.5 | 1875.6 | 1212.9 | 1684.5 | 1410.6 | 1959.2 | 0.759 | 1.008 | 1 | 1.2
12240 | 40.374 | 0.344 | 14.882 | 25.495 | 44130.879 | Metal Loss | External | 21 | 0.072 | 36 | PITT | 20 |  |  |  | 1.6 | 1 | 2:30 | EXT ML | 94 | N | N | 5.97 | 136.343 | 08:36 | 37.071 | CMFL | 1025 | 65000 | E.R. WELD | 24 | 1341.6 | 1520.9 | 2112.3 | 1493.6 | 2074.4 | 1514.9 | 2104.1 | 0.674 | 1.134 | 0.6 | 1.2
12240 | 40.374 | 0.344 | 15.079 | 25.295 | 44131.079 | Metal Loss | External | 12 | 0.041 | 27 | GENE | 20 |  |  |  | 3.9 | 1.8 | 9:26 | EXT ML | 94 | N | N | 5.97 | 136.357 | 08:36 | 5.236 | CMFL | 1025 | 65000 | E.R. WELD | 24 | 1341.6 | 1492.8 | 2073.3 | 1414.5 | 1964.5 | 1483.4 | 2060.3 | 0.687 | 1.114 | 1 | 1.2
12240 | 40.374 | 0.344 | 15.518 | 24.856 | 44131.519 | Metal Loss | External | 30 | 0.103 | 45 | GENE | 20 |  |  |  | 2.3 | 1.9 | 2:33 | EXT ML | 94 | N | N | 5.97 | 136.387 | 08:36 | 37.49 | CMFL | 1025 | 65000 | E.R. WELD | 24 | 1341.6 | 1470.4 | 2042.3 | 1410.4 | 1959 | 1452.2 | 2017 | 0.697 | 1.095 | 1 | 1.2
12240 | 40.374 | 0.344 | 15.679 | 24.695 | 44131.68 | Metal Loss | External | 20 | 0.069 | 35 | GENE | 20 |  |  |  | 3.9 | 1.3 | 9:43 | EXT ML | 94 | N | N | 5.97 | 136.398 | 08:36 | 7.121 | CMFL | 1025 | 65000 | E.R. WELD | 24 | 1341.6 | 1454 | 2019.5 | 1363 | 1893 | 1434.9 | 1992.9 | 0.705 | 1.083 | 1 | 1.2
12240 | 40.374 | 0.344 | 15.965 | 24.409 | 44131.965 | Metal Loss | External | 12 | 0.041 | 27 | GENE | 20 |  |  |  | 16 | 2.9 | 4:08 | EXT ML | 94 | N | N | 5.97 | 136.418 | 08:36 | 27.227 | CMFL | 1025 | 65000 | E.R. WELD | 24 | 1341.6 | 1430.3 | 1986.6 | 1262.5 | 1753.5 | 1420.9 | 1973.5 | 0.717 | 1.062 | 1 | 1.2
12240 | 40.374 | 0.344 | 16.083 | 24.291 | 44132.083 | Metal Loss | External | 26 | 0.089 | 41 | GENE | 20 |  |  |  | 2.2 | 2.2 | 2:30 | EXT ML | 94 | N | N | 5.97 | 136.426 | 08:36 | 37.071 | CMFL | 1025 | 65000 | E.R. WELD | 24 | 1341.6 | 1487.8 | 2066.5 | 1439.4 | 1999.2 | 1474.1 | 2047.4 | 0.689 | 1.109 | 1 | 1.2
12240 | 40.374 | 0.344 | 16.201 | 24.173 | 44132.201 | Metal Loss | External | 21 | 0.072 | 36 | GENE | 20 |  |  |  | 13.2 | 5.4 | 9:49 | EXT ML | 94 | N | N | 5.97 | 136.434 | 08:36 | 6.912 | CMFL | 1025 | 65000 | E.R. WELD | 24 | 1341.6 | 1341.9 | 1863.7 | 1174.9 | 1631.8 | 1358.1 | 1886.2 | 0.764 | 0.998 | 1 | 1.2
12240 | 40.374 | 0.344 | 16.588 | 23.786 | 44132.589 | Metal Loss | External | 24 | 0.082 | 39 | GENE | 20 |  |  |  | 5.4 | 1.2 | 2:31 | EXT ML | 94 | N | N | 5.97 | 136.461 | 08:36 | 37.071 | CMFL | 1025 | 65000 | E.R. WELD | 24 | 1341.6 | 1391.5 | 1932.7 | 1271.6 | 1766.2 | 1463.2 | 2032.2 | 0.737 | 1.037 | 1 | 1.2
12240 | 40.374 | 0.344 | 17.372 | 23.002 | 44133.373 | Metal Loss | External | 24 | 0.082 | 39 | GENE | 20 |  |  |  | 1.3 | 1.8 | 2:28 | EXT ML | 94 | N | N | 5.97 | 136.515 | 08:36 | 36.861 | CMFL | 1025 | 65000 | E.R. WELD | 24 | 1341.6 | 1524.1 | 2116.8 | 1502 | 2086.1 | 1518.7 | 2109.3 | 0.673 | 1.136 | 1 | 1.2
12240 | 40.374 | 0.344 | 17.49 | 22.884 | 44133.491 | Metal Loss | External | 21 | 0.072 | 36 | GENE | 20 |  |  |  | 9.2 | 4.9 | 9:41 | EXT ML | 94 | N | N | 5.97 | 136.523 | 08:36 | 6.702 | CMFL | 1025 | 65000 | E.R. WELD | 24 | 1341.6 | 1361.6 | 1891.1 | 1213.8 | 1685.8 | 1414.2 | 1964.1 | 0.753 | 1.016 | 1 | 1.2
12240 | 40.374 | 0.344 | 17.7 | 22.674 | 44133.701 | Metal Loss | External | 26 | 0.089 | 41 | GENE | 25 |  |  |  | 16.9 | 4.8 | 2:19 | EXT ML | 94 | N | N | 5.97 | 136.537 | 08:36 | 37.071 | CMFL | 1025 | 65000 | E.R. WELD | 24 | 1341.6 | 1273.8 | 1769.2 | 1097 | 1523.7 | 1361.4 | 1890.8 | 0.805 | 0.947 | 1 | 1.2
12240 | 40.374 | 0.344 | 18.812 | 21.562 | 44134.813 | Metal Loss | External | 13 | 0.044 | 28 | GENE | 20 |  |  |  | 2.5 | 1.4 | 9:42 | EXT ML | 94 | N | N | 5.97 | 136.614 | 08:36 | 6.912 | CMFL | 1025 | 65000 | E.R. WELD | 24 | 1341.6 | 1513.3 | 2101.8 | 1466.4 | 2036.7 | 1506.4 | 2092.3 | 0.677 | 1.129 | 1 | 1.2
12240 | 40.374 | 0.344 | 19.203 | 21.171 | 44135.203 | Metal Loss | External | 12 | 0.041 | 27 | GENE | 20 |  |  |  | 7.4 | 2.9 | 4:27 | EXT ML | 94 | N | N | 5.97 | 136.641 | 08:36 | 25.97 | CMFL | 1025 | 65000 | E.R. WELD | 24 | 1341.6 | 1460.5 | 2028.4 | 1329.5 | 1846.6 | 1444.2 | 2005.8 | 0.702 | 1.086 | 1 | 1.2
12240 | 40.374 | 0.344 | 19.364 | 21.01 | 44135.364 | Metal Loss | External | 20 | 0.069 | 35 | GENE | 20 |  |  |  | 9.3 | 3.6 | 9:42 | EXT ML | 94 | N | N | 5.97 | 136.652 | 08:36 | 6.493 | CMFL | 1025 | 65000 | E.R. WELD | 24 | 1341.6 | 1367.3 | 1899 | 1223.2 | 1698.8 | 1426.2 | 1980.8 | 0.75 | 1.023 | 1 | 1.2
12240 | 40.374 | 0.344 | 19.403 | 20.971 | 44135.404 | Metal Loss | External | 36 | 0.124 | 51 | GENE | 20 |  |  |  | 15.6 | 6.6 | 2:28 | EXT ML | 94 | N | N | 5.97 | 136.654 | 08:36 | 37.071 | CMFL | 1025 | 65000 | E.R. WELD | 24 | 1341.6 | 1155.8 | 1605.3 | 981.3 | 1362.9 | 1338.8 | 1859.5 | 0.887 | 0.866 | 1 | 1.2
12240 | 40.374 | 0.344 | 19.872 | 20.502 | 44135.873 | Metal Loss | External | 11 | 0.038 | 26 | GENE | 20 |  |  |  | 2.8 | 2.9 | 7:26 | EXT ML | 94 | N | N | 5.97 | 136.687 | 08:36 | 7.33 | CMFL | 1025 | 65000 | E.R. WELD | 24 | 1341.6 | 1516.4 | 2106.1 | 1462.1 | 2030.7 | 1510.3 | 2097.6 | 0.676 | 1.13 | 1 | 1.2
12240 | 40.374 | 0.344 | 20.43 | 19.944 | 44136.43 | Metal Loss | External | 16 | 0.055 | 31 | PITT | 20 |  |  |  | 1.2 | 0.7 | 9:39 | EXT ML | 94 | N | N | 5.97 | 136.725 | 08:36 | 6.702 | CMFL | 1025 | 65000 | E.R. WELD | 24 | 1341.6 | 1535.2 | 2132.2 | 1519.6 | 2110.6 | 1532.5 | 2128.5 | 0.668 | 1.144 | 0.6 | 1.2
12240 | 40.374 | 0.344 | 20.951 | 19.423 | 44136.952 | Metal Loss | External | 27 | 0.093 | 42 | GENE | 20 |  |  |  | 8.9 | 4.8 | 2:35 | EXT ML | 94 | N | N | 5.97 | 136.761 | 08:36 | 36.442 | CMFL | 1025 | 65000 | E.R. WELD | 24 | 1341.6 | 1305.6 | 1813.3 | 1155.2 | 1604.4 | 1400.6 | 1945.3 | 0.785 | 0.976 | 1 | 1.2
12240 | 40.374 | 0.344 | 21.332 | 19.042 | 44137.333 | Metal Loss | External | 19 | 0.065 | 34 | GENE | 20 |  |  |  | 5 | 1.5 | 9:38 | EXT ML | 94 | N | N | 5.97 | 136.787 | 08:36 | 6.493 | CMFL | 1025 | 65000 | E.R. WELD | 24 | 1341.6 | 1436.6 | 1995.2 | 1327 | 1843.1 | 1414.5 | 1964.5 | 0.714 | 1.069 | 1 | 1.2
12240 | 40.374 | 0.344 | 23.061 | 17.313 | 44139.062 | Metal Loss | External | 19 | 0.065 | 34 | GENE | 20 |  |  |  | 7 | 2.5 | 3:33 | EXT ML | 94 | N | N | 5.97 | 136.906 | 08:36 | 30.997 | CMFL | 1025 | 65000 | E.R. WELD | 24 | 1341.6 | 1402.6 | 1948.1 | 1270.9 | 1765.2 | 1435.1 | 1993.2 | 0.731 | 1.046 | 1 | 1.2
12240 | 40.374 | 0.344 | 23.428 | 16.946 | 44139.429 | Metal Loss | External | 20 | 0.069 | 35 | PITT | 20 |  |  |  | 0.9 | 1.3 | 8:29 | EXT ML ( NEAR SW ) | 94 | N | N | 5.97 | 136.932 | 08:36 | 0.628 | CMFL | 1025 | 65000 | E.R. WELD | 24 | 1341.6 | 1538.1 | 2136.3 | 1527.1 | 2121 | 1536 | 2133.3 | 0.666 | 1.146 | 0.6 | 1.2
12240 | 40.374 | 0.344 | 23.77 | 16.604 | 44139.77 | Metal Loss | External | 18 | 0.062 | 33 | GENE | 20 |  |  |  | 1.6 | 1.9 | 8:22 | EXT ML ( NEAR SW ) | 94 | N | N | 5.97 | 136.955 | 08:36 | 1.466 | CMFL | 1025 | 65000 | E.R. WELD | 24 | 1341.6 | 1523.7 | 2116.3 | 1497.6 | 2080.1 | 1518.6 | 2109.1 | 0.673 | 1.136 | 1 | 1.2
12240 | 40.374 | 0.344 | 23.96 | 16.414 | 44139.961 | Metal Loss | External | 21 | 0.072 | 36 | GENE | 20 |  |  |  | 2.8 | 3.7 | 3:52 | EXT ML | 94 | N | N | 5.97 | 136.968 | 08:36 | 30.788 | CMFL | 1025 | 65000 | E.R. WELD | 24 | 1341.6 | 1481.8 | 2058.1 | 1418.4 | 1970.1 | 1468.4 | 2039.5 | 0.692 | 1.104 | 1 | 1.2
12240 | 40.374 | 0.344 | 24.331 | 16.043 | 44140.331 | Metal Loss | External | 22 | 0.076 | 37 | GENE | 20 |  |  |  | 1.6 | 1.9 | 8:26 | EXT ML ( NEAR SW ) | 94 | N | N | 5.97 | 136.994 | 08:36 | 1.047 | CMFL | 1025 | 65000 | E.R. WELD | 24 | 1341.6 | 1517.7 | 2107.9 | 1489.1 | 2068.2 | 1511 | 2098.6 | 0.675 | 1.131 | 1 | 1.2
12240 | 40.374 | 0.344 | 24.436 | 15.938 | 44140.436 | Metal Loss | External | 12 | 0.041 | 27 | GENE | 20 |  |  |  | 2.2 | 1.7 | 3:39 | EXT ML | 94 | N | N | 5.97 | 137.001 | 08:36 | 30.997 | CMFL | 1025 | 65000 | E.R. WELD | 24 | 1341.6 | 1521.8 | 2113.7 | 1483.9 | 2060.9 | 1516.7 | 2106.5 | 0.674 | 1.135 | 1 | 1.2
12240 | 40.374 | 0.344 | 24.639 | 15.735 | 44140.64 | Metal Loss | External | 22 | 0.076 | 37 | GENE | 20 |  |  |  | 1.5 | 1.7 | 8:26 | EXT ML ( NEAR SW ) | 94 | N | N | 5.97 | 137.015 | 08:36 | 1.047 | CMFL | 1025 | 65000 | E.R. WELD | 24 | 1341.6 | 1522 | 2114 | 1496.2 | 2078.1 | 1516.3 | 2106 | 0.674 | 1.134 | 1 | 1.2
12240 | 40.374 | 0.344 | 24.852 | 15.522 | 44140.853 | Metal Loss | External | 14 | 0.048 | 29 | GENE | 20 |  |  |  | 1.9 | 1.9 | 3:47 | EXT ML | 94 | N | N | 5.97 | 137.03 | 08:36 | 30.159 | CMFL | 1025 | 65000 | E.R. WELD | 24 | 1341.6 | 1525 | 2118.1 | 1492.9 | 2073.4 | 1520.4 | 2111.6 | 0.672 | 1.137 | 1 | 1.2
12240 | 40.374 | 0.344 | 24.993 | 15.381 | 44140.994 | Metal Loss | External | 15 | 0.052 | 30 | GENE | 20 |  |  |  | 5 | 2.4 | 7:52 | EXT ML | 94 | N | N | 5.97 | 137.039 | 08:36 | 4.398 | CMFL | 1025 | 65000 | E.R. WELD | 24 | 1341.6 | 1461.6 | 2030 | 1357.6 | 1885.6 | 1445.2 | 2007.2 | 0.701 | 1.089 | 1 | 1.2
12240 | 40.374 | 0.344 | 25.466 | 14.908 | 44141.467 | Metal Loss | External | 14 | 0.048 | 29 | GENE | 20 |  |  |  | 2.4 | 1.9 | 3:46 | EXT ML | 94 | N | N | 5.97 | 137.072 | 08:36 | 30.369 | CMFL | 1025 | 65000 | E.R. WELD | 24 | 1341.6 | 1514.4 | 2103.4 | 1470.3 | 2042.1 | 1507.7 | 2094.1 | 0.677 | 1.129 | 1 | 1.2
12240 | 40.374 | 0.344 | 26.23 | 14.144 | 44142.231 | Metal Loss | External | 13 | 0.044 | 28 | GENE | 20 |  |  |  | 3 | 2 | 8:06 | EXT ML | 94 | N | N | 5.97 | 137.125 | 08:36 | 3.142 | CMFL | 1025 | 65000 | E.R. WELD | 24 | 1341.6 | 1507.2 | 2093.4 | 1447 | 2009.7 | 1499.2 | 2082.3 | 0.68 | 1.123 | 1 | 1.2
12240 | 40.374 | 0.344 | 26.726 | 13.648 | 44142.726 | Metal Loss | External | 35 | 0.12 | 50 | GENE | 20 |  |  |  | 1.8 | 2 | 10:09 | EXT ML | 94 | N | N | 5.97 | 137.159 | 08:36 | 9.844 | CMFL | 1025 | 65000 | E.R. WELD | 24 | 1341.6 | 1482.1 | 2058.5 | 1436.4 | 1995 | 1465.2 | 2035 | 0.692 | 1.105 | 1 | 1.2
12240 | 40.374 | 0.344 | 26.932 | 13.442 | 44142.933 | Metal Loss | External | 14 | 0.048 | 29 | GENE | 20 |  |  |  | 2.7 | 2.4 | 4:21 | EXT ML | 94 | N | N | 5.97 | 137.173 | 08:36 | 26.599 | CMFL | 1025 | 65000 | E.R. WELD | 24 | 1341.6 | 1509.8 | 2096.9 | 1455.3 | 2021.2 | 1502.2 | 2086.4 | 0.679 | 1.124 | 1 | 1.2
12240 | 40.374 | 0.344 | 27.497 | 12.877 | 44143.497 | Metal Loss | External | 14 | 0.048 | 29 | GENE | 20 |  |  |  | 5.6 | 2.8 | 4:33 | EXT ML | 94 | N | N | 5.97 | 137.212 | 08:36 | 26.389 | CMFL | 1025 | 65000 | E.R. WELD | 24 | 1341.6 | 1459.7 | 2027.4 | 1347.7 | 1871.8 | 1442.9 | 2004 | 0.702 | 1.087 | 1 | 1.2
12240 | 40.374 | 0.344 |  |  | 44144.367 | Field Bend | [12 empty] | BEND-COLD UNDER | 94 |  |  | 5.97 | 137.272 | 08:36 |  | CMFL | 1025 | 65000 | E.R. WELD | 24 | 1341.6
12240 | 40.374 | 0.344 | 32.011 | 8.363 | 44148.012 | Metal Loss | External | 34 | 0.117 | 49 | GENE | 20 |  |  |  | 26.4 | 6.8 | 4:14 | EXT ML | 94 | N | N | 5.97 | 137.523 | 08:36 | 24.504 | CMFL | 1025 | 65000 | E.R. WELD | 24 | 1341.6 | 1157.4 | 1607.6 | 970.7 | 1348.2 | 1336.4 | 1856.2 | 0.886 | 0.862 | 1 | 1.2
12240 | 40.374 | 0.344 | 32.723 | 7.651 | 44148.724 | Metal Loss | External | 18 | 0.062 | 33 | AXGR | 20 |  |  |  | 2.8 | 0.6 | 4:56 | EXT ML | 94 | N | N | 5.97 | 137.572 | 08:36 | 23.038 | CMFL | 1025 | 65000 | E.R. WELD | 24 | 1341.6 | 1494.6 | 2075.9 | 1434.5 | 1992.3 | 1483.7 | 2060.6 | 0.686 | 1.113 | 1 | 1.2
12240 | 40.374 | 0.344 | 32.999 | 7.375 | 44148.999 | Metal Loss | External | 14 | 0.048 | 29 | GENE | 20 |  |  |  | 2.4 | 1.3 | 7:39 | EXT ML | 94 | N | N | 5.97 | 137.591 | 08:36 | 5.655 | CMFL | 1025 | 65000 | E.R. WELD | 24 | 1341.6 | 1515.5 | 2104.8 | 1470.3 | 2042.1 | 1513.9 | 2102.7 | 0.676 | 1.129 | 0.6 | 1.2
12240 | 40.374 | 0.344 | 33.451 | 6.923 | 44149.452 | Metal Loss | External | 28 | 0.096 | 43 | GENE | 20 |  |  |  | 1.3 | 1.4 | 7:26 | EXT ML | 94 | N | N | 5.97 | 137.622 | 08:36 | 7.33 | CMFL | 1025 | 65000 | E.R. WELD | 24 | 1341.6 | 1518.5 | 2109 | 1494.8 | 2076.1 | 1511.4 | 2099.1 | 0.675 | 1.132 | 1 | 1.2
12240 | 40.374 | 0.344 | 34.062 | 6.312 | 44150.062 | Metal Loss | External | 28 | 0.096 | 43 | GENE | 20 |  |  |  | 2.9 | 1.6 | 8:03 | EXT ML | 94 | N | N | 5.97 | 137.664 | 08:36 | 3.56 | CMFL | 1025 | 65000 | E.R. WELD | 24 | 1341.6 | 1450.7 | 2014.8 | 1374.2 | 1908.7 | 1429.8 | 1985.8 | 0.707 | 1.08 | 1 | 1.2
12240 | 40.374 | 0.344 | 34.469 | 5.906 | 44150.469 | Metal Loss | External | 20 | 0.069 | 35 | PITT | 20 |  |  |  | 1 | 1.8 | 4:04 | EXT ML | 94 | N | N | 5.97 | 137.692 | 08:36 | 28.484 | CMFL | 1025 | 65000 | E.R. WELD | 24 | 1341.6 | 1536.4 | 2134 | 1523.8 | 2116.3 | 1533.9 | 2130.5 | 0.667 | 1.145 | 0.6 | 1.2
12240 | 40.374 | 0.344 | 34.688 | 5.686 | 44150.689 | Metal Loss | External | 24 | 0.082 | 39 | GENE | 20 |  |  |  | 2.7 | 1.4 | 8:01 | EXT ML | 94 | N | N | 5.97 | 137.707 | 08:36 | 3.77 | CMFL | 1025 | 65000 | E.R. WELD | 24 | 1341.6 | 1474.5 | 2047.9 | 1409 | 1957 | 1464 | 2033.4 | 0.695 | 1.098 | 1 | 1.2
12240 | 40.374 | 0.344 | 35.203 | 5.171 | 44151.204 | Metal Loss | External | 24 | 0.082 | 39 | GENE | 20 |  |  |  | 2.8 | 1.6 | 8:01 | EXT ML | 94 | N | N | 5.97 | 137.742 | 08:36 | 3.77 | CMFL | 1025 | 65000 | E.R. WELD | 24 | 1341.6 | 1469 | 2040.2 | 1403.8 | 1949.7 | 1460 | 2027.8 | 0.698 | 1.096 | 1 | 1.2
12240 | 40.374 | 0.344 | 35.702 | 4.672 | 44151.703 | Metal Loss | External | 23 | 0.079 | 38 | PITT | 20 |  |  |  | 1.1 | 1.1 | 7:14 | EXT ML | 94 | N | N | 5.97 | 137.777 | 08:36 | 8.587 | CMFL | 1025 | 65000 | E.R. WELD | 24 | 1341.6 | 1530.9 | 2126.2 | 1514.7 | 2103.7 | 1527 | 2120.8 | 0.67 | 1.141 | 0.6 | 1.2
12240 | 40.374 | 0.344 | 37.126 | 3.248 | 44153.127 | Metal Loss | External | 11 | 0.038 | 26 | GENE | 20 |  |  |  | 3.1 | 2 | 9:14 | EXT ML | 94 | N | N | 5.97 | 137.875 | 08:36 | 3.979 | CMFL | 1025 | 65000 | E.R. WELD | 24 | 1341.6 | 1509.9 | 2097 | 1447.8 | 2010.9 | 1502.5 | 2086.8 | 0.679 | 1.126 | 1 | 1.2
12240 | 40.374 | 0.344 | 37.316 | 3.058 | 44153.317 | Metal Loss | External | 18 | 0.062 | 33 | GENE | 20 |  |  |  | 3.2 | 2.5 | 4:52 | EXT ML | 94 | N | N | 5.97 | 137.888 | 08:36 | 23.038 | CMFL | 1025 | 65000 | E.R. WELD | 24 | 1341.6 | 1480.4 | 2056.2 | 1411.6 | 1960.5 | 1467 | 2037.5 | 0.692 | 1.104 | 1 | 1.2
12240 | 40.374 | 0.344 | 39.341 | 1.033 | 44155.341 | Metal Loss | External | 21 | 0.072 | 36 | GENE | 20 |  |  |  | 1.7 | 2.4 | 11:36 | EXT ML | 94 | N | N | 5.97 | 138.027 | 08:36 | 18.85 | CMFL | 1025 | 65000 | E.R. WELD | 24 | 1341.6 | 1516.6 | 2106.4 | 1484.2 | 2061.4 | 1509.8 | 2096.9 | 0.676 | 1.13 | 1 | 1.2
12240 | 40.374 | 0.344 | 39.347 | 1.027 | 44155.348 | Metal Loss | External | 14 | 0.048 | 29 | GENE | 20 |  |  |  | 3.4 | 3 | 5:24 | EXT ML | 94 | N | N | 5.97 | 138.028 | 08:36 | 20.106 | CMFL | 1025 | 65000 | E.R. WELD | 24 | 1341.6 | 1492 | 2072.2 | 1423.3 | 1976.9 | 1480.9 | 2056.8 | 0.687 | 1.114 | 1 | 1.2
12240 | 40.374 | 0.344 | 39.383 | 0.991 | 44155.384 | Metal Loss | External | 21 | 0.072 | 36 | GENE | 20 |  |  |  | 8.4 | 7.9 | 8:28 | EXT ML ( ON SW ) | 94 | N | N | 5.97 | 138.03 | 08:36 | 2.094 | CMFL | 1025 | 65000 | E.R. WELD | 24 | 1341.6 | 1370.6 | 1903.6 | 1226.2 | 1703.1 | 1405.4 | 1951.9 | 0.748 | 1.022 | 1 | 1.2
12240 | 40.374 | 0.344 | 39.409 | 0.965 | 44155.41 | Metal Loss | External | 18 | 0.062 | 33 | GENE | 20 |  |  |  | 1.9 | 1.7 | 3:01 | EXT ML | 94 | N | N | 5.97 | 138.032 | 08:36 | 34.976 | CMFL | 1025 | 65000 | E.R. WELD | 24 | 1341.6 | 1517.6 | 2107.8 | 1484.9 | 2062.4 | 1511.2 | 2098.9 | 0.676 | 1.132 | 1 | 1.2
12240 | 40.374 | 0.344 | 39.429 | 0.945 | 44155.43 | Metal Loss | External | 17 | 0.058 | 32 | GENE | 20 |  |  |  | 3.2 | 2.8 | 10:27 | EXT ML | 94 | N | N | 5.97 | 138.033 | 08:36 | 11.729 | CMFL | 1025 | 65000 | E.R. WELD | 24 | 1341.6 | 1483.9 | 2060.9 | 1414.8 | 1965.1 | 1470.9 | 2042.9 | 0.691 | 1.107 | 1 | 1.2
12240 | 40.374 | 0.344 | 40.171 | 0.203 | 44156.171 | Metal Loss | External | 17 | 0.058 | 32 | GENE | 25 |  |  |  | 3.7 | 2.8 | 2:42 | EXT ML ( ON GW ) | 94 | N | N | 5.97 | 138.084 | 08:36 | 37.071 | CMFL | 1025 | 65000 | E.R. WELD | 24 | 1341.6 | 1475.1 | 2048.7 | 1391 | 1931.9 | 1460.5 | 2028.5 | 0.695 | 1.098 | 1.2 | 1.4
12240 | 40.374 | 0.344 | 40.2 | 0.174 | 44156.201 | Metal Loss | External | 13 | 0.044 | 28 | GENE | 20 |  |  |  | 2.5 | 1.7 | 11:21 | EXT ML ( ON GW ) | 94 | N | N | 5.97 | 138.086 | 08:36 | 17.174 | CMFL | 1025 | 65000 | E.R. WELD | 24 | 1341.6 | 1515.5 | 2104.9 | 1466.4 | 2036.7 | 1509.1 | 2096 | 0.676 | 1.129 | 1 | 1.2
12240 | 40.374 | 0.344 | 40.203 | 0.171 | 44156.204 | Metal Loss | External | 14 | 0.048 | 29 | GENE | 25 |  |  |  | 3.7 | 1.7 | 5:47 | EXT ML ( ON GW ) | 94 | N | N | 5.97 | 138.087 | 08:36 | 17.593 | CMFL | 1025 | 65000 | E.R. WELD | 24 | 1341.6 | 1487.3 | 2065.8 | 1408.7 | 1956.6 | 1475.5 | 2049.3 | 0.689 | 1.109 | 1.2 | 1.4
12240 | 40.374 | 0.344 | 40.348 | 0.026 | 44156.348 | Metal Loss | External | 23 | 0.079 | 38 | CIGR | 30 |  |  |  | 0.8 | 2.5 | 7:57 | EXT ML ( ON GW ) | 94 | N | N | 5.97 | 138.097 | 08:36 | 3.979 | CMFL | 1025 | 65000 | E.R. WELD | 24 | 1341.6 | 1539.7 | 2138.5 | 1531.4 | 2126.9 | 1537.8 | 2135.9 | 0.666 | 1.148 | 1.2 | 1.4
12250 | 40.095 | 0.344 |  |  | 44156.375 | Girth Weld | [12 empty] | GIRTH WELD | 7 |  |  | 5.97 | 138.098 | 12:04 |  | CMFL | 1025 | 65000 | E.R. WELD | 24 | 1341.6
12250 | 40.095 | 0.344 | 0.476 | 39.619 | 44156.854 | Metal Loss | External | 17 | 0.058 | 32 | GENE | 20 |  |  |  | 6.1 | 3.9 | 11:24 | EXT ML | 7 | N | N | 5.97 | 138.131 | 12:04 | 4.189 | CMFL | 1025 | 65000 | E.R. WELD | 24 | 1341.6 | 1431.7 | 1988.4 | 1310.8 | 1820.5 | 1409.2 | 1957.2 | 0.716 | 1.067 | 1 | 1.2
12250 | 40.095 | 0.344 | 0.702 | 39.396 | 44157.077 | Metal Loss | External | 17 | 0.058 | 32 | GENE | 20 |  |  |  | 2.5 | 3 | 8:17 | EXT ML | 7 | N | N | 5.97 | 138.147 | 12:04 | 23.667 | CMFL | 1025 | 65000 | E.R. WELD | 24 | 1341.6 | 1503.4 | 2088.1 | 1451.4 | 2015.8 | 1494.3 | 2075.4 | 0.682 | 1.12 | 1 | 1.2
12250 | 40.095 | 0.344 | 0.827 | 39.268 | 44157.205 | Metal Loss | External | 18 | 0.062 | 33 | GENE | 20 |  |  |  | 1.3 | 1.6 | 10:21 | EXT ML | 7 | N | N | 5.97 | 138.155 | 12:04 | 10.891 | CMFL | 1025 | 65000 | E.R. WELD | 24 | 1341.6 | 1531.4 | 2126.9 | 1511.6 | 2099.4 | 1527.9 | 2122.1 | 0.669 | 1.141 | 1 | 1.2
12250 | 40.095 | 0.344 | 25.646 | 14.452 | 44182.021 | Metal Loss | External | 11 | 0.038 | 26 | GENE | 20 |  |  |  | 3.3 | 1.7 | 11:49 | EXT ML ( NEAR SW ) | 7 | N | N | 5.97 | 140.967 | 12:04 | 1.466 | CMFL | 1025 | 65000 | E.R. WELD | 24 | 1341.6 | 1506.8 | 2092.8 | 1440.2 | 2000.3 | 1498.9 | 2081.9 | 0.68 | 1.123 | 1 | 1.2
12250 | 40.095 | 0.344 | 26.161 | 13.934 | 44182.539 | Metal Loss | External | 12 | 0.041 | 27 | GENE | 20 |  |  |  | 4.1 | 3 | 11:43 | EXT ML ( NEAR SW ) | 7 | N | N | 5.97 | 141.027 | 12:04 | 2.094 | CMFL | 1025 | 65000 | E.R. WELD | 24 | 1341.6 | 1491.3 | 2071.2 | 1409 | 1956.9 | 1484.7 | 2062.1 | 0.687 | 1.112 | 1 | 1.2
12250 | 40.095 | 0.344 | 35.413 | 4.685 | 44191.788 | Metal Loss | External | 12 | 0.041 | 27 | GENE | 20 |  |  |  | 3.1 | 2 | 11:51 | EXT ML ( NEAR SW ) | 7 | N | N | 5.97 | 142.104 | 12:04 | 1.466 | CMFL | 1025 | 65000 | E.R. WELD | 24 | 1341.6 | 1508.5 | 2095.1 | 1446.4 | 2008.9 | 1500.8 | 2084.5 | 0.68 | 1.124 | 1 | 1.2
12250 | 40.095 | 0.344 | 35.889 | 4.209 | 44192.264 | Metal Loss | External | 16 | 0.055 | 31 | AXGR | 20 |  |  |  | 4.3 | 1.1 | 11:46 | EXT ML | 7 | N | N | 5.97 | 142.159 | 12:04 | 1.885 | CMFL | 1025 | 65000 | E.R. WELD | 24 | 1341.6 | 1469.5 | 2040.9 | 1376.3 | 1911.5 | 1454.1 | 2019.5 | 0.698 | 1.094 | 1 | 1.2
12260 | 31.309 | 0.344 |  |  | 44196.473 | Girth Weld | [12 empty] | GIRTH WELD | 2 |  |  | 5.97 | 142.649 | 01:28 |  | CMFL | 1025 | 65000 | E.R. WELD | 24 | 1341.6
12260 | 31.309 | 0.344 | 0.801 | 30.509 | 44197.27 | Metal Loss | External | 19 | 0.065 | 34 | PITT | 20 |  |  |  | 1.1 | 1.5 | 11:55 | EXT ML | 2 | N | N | 5.97 | 142.742 | 01:28 | 9.634 | CMFL | 1025 | 65000 | E.R. WELD | 24 | 1341.6 | 1534.5 | 2131.3 | 1519.5 | 2110.5 | 1531.6 | 2127.2 | 0.668 | 1.144 | 0.6 | 1.2
12260 | 31.309 | 0.344 | 31.26 | 0.046 | 44227.733 | Metal Loss | External | 38 | 0.131 | 53 | PITT | 25 |  |  |  | 1 | 1.2 | 5:22 | EXT ML ( ON GW ) | 2 | N | N | 5.97 | 145.063 | 01:28 | 24.504 | CMFL | 1025 | 65000 | E.R. WELD | 24 | 1341.6 | 1521.1 | 2112.7 | 1501.8 | 2085.8 | 1513.7 | 2102.3 | 0.674 | 1.134 | 0.8 | 1.4
12270 | 39.974 | 0.344 |  |  | 44227.779 | Girth Weld | [12 empty] | GIRTH WELD | 1 |  |  | 5.97 | 145.066 | 10:12 |  | CMFL | 1025 | 65000 | E.R. WELD | 24 | 1341.6
12270 | 39.974 | 0.344 | 0.495 | 39.478 | 44228.274 | Metal Loss | External | 31 | 0.106 | 46 | GENE | 20 |  |  |  | 7.2 | 12.8 | 5:17 | EXT ML | 1 | N | N | 5.97 | 145.103 | 10:12 | 26.18 | CMFL | 1025 | 65000 | E.R. WELD | 24 | 1341.6 | 1295.6 | 1799.4 | 1147.2 | 1593.4 | 1292.4 | 1794.9 | 0.791 | 0.966 | 1 | 1.2
12280 | 40.171 | 0.344 |  |  | 44267.753 | Girth Weld | [12 empty] | GIRTH WELD | 6 |  |  | 5.97 | 147.172 | 08:28 |  | CMFL | 1025 | 65000 | E.R. WELD | 24 | 1341.6
12280 | 40.171 | 0.344 | 5.102 | 35.069 | 44272.854 | Metal Loss | External | 31 | 0.106 | 46 | GENE | 20 |  |  |  | 1.4 | 1.8 | 5:07 | EXT ML | 6 | N | N | 5.97 | 147.363 | 08:28 | 20.944 | CMFL | 1025 | 65000 | E.R. WELD | 24 | 1341.6 | 1512.5 | 2100.7 | 1485.9 | 2063.7 | 1503.6 | 2088.4 | 0.678 | 1.128 | 1 | 1.2
12280 | 40.171 | 0.344 | 5.315 | 34.856 | 44273.068 | Metal Loss | External | 11 | 0.038 | 26 | GENE | 20 |  |  |  | 7.2 | 4.5 | 4:03 | EXT ML | 6 | N | N | 5.97 | 147.369 | 08:28 | 27.646 | CMFL | 1025 | 65000 | E.R. WELD | 24 | 1341.6 | 1464.4 | 2034 | 1340.4 | 1861.6 | 1448.9 | 2012.4 | 0.7 | 1.092 | 1 | 1.2
12280 | 40.171 | 0.344 | 5.42 | 34.751 | 44273.173 | Metal Loss | External | 34 | 0.117 | 49 | GENE | 20 |  |  |  | 23 | 14.4 | 6:01 | EXT ML | 6 | N | N | 5.97 | 147.371 | 08:28 | 21.572 | CMFL | 1025 | 65000 | E.R. WELD | 24 | 1341.6 | 1159.3 | 1610.2 | 979.4 | 1360.3 | 1276.5 | 1772.9 | 0.884 | 0.867 | 1 | 1.2
12280 | 40.171 | 0.344 | 6.365 | 33.806 | 44274.117 | Metal Loss | External | 19 | 0.065 | 34 | GENE | 20 |  |  |  | 8.9 | 5.5 | 5:19 | EXT ML | 6 | N | N | 5.97 | 147.394 | 08:28 | 20.735 | CMFL | 1025 | 65000 | E.R. WELD | 24 | 1341.6 | 1382.9 | 1920.8 | 1238.9 | 1720.7 | 1392.1 | 1933.4 | 0.741 | 1.032 | 1 | 1.2
12280 | 40.171 | 0.344 | 7.68 | 32.49 | 44275.433 | Metal Loss | External | 27 | 0.093 | 42 | GENE | 20 |  |  |  | 1.6 | 1.8 | 4:46 | EXT ML | 6 | N | N | 5.97 | 147.426 | 08:28 | 23.248 | CMFL | 1025 | 65000 | E.R. WELD | 24 | 1341.6 | 1509 | 2095.8 | 1477.3 | 2051.7 | 1499.8 | 2083.1 | 0.679 | 1.125 | 1 | 1.2
12280 | 40.171 | 0.344 | 39.052 | 1.119 | 44306.804 | Metal Loss | External | 25 | 0.086 | 40 | GENE | 20 |  |  |  | 5.9 | 9.4 | 4:23 | EXT ML | 6 | N | N | 5.97 | 148.192 | 08:28 | 29.322 | CMFL | 1025 | 65000 | E.R. WELD | 24 | 1341.6 | 1372.8 | 1906.6 | 1243.8 | 1727.5 | 1397.8 | 1941.5 | 0.747 | 1.023 | 1 | 1.2
12290 | 39.99 | 0.344 |  |  | 44307.923 | Girth Weld | [12 empty] | GIRTH WELD | 0 |  |  | 5.97 | 148.219 | 11:24 |  | CMFL | 1025 | 65000 | E.R. WELD | 24 | 1341.6
12300 | 40.194 | 0.344 |  |  | 44347.913 | Girth Weld | [12 empty] | GIRTH WELD | 1 |  |  | 5.97 | 148.702 | 12:48 |  | CMFL | 1025 | 65000 | E.R. WELD | 24 | 1341.6
12300 | 40.194 | 0.344 | 39.206 | 0.988 | 44387.119 | Metal Loss | External | 14 | 0.048 | 29 | GENE | 20 |  |  |  | 3.1 | 7.8 | 4:34 | EXT ML | 1 | N | N | 5.97 | 149.013 | 12:48 | 21.363 | CMFL | 1025 | 65000 | E.R. WELD | 24 | 1341.6 | 1500.8 | 2084.5 | 1435.4 | 1993.6 | 1493.5 | 2074.3 | 0.683 | 1.118 | 1 | 1.2
12310 | 40.003 | 0.344 |  |  | 44388.107 | Girth Weld | [12 empty] | GIRTH WELD | 5 |  |  | 5.97 | 149.021 | 11:20 |  | CMFL | 1025 | 65000 | E.R. WELD | 24 | 1341.6
12310 | 40.003 | 0.344 | 0.965 | 39.039 | 44389.072 | Metal Loss | External | 25 | 0.086 | 40 | GENE | 20 |  |  |  | 2.6 | 2 | 4:15 | EXT ML | 5 | N | N | 5.97 | 149.028 | 11:20 | 31.416 | CMFL | 1025 | 65000 | E.R. WELD | 24 | 1341.6 | 1473.5 | 2046.5 | 1409.6 | 1957.8 | 1461.5 | 2029.9 | 0.696 | 1.097 | 0.6 | 1.2
12310 | 40.003 | 0.344 | 5.023 | 34.984 | 44393.127 | Metal Loss | External | 13 | 0.044 | 28 | GENE | 20 |  |  |  | 3.5 | 2.5 | 11:13 | EXT ML ( ON SW ) | 5 | N | N | 5.97 | 149.031 | 11:20 | 0.628 | CMFL | 1025 | 65000 | E.R. WELD | 24 | 1341.6 | 1498 | 2080.5 | 1425.3 | 1979.6 | 1488.2 | 2067 | 0.684 | 1.116 | 1 | 1.2
12310 | 40.003 | 0.344 | 6.46 | 33.543 | 44394.567 | Metal Loss | External | 12 | 0.041 | 27 | GENE | 20 |  |  |  | 1.8 | 2.7 | 11:10 | EXT ML ( ON SW ) | 5 | N | N | 5.97 | 149.025 | 11:20 | 1.047 | CMFL | 1025 | 65000 | E.R. WELD | 24 | 1341.6 | 1529.7 | 2124.6 | 1501 | 2084.7 | 1526.1 | 2119.6 | 0.67 | 1.14 | 1 | 1.2
12310 | 40.003 | 0.344 | 26.857 | 13.146 | 44414.964 | Metal Loss | External | 12 | 0.041 | 27 | GENE | 20 |  |  |  | 5.7 | 2.2 | 11:28 | EXT ML ( ON SW ) | 5 | N | N | 5.97 | 148.949 | 11:20 | 0.838 | CMFL | 1025 | 65000 | E.R. WELD | 24 | 1341.6 | 1473.8 | 2046.9 | 1361.6 | 1891.1 | 1459.8 | 2027.5 | 0.696 | 1.097 | 1 | 1.2
12310 | 40.003 | 0.344 | 28.901 | 11.106 | 44417.005 | Metal Loss | External | 11 | 0.038 | 26 | GENE | 20 |  |  |  | 11.3 | 2.6 | 11:37 | EXT ML ( NEAR SW ) | 5 | N | N | 5.97 | 148.941 | 11:20 | 1.885 | CMFL | 1025 | 65000 | E.R. WELD | 24 | 1341.6 | 1442.7 | 2003.8 | 1297 | 1801.4 | 1423.4 | 1977 | 0.711 | 1.078 | 1 | 1.2
12320 | 40.194 | 0.344 |  |  | 44428.11 | Girth Weld | [12 empty] | GIRTH WELD | 4 |  |  | 5.97 | 148.899 | 12:04 |  | CMFL | 1025 | 65000 | E.R. WELD | 24 | 1341.6
12320 | 40.194 | 0.344 | 16.85 | 23.34 | 44444.961 | Metal Loss | External | 12 | 0.041 | 27 | GENE | 20 |  |  |  | 7 | 1.4 | 12:13 | EXT ML ( NEAR SW ) | 4 | N | N | 5.97 | 148.876 | 12:04 | 1.047 | CMFL | 1025 | 65000 | E.R. WELD | 24 | 1341.6 | 1455.7 | 2021.8 | 1335.4 | 1854.8 | 1438.4 | 1997.8 | 0.704 | 1.088 | 1 | 1.2
12320 | 40.194 | 0.344 | 22.5 | 17.69 | 44450.61 | Metal Loss | External | 12 | 0.041 | 27 | GENE | 20 |  |  |  | 5 | 1.4 | 12:04 | EXT ML ( ON SW ) | 4 | N | N | 5.97 | 148.87 | 12:04 | 0 | CMFL | 1025 | 65000 | E.R. WELD | 24 | 1341.6 | 1479.9 | 2055.4 | 1379.7 | 1916.2 | 1467 | 2037.5 | 0.693 | 1.103 | 1 | 1.2
12320 | 40.194 | 0.344 | 23.369 | 16.824 | 44451.476 | Metal Loss | External | 11 | 0.038 | 26 | GENE | 20 |  |  |  | 10.2 | 2.4 | 12:07 | EXT ML ( ON SW ) | 4 | N | N | 5.97 | 148.869 | 12:04 | 0.419 | CMFL | 1025 | 65000 | E.R. WELD | 24 | 1341.6 | 1450.3 | 2014.3 | 1305.6 | 1813.4 | 1432.4 | 1989.4 | 0.707 | 1.081 | 1 | 1.2
12320 | 40.194 | 0.344 | 26.873 | 13.32 | 44454.98 | Metal Loss | External | 16 | 0.055 | 31 | GENE | 20 |  |  |  | 3.8 | 2 | 12:10 | EXT ML ( ON SW ) | 4 | N | N | 5.97 | 148.866 | 12:04 | 0.628 | CMFL | 1025 | 65000 | E.R. WELD | 24 | 1341.6 | 1476.6 | 2050.8 | 1395.3 | 1937.9 | 1462.4 | 2031.1 | 0.694 | 1.101 | 1 | 1.2
12330 | 39.99 | 0.344 |  |  | 44468.301 | Girth Weld | [12 empty] | GIRTH WELD | 0 |  |  | 5.97 | 148.852 | 11:04 |  | CMFL | 1025 | 65000 | E.R. WELD | 24 | 1341.6
12340 | 40.174 | 0.344 |  |  | 44508.294 | Girth Weld | [12 empty] | GIRTH WELD | 0 |  |  | 5.97 | 148.625 | 01:24 |  | CMFL | 1025 | 65000 | E.R. WELD | 24 | 1341.6
12350 | 40.043 | 0.344 |  |  | 44548.468 | Girth Weld | [12 empty] | GIRTH WELD | 2 |  |  | 5.97 | 148.244 | 11:36 |  | CMFL | 1025 | 65000 | E.R. WELD | 24 | 1341.6
12350 | 40.043 | 0.344 | 25.072 | 14.974 | 44573.537 | Seam Weld Manufacturing Anomaly | N/A | [8 empty] | 12.7 |  | 12:06 | SWA | 2 | N | N | 5.97 | 147.921 | 11:36 |  | CMFL | 1025 | 65000 | E.R. WELD | 24 | 1341.6
12350 | 40.043 | 0.344 | 30.417 | 9.626 | 44578.885 | Seam Weld Manufacturing Anomaly | N/A | [8 empty] | 6.7 |  | 12:08 | SWA | 2 | N | N | 5.97 | 147.85 | 11:36 |  | CMFL | 1025 | 65000 | E.R. WELD | 24 | 1341.6
12360 | 40.2 | 0.344 |  |  | 44588.51 | Girth Weld | [12 empty] | GIRTH WELD | 0 |  |  | 5.97 | 147.723 | 10:44 |  | CMFL | 1025 | 65000 | E.R. WELD | 24 | 1341.6
12370 | 40.003 | 0.344 |  |  | 44628.711 | Girth Weld | [12 empty] | GIRTH WELD | 6 |  |  | 5.97 | 146.893 | 08:08 |  | CMFL | 1025 | 65000 | E.R. WELD | 24 | 1341.6
12370 | 40.003 | 0.344 | 13.963 | 26.04 | 44642.674 | Seam Weld Manufacturing Anomaly | N/A | [8 empty] | 11.8 |  | 8:06 | SWA | 6 | N | N | 5.97 | 146.631 | 08:08 |  | CMFL | 1025 | 65000 | E.R. WELD | 24 | 1341.6
12370 | 40.003 | 0.344 | 15.24 | 24.764 | 44643.95 | Seam Weld Manufacturing Anomaly | N/A | [8 empty] | 9.7 |  | 8:10 | SWA | 6 | N | N | 5.97 | 146.607 | 08:08 |  | CMFL | 1025 | 65000 | E.R. WELD | 24 | 1341.6
12370 | 40.003 | 0.344 | 20.098 | 19.905 | 44648.809 | Seam Weld Manufacturing Anomaly | N/A | [8 empty] | 10.7 |  | 8:08 | SWA | 6 | N | N | 5.97 | 146.519 | 08:08 |  | CMFL | 1025 | 65000 | E.R. WELD | 24 | 1341.6
12370 | 40.003 | 0.344 | 21.982 | 18.022 | 44650.692 | Seam Weld Manufacturing Anomaly | N/A | [8 empty] | 8.5 |  | 8:11 | SWA | 6 | N | N | 5.97 | 146.484 | 08:08 |  | CMFL | 1025 | 65000 | E.R. WELD | 24 | 1341.6
12370 | 40.003 | 0.344 | 24.879 | 15.125 | 44653.589 | Seam Weld Manufacturing Anomaly | N/A | [8 empty] | 8.9 |  | 8:10 | SWA | 6 | N | N | 5.97 | 146.431 | 08:08 |  | CMFL | 1025 | 65000 | E.R. WELD | 24 | 1341.6
12370 | 40.003 | 0.344 | 27.201 | 12.802 | 44655.912 | Seam Weld Manufacturing Anomaly | N/A | [8 empty] | 7.2 |  | 8:08 | SWA | 6 | N | N | 5.97 | 146.389 | 08:08 |  | CMFL | 1025 | 65000 | E.R. WELD | 24 | 1341.6
12380 | 40.249 | 0.344 |  |  | 44668.714 | Girth Weld | [12 empty] | GIRTH WELD | 0 |  |  | 5.97 | 146.155 | 09:12 |  | CMFL | 1025 | 65000 | E.R. WELD | 24 | 1341.6
12390 | 23.133 | 0.344 |  |  | 44708.963 | Girth Weld | [12 empty] | GIRTH WELD | 4 |  |  | 5.97 | 145.106 | 06:12 |  | CMFL | 1025 | 65000 | E.R. WELD | 24 | 1341.6
12390 | 23.133 | 0.344 | 6.155 | 16.982 | 44715.115 | Metal Loss | External | 17 | 0.058 | 32 | GENE | 20 |  |  |  | 4.1 | 1.9 | 6:22 | EXT ML ( NEAR SW ) | 4 | N | N | 5.97 | 144.931 | 06:12 | 1.047 | CMFL | 1025 | 65000 | E.R. WELD | 24 | 1341.6 | 1464.9 | 2034.6 | 1374.3 | 1908.7 | 1448.4 | 2011.7 | 0.7 | 1.091 | 1 | 1.2
12390 | 23.133 | 0.344 | 7.001 | 16.135 | 44715.961 | Metal Loss | External | 14 | 0.048 | 29 | GENE | 20 |  |  |  | 6.1 | 1.7 | 6:26 | EXT ML ( NEAR SW ) | 4 | N | N | 5.97 | 144.906 | 06:12 | 1.466 | CMFL | 1025 | 65000 | E.R. WELD | 24 | 1341.6 | 1452.9 | 2018 | 1335.4 | 1854.7 | 1434.9 | 1992.9 | 0.706 | 1.083 | 1 | 1.2
12390 | 23.133 | 0.344 | 9.324 | 13.812 | 44718.284 | Metal Loss | External | 13 | 0.044 | 28 | GENE | 20 |  |  |  | 8.1 | 2.3 | 6:13 | EXT ML ( ON SW ) | 4 | N | N | 5.97 | 144.836 | 06:12 | 0.209 | CMFL | 1025 | 65000 | E.R. WELD | 24 | 1341.6 | 1439.8 | 1999.7 | 1309.1 | 1818.2 | 1419.6 | 1971.6 | 0.712 | 1.076 | 1 | 1.2
12390 | 23.133 | 0.344 | 20.774 | 2.359 | 44729.738 | Metal Loss | External | 15 | 0.052 | 30 | GENE | 20 |  |  |  | 15.7 | 2.7 | 5:55 | EXT ML ( NEAR SW ) | 4 | N | N | 5.97 | 144.495 | 06:12 | 1.466 | CMFL | 1025 | 65000 | E.R. WELD | 24 | 1341.6 | 1393.1 | 1934.9 | 1229.9 | 1708.2 | 1434.2 | 1992 | 0.736 | 1.039 | 1 | 1.2
12400 | 40.279 | 0.344 |  |  | 44732.096 | Girth Weld | [12 empty] | GIRTH WELD | 0 |  |  | 5.97 | 144.424 | 07:00 |  | CMFL | 1025 | 65000 | E.R. WELD | 24 | 1341.6
12410 | 40.016 | 0.344 |  |  | 44772.375 | Girth Weld | [12 empty] | GIRTH WELD | 7 |  |  | 5.97 | 142.436 | 03:36 |  | CMFL | 1025 | 65000 | E.R. WELD | 24 | 1341.6
12410 | 40.016 | 0.344 |  |  | 44808.56 | Start Recoat | [12 empty] | 2021 DIG 14 RECOAT START | 7 |  |  | 5.97 | 140.323 | 03:36 |  | CMFL | 1025 | 65000 | E.R. WELD | 24 | 1341.6
12410 | 40.016 | 0.344 | 36.404 | 3.612 | 44808.78 | Metal Loss | External | 13 | 0.044 | 28 | PITT | 20 |  |  |  | 1.1 | 0.7 | 5:53 | EXT ML | 7 | N | N | 5.97 | 140.31 | 03:36 | 14.451 | CMFL | 1025 | 65000 | E.R. WELD | 24 | 1341.6 | 1539.7 | 2138.5 | 1527.4 | 2121.4 | 1538.1 | 2136.2 | 0.666 | 1.148 | 0.6 | 1.2
12410 | 40.016 | 0.344 | 36.709 | 3.304 | 44809.088 | Metal Loss | External | 15 | 0.052 | 30 | GENE | 20 |  |  |  | 2.1 | 2.4 | 5:48 | EXT ML | 7 | N | N | 5.97 | 140.292 | 03:36 | 13.823 | CMFL | 1025 | 65000 | E.R. WELD | 24 | 1341.6 | 1518.9 | 2109.6 | 1480.7 | 2056.5 | 1513 | 2101.4 | 0.675 | 1.132 | 1 | 1.2
12410 | 40.016 | 0.344 | 37.372 | 2.644 | 44809.747 | Metal Loss | External | 18 | 0.062 | 33 | GENE | 20 |  |  |  | 1.5 | 1.5 | 6:40 | EXT ML | 7 | N | N | 5.97 | 140.253 | 03:36 | 19.268 | CMFL | 1025 | 65000 | E.R. WELD | 24 | 1341.6 | 1528.1 | 2122.4 | 1505.8 | 2091.3 | 1523.9 | 2116.5 | 0.671 | 1.139 | 1 | 1.2
12410 | 40.016 | 0.344 | 37.382 | 2.631 | 44809.76 | Metal Loss | External | 16 | 0.055 | 31 | GENE | 20 |  |  |  | 1.7 | 1.3 | 4:54 | EXT ML | 7 | N | N | 5.97 | 140.252 | 03:36 | 8.168 | CMFL | 1025 | 65000 | E.R. WELD | 24 | 1341.6 | 1524.1 | 2116.8 | 1495.8 | 2077.6 | 1519.1 | 2109.9 | 0.673 | 1.136 | 1 | 1.2
12410 | 40.016 | 0.344 | 37.766 | 2.247 | 44810.144 | Metal Loss | External | 15 | 0.052 | 30 | GENE | 20 |  |  |  | 2.2 | 1.6 | 4:56 | EXT ML | 7 | N | N | 5.97 | 140.23 | 03:36 | 8.378 | CMFL | 1025 | 65000 | E.R. WELD | 24 | 1341.6 | 1517.1 | 2107.1 | 1476.7 | 2051 | 1510.8 | 2098.4 | 0.676 | 1.131 | 1 | 1.2
12410 | 40.016 | 0.344 | 37.789 | 2.224 | 44810.167 | Metal Loss | External | 12 | 0.041 | 27 | GENE | 20 |  |  |  | 1.6 | 1.3 | 6:45 | EXT ML | 7 | N | N | 5.97 | 140.228 | 03:36 | 19.897 | CMFL | 1025 | 65000 | E.R. WELD | 24 | 1341.6 | 1532.4 | 2128.4 | 1509.2 | 2096.1 | 1529.3 | 2124.1 | 0.669 | 1.143 | 1 | 1.2
12410 | 40.016 | 0.344 | 38.215 | 1.801 | 44810.591 | Metal Loss | External | 38 | 0.131 | 53 | GENE | 15 |  |  |  | 21.1 | 13.8 | 5:58 | *EXT ML ( NEAR GW ) | 7 | Y | Y | 5.97 | 140.203 | 03:36 | 19.059 | CMFL | 1025 | 65000 | E.R. WELD | 24 | 1341.6 | 1126.1 | 1564 | 934.5 | 1297.9 | 1232.5 | 1711.8 | 0.91 | 0.835 | 1 | 1.2
12420 | 39.232 | 0.344 |  |  | 44812.392 | Girth Weld | [12 empty] | GIRTH WELD | 35 |  |  | 5.97 | 140.097 | 01:08 |  | CMFL | 1025 | 65000 | E.R. WELD | 24 | 1341.6
12420 | 39.232 | 0.344 | 0.325 | 38.907 | 44812.717 | Metal Loss | External | 30 | 0.103 | 45 | GENE | 20 |  |  |  | 2.4 | 3.2 | 6:16 | EXT ML | 35 | N | N | 5.97 | 140.078 | 01:08 | 32.044 | CMFL | 1025 | 65000 | E.R. WELD | 24 | 1341.6 | 1463.2 | 2032.2 | 1403.9 | 1949.8 | 1448 | 2011.2 | 0.701 | 1.092 | 1 | 1.2
12420 | 39.232 | 0.344 | 0.764 | 38.468 | 44813.156 | Metal Loss | External | 13 | 0.044 | 28 | GENE | 20 |  |  |  | 2.4 | 2.4 | 5:49 | EXT ML | 35 | N | N | 5.97 | 140.052 | 01:08 | 29.531 | CMFL | 1025 | 65000 | E.R. WELD | 24 | 1341.6 | 1518.4 | 2108.9 | 1473.6 | 2046.7 | 1512.6 | 2100.8 | 0.675 | 1.131 | 1 | 1.2
12420 | 39.232 | 0.344 | 1.096 | 38.133 | 44813.491 | Metal Loss | External | 27 | 0.093 | 42 | GENE | 15 |  |  |  | 4.3 | 1.7 | 4:57 | *EXT ML | 35 | Y | Y | 5.97 | 140.032 | 01:08 | 24.295 | CMFL | 1025 | 65000 | E.R. WELD | 24 | 1341.6 | 1397.2 | 1940.6 | 1292.8 | 1795.5 | 1456.5 | 2023 | 0.734 | 1.043 | 1 | 1.2
12420 | 39.232 | 0.344 | 1.266 | 37.966 | 44813.658 | Metal Loss | External | 26 | 0.089 | 41 | GENE | 20 |  |  |  | 1.3 | 1.7 | 6:43 | EXT ML | 35 | N | N | 5.97 | 140.022 | 01:08 | 35.186 | CMFL | 1025 | 65000 | E.R. WELD | 24 | 1341.6 | 1523.2 | 2115.6 | 1501 | 2084.8 | 1517.5 | 2107.6 | 0.673 | 1.135 | 1 | 1.2
12420 | 39.232 | 0.344 | 1.739 | 37.493 | 44814.131 | Metal Loss | External | 36 | 0.124 | 51 | PITT | 15 |  |  |  | 0.9 | 1.5 | 5:00 | *EXT ML | 35 | Y | Y | 5.97 | 139.994 | 01:08 | 24.295 | CMFL | 1025 | 65000 | E.R. WELD | 24 | 1341.6 | 1526.7 | 2120.4 | 1510.7 | 2098.2 | 1520.9 | 2112.4 | 0.672 | 1.138 | 0.4 | 1
12420 | 39.232 | 0.344 | 2.208 | 37.024 | 44814.6 | Metal Loss | External | 16 | 0.055 | 31 | PITT | 15 |  |  |  | 0.8 | 1.2 | 5:00 | *EXT ML | 35 | Y | Y | 5.97 | 139.967 | 01:08 | 24.295 | CMFL | 1025 | 65000 | E.R. WELD | 24 | 1341.6 | 1542.5 | 2142.4 | 1535.5 | 2132.6 | 1541.4 | 2140.8 | 0.665 | 1.15 | 0.4 | 1
12420 | 39.232 | 0.344 | 2.503 | 36.729 | 44814.895 | Metal Loss | External | 26 | 0.089 | 41 | GENE | 20 |  |  |  | 2.4 | 1.3 | 4:52 | EXT ML | 35 | N | N | 5.97 | 139.949 | 01:08 | 23.457 | CMFL | 1025 | 65000 | E.R. WELD | 24 | 1341.6 | 1477.7 | 2052.3 | 1422 | 1974.9 | 1473.2 | 2046.1 | 0.694 | 1.102 | 1 | 1.2
12420 | 39.232 | 0.344 | 2.585 | 36.647 | 44814.977 | Metal Loss | External | 21 | 0.072 | 36 | GENE | 20 |  |  |  | 3.3 | 1.3 | 6:46 | EXT ML | 35 | N | N | 5.97 | 139.945 | 01:08 | 35.395 | CMFL | 1025 | 65000 | E.R. WELD | 24 | 1341.6 | 1464.5 | 2034 | 1388.9 | 1929 | 1513.6 | 2102.2 | 0.7 | 1.092 | 1 | 1.2
12420 | 39.232 | 0.344 | 3.123 | 36.109 | 44815.515 | Metal Loss | External | 38 | 0.131 | 53 | GENE | 20 |  |  |  | 11 | 5.3 | 4:34 | EXT ML | 35 | N | N | 5.97 | 139.917 | 01:08 | 23.457 | CMFL | 1025 | 65000 | E.R. WELD | 24 | 1341.6 | 1171.5 | 1627.1 | 996.7 | 1384.3 | 1344.2 | 1866.9 | 0.875 | 0.873 | 1 | 1.2
12420 | 39.232 | 0.344 | 3.301 | 35.928 | 44815.696 | Metal Loss | External | 19 | 0.065 | 34 | PITT | 20 |  |  |  | 1 | 1 | 6:47 | EXT ML | 35 | N | N | 5.97 | 139.908 | 01:08 | 35.605 | CMFL | 1025 | 65000 | E.R. WELD | 24 | 1341.6 | 1538 | 2136.1 | 1526.4 | 2119.9 | 1535.8 | 2133.1 | 0.667 | 1.146 | 0.6 | 1.2
12420 | 39.232 | 0.344 | 3.701 | 35.531 | 44816.093 | Metal Loss | External | 24 | 0.082 | 39 | GENE | 20 |  |  |  | 4.6 | 1.9 | 6:48 | EXT ML | 35 | N | N | 5.97 | 139.888 | 01:08 | 35.605 | CMFL | 1025 | 65000 | E.R. WELD | 24 | 1341.6 | 1410.5 | 1959.1 | 1301.5 | 1807.7 | 1471.3 | 2043.5 | 0.727 | 1.051 | 1 | 1.2
12420 | 39.232 | 0.344 |  |  | 44817.018 | End Recoat | [12 empty] | 2021 DIG 14 RECOAT END | 35 |  |  | 5.97 | 139.84 | 01:08 |  | CMFL | 1025 | 65000 | E.R. WELD | 24 | 1341.6
12420 | 39.232 | 0.344 |  |  | 44818.622 | Field Bend | [12 empty] | BEND-COLD OVER | 35 |  |  | 5.97 | 139.757 | 01:08 |  | CMFL | 1025 | 65000 | E.R. WELD | 24 | 1341.6
12420 | 39.232 | 0.344 | 8.304 | 30.928 | 44820.696 | Metal Loss | External | 17 | 0.058 | 32 | GENE | 20 |  |  |  | 8.7 | 3.3 | 4:12 | EXT ML | 35 | N | N | 5.97 | 139.651 | 01:08 | 18.85 | CMFL | 1025 | 65000 | E.R. WELD | 24 | 1341.6 | 1403.4 | 1949.2 | 1261.3 | 1751.9 | 1382.7 | 1920.3 | 0.73 | 1.046 | 1 | 1.2
12420 | 39.232 | 0.344 | 8.415 | 30.817 | 44820.807 | Metal Loss | External | 48 | 0.165 | 63 | GENE | 15 |  |  |  | 4.9 | 4.1 | 7:13 | *EXT ML | 35 | Y | Y | 5.97 | 139.645 | 01:08 | 37.49 | CMFL | 1025 | 65000 | E.R. WELD | 24 | 1341.6 | 1216.8 | 1689.9 | 1058.9 | 1470.8 | 1282.3 | 1781 | 0.842 | 0.904 | 0.8 | 1
12420 | 39.232 | 0.344 | 9.199 | 30.033 | 44821.591 | Metal Loss | External | 45 | 0.155 | 60 | GENE | 15 |  |  |  | 2 | 2.3 | 6:55 | *EXT ML | 35 | Y | Y | 5.97 | 139.605 | 01:08 | 36.442 | CMFL | 1025 | 65000 | E.R. WELD | 24 | 1341.6 | 1439.8 | 1999.7 | 1375.1 | 1909.8 | 1408.2 | 1955.8 | 0.712 | 1.073 | 0.8 | 1
12420 | 39.232 | 0.344 | 9.216 | 30.016 | 44821.608 | Metal Loss | External | 30 | 0.103 | 45 | GENE | 20 |  |  |  | 8.1 | 4.1 | 4:54 | EXT ML | 35 | N | N | 5.97 | 139.604 | 01:08 | 24.923 | CMFL | 1025 | 65000 | E.R. WELD | 24 | 1341.6 | 1293.1 | 1796 | 1135.8 | 1577.5 | 1278.6 | 1775.9 | 0.793 | 0.961 | 1 | 1.2
12420 | 39.232 | 0.344 | 9.551 | 29.682 | 44821.942 | Metal Loss | External | 44 | 0.151 | 59 | GENE | 15 |  |  |  | 1.2 | 2.3 | 6:50 | *EXT ML | 35 | Y | Y | 5.97 | 139.587 | 01:08 | 35.814 | CMFL | 1025 | 65000 | E.R. WELD | 24 | 1341.6 | 1503.9 | 2088.7 | 1475.1 | 2048.8 | 1490.5 | 2070.2 | 0.682 | 1.121 | 0.8 | 1
12420 | 39.232 | 0.344 | 10.171 | 29.062 | 44822.562 | Metal Loss | External | 49 | 0.169 | 64 | GENE | 15 |  |  |  | 1.5 | 1.8 | 6:47 | *EXT ML | 35 | Y | Y | 5.97 | 139.555 | 01:08 | 35.605 | CMFL | 1025 | 65000 | E.R. WELD | 24 | 1341.6 | 1468.9 | 2040.1 | 1420.2 | 1972.5 | 1443.4 | 2004.7 | 0.698 | 1.095 | 0.8 | 1
12420 | 39.232 | 0.344 | 10.203 | 29.029 | 44822.595 | Metal Loss | External | 35 | 0.12 | 50 | GENE | 20 |  |  |  | 20.3 | 5.5 | 4:45 | EXT ML | 35 | N | N | 5.97 | 139.553 | 01:08 | 23.876 | CMFL | 1025 | 65000 | E.R. WELD | 24 | 1341.6 | 1159.7 | 1610.6 | 974.8 | 1353.9 | 1248.6 | 1734.2 | 0.884 | 0.863 | 1 | 1.2
12420 | 39.232 | 0.344 | 10.636 | 28.596 | 44823.028 | Metal Loss | External | 37 | 0.127 | 52 | CIGR | 20 |  |  |  | 1.1 | 2.3 | 6:49 | *EXT ML | 35 | Y | Y | 5.97 | 139.531 | 01:08 | 35.814 | CMFL | 1025 | 65000 | E.R. WELD | 24 | 1341.6 | 1515.6 | 2104.9 | 1493.5 | 2074.3 | 1506.7 | 2092.6 | 0.676 | 1.13 | 0.8 | 1
12420 | 39.232 | 0.344 | 11.998 | 27.234 | 44824.39 | Metal Loss | External | 12 | 0.041 | 27 | GENE | 20 |  |  |  | 3.1 | 2.1 | 6:53 | EXT ML | 35 | N | N | 5.97 | 139.461 | 01:08 | 36.233 | CMFL | 1025 | 65000 | E.R. WELD | 24 | 1341.6 | 1507.9 | 2094.3 | 1446.4 | 2008.9 | 1500.1 | 2083.5 | 0.68 | 1.124 | 1 | 1.2
12420 | 39.232 | 0.344 | 12.215 | 27.018 | 44824.606 | Metal Loss | External | 19 | 0.065 | 34 | GENE | 20 |  |  |  | 5.9 | 3.6 | 4:53 | EXT ML | 35 | N | N | 5.97 | 139.449 | 01:08 | 24.714 | CMFL | 1025 | 65000 | E.R. WELD | 24 | 1341.6 | 1416.5 | 1967.4 | 1297.6 | 1802.2 | 1421 | 1973.7 | 0.724 | 1.057 | 1 | 1.2
12420 | 39.232 | 0.344 | 12.516 | 26.716 | 44824.908 | Metal Loss | External | 17 | 0.058 | 32 | GENE | 20 |  |  |  | 3.7 | 2 | 6:54 | EXT ML | 35 | N | N | 5.97 | 139.434 | 01:08 | 36.233 | CMFL | 1025 | 65000 | E.R. WELD | 24 | 1341.6 | 1474.6 | 2048.1 | 1391 | 1931.9 | 1459.9 | 2027.7 | 0.695 | 1.098 | 1 | 1.2
12420 | 39.232 | 0.344 | 13.491 | 25.741 | 44825.883 | Metal Loss | External | 15 | 0.052 | 30 | GENE | 20 |  |  |  | 1.4 | 1.3 | 4:33 | EXT ML | 35 | N | N | 5.97 | 139.384 | 01:08 | 21.572 | CMFL | 1025 | 65000 | E.R. WELD | 24 | 1341.6 | 1532.4 | 2128.3 | 1512.5 | 2100.7 | 1529.1 | 2123.8 | 0.669 | 1.142 | 1 | 1.2
12420 | 39.232 | 0.344 | 15.23 | 24.003 | 44827.621 | Metal Loss | External | 36 | 0.124 | 51 | GENE | 20 |  |  |  | 14.8 | 6.5 | 4:35 | EXT ML | 35 | N | N | 5.97 | 139.294 | 01:08 | 20.316 | CMFL | 1025 | 65000 | E.R. WELD | 24 | 1341.6 | 1167.4 | 1621.4 | 986.3 | 1369.9 | 1317.5 | 1829.8 | 0.878 | 0.869 | 1 | 1.2
12420 | 39.232 | 0.344 | 35.482 | 3.75 | 44847.874 | Metal Loss | External | 19 | 0.065 | 34 | GENE | 20 |  |  |  | 2.2 | 2 | 7:51 | EXT ML | 35 | N | N | 5.97 | 138.252 | 01:08 | 33.091 | CMFL | 1025 | 65000 | E.R. WELD | 24 | 1341.6 | 1506.1 | 2091.8 | 1464.1 | 2033.4 | 1497.2 | 2079.5 | 0.681 | 1.123 | 1 | 1.2
12420 | 39.232 | 0.344 | 36.102 | 3.13 | 44848.494 | Metal Loss | External | 22 | 0.076 | 37 | GENE | 20 |  |  |  | 5.1 | 4.7 | 7:48 | EXT ML | 35 | N | N | 5.97 | 138.22 | 01:08 | 34.139 | CMFL | 1025 | 65000 | E.R. WELD | 24 | 1341.6 | 1412.2 | 1961.4 | 1300.1 | 1805.7 | 1398.2 | 1941.9 | 0.726 | 1.053 | 1 | 1.2
12420 | 39.232 | 0.344 | 36.188 | 3.045 | 44848.579 | Metal Loss | External | 27 | 0.093 | 42 | GENE | 20 |  |  |  | 5.7 | 4 | 3:31 | EXT ML | 35 | N | N | 5.97 | 138.215 | 01:08 | 15.289 | CMFL | 1025 | 65000 | E.R. WELD | 24 | 1341.6 | 1360.7 | 1889.8 | 1231.9 | 1711 | 1342.6 | 1864.7 | 0.753 | 1.014 | 1 | 1.2
12420 | 39.232 | 0.344 | 37.552 | 1.68 | 44849.944 | Metal Loss | External | 14 | 0.048 | 29 | AXGR | 20 |  |  |  | 2.9 | 0.9 | 8:26 | EXT ML | 35 | N | N | 5.97 | 138.145 | 01:08 | 29.322 | CMFL | 1025 | 65000 | E.R. WELD | 24 | 1341.6 | 1503.9 | 2088.7 | 1446.1 | 2008.5 | 1506.7 | 2092.7 | 0.682 | 1.121 | 0.6 | 1.2
12420 | 39.232 | 0.344 | 37.602 | 1.631 | 44849.993 | Metal Loss | External | 27 | 0.093 | 42 | GENE | 20 |  |  |  | 10.1 | 5.7 | 7:45 | EXT ML | 35 | N | N | 5.97 | 138.142 | 01:08 | 34.139 | CMFL | 1025 | 65000 | E.R. WELD | 24 | 1341.6 | 1295.6 | 1799.5 | 1136.5 | 1578.5 | 1399.3 | 1943.5 | 0.791 | 0.966 | 1 | 1.2
12420 | 39.232 | 0.344 | 37.7 | 1.532 | 44850.092 | Metal Loss | External | 31 | 0.106 | 46 | GENE | 20 |  |  |  | 10.7 | 15 | 3:25 | EXT ML | 35 | N | N | 5.97 | 138.137 | 01:08 | 7.749 | CMFL | 1025 | 65000 | E.R. WELD | 24 | 1341.6 | 1254.6 | 1742.5 | 1083.4 | 1504.8 | 1297 | 1801.3 | 0.817 | 0.931 | 1 | 1.2
12420 | 39.232 | 0.344 | 38.114 | 1.119 | 44850.505 | Metal Loss | External | 24 | 0.082 | 39 | GENE | 20 |  |  |  | 5.4 | 2.9 | 12:37 | EXT ML | 35 | N | N | 5.97 | 138.116 | 01:08 | 3.77 | CMFL | 1025 | 65000 | E.R. WELD | 24 | 1341.6 | 1389.8 | 1930.3 | 1271.6 | 1766.2 | 1418 | 1969.4 | 0.738 | 1.037 | 1 | 1.2
12420 | 39.232 | 0.344 | 38.173 | 1.06 | 44850.564 | Metal Loss | External | 16 | 0.055 | 31 | GENE | 20 |  |  |  | 1.2 | 1.9 | 10:34 | EXT ML | 35 | N | N | 5.97 | 138.113 | 01:08 | 16.127 | CMFL | 1025 | 65000 | E.R. WELD | 24 | 1341.6 | 1536.1 | 2133.4 | 1521.3 | 2112.9 | 1533.6 | 2130 | 0.667 | 1.145 | 1 | 1.2
12420 | 39.232 | 0.344 | 38.192 | 1.037 | 44850.587 | Metal Loss | External | 16 | 0.055 | 31 | GENE | 20 |  |  |  | 3.7 | 5.4 | 11:32 | EXT ML | 35 | N | N | 5.97 | 138.112 | 01:08 | 8.796 | CMFL | 1025 | 65000 | E.R. WELD | 24 | 1341.6 | 1476.3 | 2050.4 | 1397 | 1940.2 | 1468.4 | 2039.4 | 0.694 | 1.101 | 1 | 1.2
12420 | 39.232 | 0.344 | 38.383 | 0.85 | 44850.774 | Metal Loss | External | 11 | 0.038 | 26 | AXGR | 20 |  |  |  | 2.2 | 1 | 8:39 | EXT ML | 35 | N | N | 5.97 | 138.102 | 01:08 | 28.065 | CMFL | 1025 | 65000 | E.R. WELD | 24 | 1341.6 | 1525.9 | 2119.3 | 1488.5 | 2067.3 | 1521.6 | 2113.4 | 0.672 | 1.137 | 1 | 1.2
12420 | 39.232 | 0.344 | 38.701 | 0.531 | 44851.093 | Metal Loss | External | 31 | 0.106 | 46 | GENE | 20 |  |  |  | 12.6 | 6 | 9:57 | EXT ML ( ON GW ) | 35 | N | N | 5.97 | 138.086 | 01:08 | 18.012 | CMFL | 1025 | 65000 | E.R. WELD | 24 | 1341.6 | 1237.8 | 1719.1 | 1063.4 | 1476.9 | 1288.7 | 1789.9 | 0.828 | 0.92 | 1 | 1.2
12430 | 40.269 | 0.344 |  |  | 44851.624 | Girth Weld | [12 empty] | GIRTH WELD | 42 |  |  | 5.97 | 138.059 | 10:28 |  | CMFL | 1025 | 65000 | E.R. WELD | 24 | 1341.6
12430 | 40.269 | 0.344 | 0.427 | 39.839 | 44852.051 | Metal Loss | External | 19 | 0.065 | 34 | GENE | 20 |  |  |  | 7.4 | 3.8 | 2:56 | EXT ML | 42 | N | N | 5.97 | 138.037 | 10:28 | 28.065 | CMFL | 1025 | 65000 | E.R. WELD | 24 | 1341.6 | 1402.5 | 1947.9 | 1262.9 | 1754.1 | 1430.8 | 1987.3 | 0.731 | 1.042 | 1 | 1.2
12430 | 40.269 | 0.344 | 0.748 | 39.518 | 44852.372 | Metal Loss | External | 29 | 0.1 | 44 | GENE | 20 |  |  |  | 17.2 | 4.4 | 8:47 | EXT ML | 42 | N | N | 5.97 | 138.02 | 10:28 | 11.519 | CMFL | 1025 | 65000 | E.R. WELD | 24 | 1341.6 | 1233.1 | 1712.6 | 1059.7 | 1471.9 | 1234.8 | 1715.1 | 0.831 | 0.921 | 1 | 1.2
12430 | 40.269 | 0.344 | 2.612 | 37.654 | 44854.236 | Metal Loss | External | 14 | 0.048 | 29 | PITT | 20 |  |  |  | 1.2 | 0.7 | 4:29 | EXT ML | 42 | N | N | 5.97 | 137.937 | 10:28 | 37.49 | CMFL | 1025 | 65000 | E.R. WELD | 24 | 1341.6 | 1537.5 | 2135.4 | 1522 | 2113.9 | 1535.4 | 2132.5 | 0.667 | 1.146 | 0.6 | 1.2
12430 | 40.269 | 0.344 | 3.983 | 36.286 | 44855.604 | Metal Loss | External | 21 | 0.072 | 36 | GENE | 20 |  |  |  | 1.7 | 2.2 | 4:39 | EXT ML | 42 | N | N | 5.97 | 138.025 | 10:28 | 36.442 | CMFL | 1025 | 65000 | E.R. WELD | 24 | 1341.6 | 1516.3 | 2105.9 | 1486.6 | 2064.7 | 1509.3 | 2096.2 | 0.676 | 1.131 | 1 | 1.2
12430 | 40.269 | 0.344 | 4.012 | 36.253 | 44855.636 | Metal Loss | External | 11 | 0.038 | 26 | AXGR | 20 |  |  |  | 2 | 0.9 | 8:00 | EXT ML | 42 | N | N | 5.97 | 138.027 | 10:28 | 15.499 | CMFL | 1025 | 65000 | E.R. WELD | 24 | 1341.6 | 1529 | 2123.7 | 1496.7 | 2078.7 | 1525.3 | 2118.5 | 0.67 | 1.14 | 1 | 1.2
12430 | 40.269 | 0.344 | 4.541 | 35.728 | 44856.161 | Metal Loss | External | 36 | 0.124 | 51 | GENE | 20 |  |  |  | 2.2 | 2.4 | 7:57 | EXT ML | 42 | N | N | 5.97 | 138.061 | 10:28 | 15.708 | CMFL | 1025 | 65000 | E.R. WELD | 24 | 1341.6 | 1457.2 | 2023.8 | 1397.2 | 1940.6 | 1433.9 | 1991.6 | 0.704 | 1.086 | 1 | 1.2
12430 | 40.269 | 0.344 | 4.905 | 35.364 | 44856.526 | Metal Loss | External | 18 | 0.062 | 33 | GENE | 20 |  |  |  | 5 | 3.7 | 7:46 | EXT ML | 42 | N | N | 5.97 | 138.084 | 10:28 | 16.965 | CMFL | 1025 | 65000 | E.R. WELD | 24 | 1341.6 | 1443.8 | 2005.3 | 1334.8 | 1853.9 | 1423.3 | 1976.8 | 0.71 | 1.074 | 1 | 1.2
12430 | 40.269 | 0.344 | 5.65 | 34.616 | 44857.274 | Metal Loss | External | 13 | 0.044 | 28 | PITT | 20 |  |  |  | 1 | 0.7 | 7:53 | EXT ML | 42 | N | N | 5.97 | 138.132 | 10:28 | 16.127 | CMFL | 1025 | 65000 | E.R. WELD | 24 | 1341.6 | 1540.7 | 2139.9 | 1530 | 2125.1 | 1539.3 | 2137.9 | 0.665 | 1.148 | 0.6 | 1.2
12430 | 40.269 | 0.344 | 6.007 | 34.259 | 44857.631 | Metal Loss | External | 18 | 0.062 | 33 | GENE | 20 |  |  |  | 3.5 | 1.9 | 8:01 | EXT ML | 42 | N | N | 5.97 | 138.155 | 10:28 | 15.289 | CMFL | 1025 | 65000 | E.R. WELD | 24 | 1341.6 | 1476.3 | 2050.5 | 1397.9 | 1941.5 | 1469.2 | 2040.6 | 0.694 | 1.099 | 1 | 1.2
12430 | 40.269 | 0.344 | 6.693 | 33.573 | 44858.317 | Metal Loss | External | 11 | 0.038 | 26 | GENE | 20 |  |  |  | 1.9 | 1.3 | 7:56 | EXT ML | 42 | N | N | 5.97 | 138.199 | 10:28 | 15.917 | CMFL | 1025 | 65000 | E.R. WELD | 24 | 1341.6 | 1529.5 | 2124.3 | 1498.3 | 2081 | 1525.9 | 2119.3 | 0.67 | 1.14 | 1 | 1.2
12430 | 40.269 | 0.344 | 9.199 | 31.066 | 44860.823 | Metal Loss | External | 12 | 0.041 | 27 | GENE | 20 |  |  |  | 3.7 | 3.4 | 8:02 | EXT ML | 42 | N | N | 5.97 | 138.359 | 10:28 | 15.289 | CMFL | 1025 | 65000 | E.R. WELD | 24 | 1341.6 | 1497.6 | 2079.9 | 1421.6 | 1974.5 | 1487.8 | 2066.5 | 0.685 | 1.116 | 1 | 1.2
12430 | 40.269 | 0.344 | 9.783 | 30.482 | 44861.407 | Metal Loss | External | 16 | 0.055 | 31 | GENE | 20 |  |  |  | 13.5 | 8.9 | 8:02 | EXT ML | 42 | N | N | 5.97 | 138.397 | 10:28 | 16.127 | CMFL | 1025 | 65000 | E.R. WELD | 24 | 1341.6 | 1386.3 | 1925.4 | 1229.4 | 1707.5 | 1418.9 | 1970.7 | 0.739 | 1.036 | 1 | 1.2
12430 | 40.269 | 0.344 | 12.274 | 27.992 | 44863.898 | Metal Loss | External | 10 | 0.034 | 25 | AXGR | 20 |  |  |  | 2.1 | 1 | 7:25 | EXT ML | 42 | N | N | 5.97 | 138.556 | 10:28 | 19.059 | CMFL | 1025 | 65000 | E.R. WELD | 24 | 1341.6 | 1528.3 | 2122.6 | 1492.8 | 2073.4 | 1524.4 | 2117.3 | 0.671 | 1.139 | 1 | 1.2
12430 | 40.269 | 0.344 | 13.071 | 27.195 | 44864.695 | Metal Loss | External | 12 | 0.041 | 27 | GENE | 20 |  |  |  | 2.2 | 1.8 | 5:26 | EXT ML | 42 | N | N | 5.97 | 138.607 | 10:28 | 31.625 | CMFL | 1025 | 65000 | E.R. WELD | 24 | 1341.6 | 1523.1 | 2115.4 | 1483.9 | 2060.9 | 1518.2 | 2108.5 | 0.673 | 1.135 | 1 | 1.2
12430 | 40.269 | 0.344 | 13.645 | 26.621 | 44865.269 | Metal Loss | External | 13 | 0.044 | 28 | PITT | 20 |  |  |  | 1.3 | 0.7 | 6:03 | EXT ML | 42 | N | N | 5.97 | 138.644 | 10:28 | 27.646 | CMFL | 1025 | 65000 | E.R. WELD | 24 | 1341.6 | 1537.1 | 2134.8 | 1521.7 | 2113.5 | 1534.9 | 2131.8 | 0.667 | 1.146 | 0.6 | 1.2
12430 | 40.269 | 0.344 | 15.413 | 24.852 | 44867.037 | Metal Loss | External | 18 | 0.062 | 33 | GENE | 20 |  |  |  | 6.3 | 12.6 | 6:24 | EXT ML | 42 | N | N | 5.97 | 138.758 | 10:28 | 24.504 | CMFL | 1025 | 65000 | E.R. WELD | 24 | 1341.6 | 1422.5 | 1975.7 | 1297.1 | 1801.6 | 1423.1 | 1976.6 | 0.721 | 1.059 | 1 | 1.2
12430 | 40.269 | 0.344 | 16.155 | 24.111 | 44867.779 | Metal Loss | External | 20 | 0.069 | 35 | GENE | 20 |  |  |  | 15.3 | 5.2 | 4:48 | EXT ML | 42 | N | N | 5.97 | 138.805 | 10:28 | 35.605 | CMFL | 1025 | 65000 | E.R. WELD | 24 | 1341.6 | 1346.2 | 1869.7 | 1174.7 | 1631.6 | 1422.9 | 1976.2 | 0.761 | 1 | 1 | 1.2
12430 | 40.269 | 0.344 | 16.66 | 23.606 | 44868.284 | Metal Loss | External | 26 | 0.089 | 41 | GENE | 20 |  |  |  | 5.4 | 3.1 | 7:58 | EXT ML | 42 | N | N | 5.97 | 138.837 | 10:28 | 15.917 | CMFL | 1025 | 65000 | E.R. WELD | 24 | 1341.6 | 1375.3 | 1910.1 | 1254 | 1741.7 | 1395.4 | 1938 | 0.745 | 1.026 | 1 | 1.2
12430 | 40.269 | 0.344 | 17.536 | 22.733 | 44869.157 | Metal Loss | External | 33 | 0.113 | 48 | GENE | 20 |  |  |  | 1.3 | 1.7 | 8:01 | EXT ML | 42 | N | N | 5.97 | 138.893 | 10:28 | 15.289 | CMFL | 1025 | 65000 | E.R. WELD | 24 | 1341.6 | 1513.9 | 2102.6 | 1488 | 2066.7 | 1505.2 | 2090.6 | 0.677 | 1.128 | 1 | 1.2
12430 | 40.269 | 0.344 | 18.071 | 22.195 | 44869.695 | Metal Loss | External | 37 | 0.127 | 52 | GENE | 15 |  |  |  | 2.4 | 1.9 | 8:07 | *EXT ML | 42 | Y | Y | 5.97 | 138.928 | 10:28 | 14.661 | CMFL | 1025 | 65000 | E.R. WELD | 24 | 1341.6 | 1442.4 | 2003.3 | 1372.4 | 1906.1 | 1415.4 | 1965.9 | 0.711 | 1.074 | 0.8 | 1
12430 | 40.269 | 0.344 | 18.294 | 21.972 | 44869.918 | Metal Loss | External | 19 | 0.065 | 34 | GENE | 20 |  |  |  | 3 | 2.8 | 4:44 | EXT ML | 42 | N | N | 5.97 | 138.942 | 10:28 | 36.024 | CMFL | 1025 | 65000 | E.R. WELD | 24 | 1341.6 | 1481.4 | 2057.5 | 1414.7 | 1964.9 | 1467.6 | 2038.4 | 0.692 | 1.105 | 1 | 1.2
12430 | 40.269 | 0.344 | 18.323 | 21.942 | 44869.948 | Metal Loss | External | 24 | 0.082 | 39 | GENE | 20 |  |  |  | 12.2 | 3 | 7:03 | EXT ML | 42 | N | N | 5.97 | 138.944 | 10:28 | 20.316 | CMFL | 1025 | 65000 | E.R. WELD | 24 | 1341.6 | 1307.8 | 1816.4 | 1148.8 | 1595.6 | 1356.1 | 1883.5 | 0.784 | 0.978 | 1 | 1.2
12430 | 40.269 | 0.344 |  |  | 44870 | Start Recoat | [12 empty] | 2021 DIG 15 RECOAT START | 42 |  |  | 5.97 | 138.947 | 10:28 |  | CMFL | 1025 | 65000 | E.R. WELD | 24 | 1341.6
12430 | 40.269 | 0.344 | 19.354 | 20.912 | 44870.978 | Metal Loss | External | 60 | 0.206 | 75 | GENE | 15 |  |  |  | 1.7 | 2.8 | 7:54 | *EXT ML | 42 | Y | Y | 5.97 | 139.01 | 10:28 | 16.127 | CMFL | 1025 | 65000 | E.R. WELD | 24 | 1341.6 | 1407.2 | 1954.5 | 1321.5 | 1835.4 | 1353.5 | 1879.8 | 0.728 | 1.048 | 0.8 | 1
12430 | 40.269 | 0.344 | 19.715 | 20.551 | 44871.339 | Metal Loss | External | 50 | 0.172 | 65 | GENE | 15 |  |  |  | 11.4 | 6 | 7:38 | *EXT ML | 42 | Y | Y | 5.97 | 139.033 | 10:28 | 15.917 | CMFL | 1025 | 65000 | E.R. WELD | 24 | 1341.6 | 1026.6 | 1425.8 | 838.8 | 1165 | 1291.2 | 1793.3 | 0.999 | 0.766 | 1 | 1.2
12430 | 40.269 | 0.344 | 20.02 | 20.246 | 44871.644 | Metal Loss | External | 24 | 0.082 | 39 | GENE | 20 |  |  |  | 4.9 | 5.8 | 4:24 | EXT ML | 42 | N | N | 5.97 | 139.053 | 10:28 | 35.186 | CMFL | 1025 | 65000 | E.R. WELD | 24 | 1341.6 | 1403.4 | 1949.2 | 1289.8 | 1791.4 | 1396.4 | 1939.4 | 0.73 | 1.046 | 1 | 1.2
12430 | 40.269 | 0.344 | 20.719 | 19.547 | 44872.343 | Metal Loss | External | 21 | 0.072 | 36 | GENE | 20 |  |  |  | 1.5 | 1.6 | 4:43 | EXT ML | 42 | N | N | 5.97 | 139.097 | 10:28 | 36.024 | CMFL | 1025 | 65000 | E.R. WELD | 24 | 1341.6 | 1522.5 | 2114.5 | 1495.9 | 2077.6 | 1516.9 | 2106.8 | 0.673 | 1.134 | 1 | 1.2
12430 | 40.269 | 0.344 | 21.142 | 19.124 | 44872.766 | Metal Loss | External | 17 | 0.058 | 32 | GENE | 20 |  |  |  | 10.3 | 5.6 | 5:00 | EXT ML | 42 | N | N | 5.97 | 139.125 | 10:28 | 34.767 | CMFL | 1025 | 65000 | E.R. WELD | 24 | 1341.6 | 1389.9 | 1930.4 | 1242.7 | 1726 | 1411.6 | 1960.6 | 0.738 | 1.039 | 1 | 1.2
12430 | 40.269 | 0.344 | 21.27 | 18.999 | 44872.89 | Metal Loss | External | 79 | 0.272 | 94 | GENE | 15 |  |  |  | 1.8 | 1.6 | 8:05 | *EXT ML | 42 | Y | Y | 5.97 | 139.133 | 10:28 | 14.87 | CMFL | 1025 | 65000 | E.R. WELD | 24 | 1341.6 | 1279 | 1776.4 | 1103.7 | 1532.9 | 1113.3 | 1546.2 | 0.802 | 0.956 | 0.8 | 1
12430 | 40.269 | 0.344 | 22.231 | 18.035 | 44873.855 | Metal Loss | External | 25 | 0.086 | 40 | GENE | 20 |  |  |  | 2.2 | 2.9 | 4:50 | EXT ML | 42 | N | N | 5.97 | 139.194 | 10:28 | 34.767 | CMFL | 1025 | 65000 | E.R. WELD | 24 | 1341.6 | 1488.5 | 2067.3 | 1437.5 | 1996.5 | 1475.1 | 2048.8 | 0.689 | 1.109 | 1 | 1.2
12430 | 40.269 | 0.344 | 22.333 | 17.936 | 44873.953 | Metal Loss | External | 69 | 0.237 | 84 | GENE | 15 |  |  |  | 1.2 | 2 | 8:00 | *EXT ML | 42 | Y | Y | 5.97 | 139.201 | 10:28 | 15.499 | CMFL | 1025 | 65000 | E.R. WELD | 24 | 1341.6 | 1448.2 | 2011.4 | 1379 | 1915.2 | 1397.4 | 1940.9 | 0.708 | 1.079 | 0.8 | 1
12430 | 40.269 | 0.344 | 22.949 | 17.316 | 44874.573 | Metal Loss | External | 48 | 0.165 | 63 | PITT | 15 |  |  |  | 1.1 | 2 | 8:04 | *EXT ML | 42 | Y | Y | 5.97 | 139.24 | 10:28 | 15.08 | CMFL | 1025 | 65000 | E.R. WELD | 24 | 1341.6 | 1506.6 | 2092.4 | 1479.2 | 2054.5 | 1493.1 | 2073.7 | 0.68 | 1.123 | 0.4 | 1
12430 | 40.269 | 0.344 | 23.196 | 17.07 | 44874.82 | Metal Loss | External | 17 | 0.058 | 32 | GENE | 20 |  |  |  | 1.9 | 2.2 | 4:46 | EXT ML | 42 | N | N | 5.97 | 139.256 | 10:28 | 35.814 | CMFL | 1025 | 65000 | E.R. WELD | 24 | 1341.6 | 1518.3 | 2108.8 | 1483.2 | 2060 | 1512.1 | 2100.2 | 0.675 | 1.132 | 1 | 1.2
12430 | 40.269 | 0.344 | 23.642 | 16.624 | 44875.266 | Metal Loss | External | 14 | 0.048 | 29 | GENE | 20 |  |  |  | 6.5 | 2.6 | 11:45 | EXT ML | 42 | N | N | 5.97 | 139.285 | 10:28 | 8.168 | CMFL | 1025 | 65000 | E.R. WELD | 24 | 1341.6 | 1446.4 | 2008.9 | 1327.7 | 1844 | 1437 | 1995.9 | 0.709 | 1.08 | 1 | 1.2
12430 | 40.269 | 0.344 | 23.799 | 16.47 | 44875.42 | Metal Loss | External | 17 | 0.058 | 32 | AXGR | 20 |  |  |  | 2.2 | 1 | 12:36 | EXT ML | 42 | N | N | 5.97 | 139.295 | 10:28 | 13.404 | CMFL | 1025 | 65000 | E.R. WELD | 24 | 1341.6 | 1511.6 | 2099.4 | 1468.4 | 2039.4 | 1504.1 | 2089 | 0.678 | 1.126 | 1 | 1.2
12430 | 40.269 | 0.344 |  |  | 44876.017 | End Recoat | [12 empty] | 2021 DIG 15 RECOAT END | 42 |  |  | 5.97 | 139.333 | 10:28 |  | CMFL | 1025 | 65000 | E.R. WELD | 24 | 1341.6
12430 | 40.269 | 0.344 | 35.056 | 5.21 | 44886.68 | Metal Loss | External | 16 | 0.055 | 31 | PITT | 20 |  |  |  | 1 | 1.3 | 1:11 | EXT ML | 42 | N | N | 5.97 | 140.016 | 10:28 | 17.174 | CMFL | 1025 | 65000 | E.R. WELD | 24 | 1341.6 | 1539.2 | 2137.7 | 1527.5 | 2121.5 | 1537.3 | 2135.2 | 0.666 | 1.147 | 0.6 | 1.2
12430 | 40.269 | 0.344 | 35.525 | 4.744 | 44887.146 | Metal Loss | External | 23 | 0.079 | 38 | GENE | 20 |  |  |  | 1.3 | 1.2 | 1:12 | EXT ML | 42 | N | N | 5.97 | 140.046 | 10:28 | 17.174 | CMFL | 1025 | 65000 | E.R. WELD | 24 | 1341.6 | 1524.5 | 2117.3 | 1503.7 | 2088.4 | 1519.2 | 2110 | 0.672 | 1.137 | 1 | 1.2
12430 | 40.269 | 0.344 | 35.863 | 4.403 | 44887.487 | Metal Loss | External | 23 | 0.079 | 38 | GENE | 20 |  |  |  | 6.4 | 4.6 | 12:58 | EXT ML | 42 | N | N | 5.97 | 140.068 | 10:28 | 14.032 | CMFL | 1025 | 65000 | E.R. WELD | 24 | 1341.6 | 1381.6 | 1918.9 | 1248.5 | 1734 | 1396.4 | 1939.4 | 0.742 | 1.028 | 1 | 1.2
12430 | 40.269 | 0.344 | 37.582 | 2.684 | 44889.206 | Metal Loss | External | 12 | 0.041 | 27 | GENE | 20 |  |  |  | 8.8 | 4.4 | 1:09 | EXT ML | 42 | N | N | 5.97 | 140.178 | 10:28 | 16.336 | CMFL | 1025 | 65000 | E.R. WELD | 24 | 1341.6 | 1451.9 | 2016.5 | 1310.1 | 1819.6 | 1458 | 2025 | 0.706 | 1.079 | 1 | 1.2
12430 | 40.269 | 0.344 | 39.058 | 1.207 | 44890.682 | Metal Loss | External | 12 | 0.041 | 27 | GENE | 20 |  |  |  | 2.1 | 1.8 | 11:37 | EXT ML | 42 | N | N | 5.97 | 140.273 | 10:28 | 7.33 | CMFL | 1025 | 65000 | E.R. WELD | 24 | 1341.6 | 1525.3 | 2118.5 | 1489.1 | 2068.1 | 1520.9 | 2112.3 | 0.672 | 1.137 | 1 | 1.2
12430 | 40.269 | 0.344 | 39.364 | 0.902 | 44890.988 | Metal Loss | External | 21 | 0.072 | 36 | GENE | 20 |  |  |  | 4.6 | 2.9 | 2:11 | EXT ML | 42 | N | N | 5.97 | 140.292 | 10:28 | 23.667 | CMFL | 1025 | 65000 | E.R. WELD | 24 | 1341.6 | 1430.5 | 1986.9 | 1328.1 | 1844.6 | 1424 | 1977.8 | 0.717 | 1.067 | 1 | 1.2
12430 | 40.269 | 0.344 | 39.833 | 0.436 | 44891.453 | Metal Loss | External | 41 | 0.141 | 56 | GENE | 20 |  |  |  | 1.4 | 1.4 | 11:22 | EXT ML | 42 | N | N | 5.97 | 140.322 | 10:28 | 5.655 | CMFL | 1025 | 65000 | E.R. WELD | 24 | 1341.6 | 1493.8 | 2074.7 | 1457.3 | 2024.1 | 1478.4 | 2053.3 | 0.686 | 1.113 | 1 | 1.2
12430 | 40.269 | 0.344 | 39.961 | 0.305 | 44891.585 | Metal Loss | External | 13 | 0.044 | 28 | GENE | 20 |  |  |  | 3.5 | 3.6 | 2:01 | EXT ML ( NEAR GW ) | 42 | N | N | 5.97 | 140.33 | 10:28 | 23.038 | CMFL | 1025 | 65000 | E.R. WELD | 24 | 1341.6 | 1495.6 | 2077.2 | 1422.2 | 1975.3 | 1485.4 | 2063.1 | 0.685 | 1.115 | 1 | 1.2
12440 | 40.2 | 0.344 |  |  | 44891.89 | Girth Weld | [12 empty] | GIRTH WELD | 6 |  |  | 5.97 | 140.35 | 09:20 |  | CMFL | 1025 | 65000 | E.R. WELD | 24 | 1341.6
12440 | 40.2 | 0.344 | 0.079 | 40.125 | 44891.969 | Metal Loss | External | 14 | 0.048 | 29 | GENE | 20 |  |  |  | 3.1 | 3.4 | 11:48 | EXT ML ( NEAR GW ) | 6 | N | N | 5.97 | 140.355 | 09:20 | 15.499 | CMFL | 1025 | 65000 | E.R. WELD | 24 | 1341.6 | 1500.5 | 2084 | 1433.6 | 1991.1 | 1491.1 | 2071 | 0.683 | 1.117 | 1 | 1.2
12440 | 40.2 | 0.344 | 1.007 | 39.196 | 44892.897 | Metal Loss | External | 13 | 0.044 | 28 | GENE | 20 |  |  |  | 9.5 | 4.1 | 12:10 | EXT ML | 6 | N | N | 5.97 | 140.415 | 09:20 | 18.85 | CMFL | 1025 | 65000 | E.R. WELD | 24 | 1341.6 | 1431 | 1987.5 | 1291.9 | 1794.3 | 1442.2 | 2003.1 | 0.716 | 1.07 | 1 | 1.2
12440 | 40.2 | 0.344 | 3.93 | 36.27 | 44895.823 | Metal Loss | External | 10 | 0.034 | 25 | GENE | 20 |  |  |  | 2.9 | 1.9 | 12:39 | EXT ML | 6 | N | N | 5.97 | 140.608 | 09:20 | 20.944 | CMFL | 1025 | 65000 | E.R. WELD | 24 | 1341.6 | 1516.5 | 2106.3 | 1463 | 2031.9 | 1510.5 | 2097.9 | 0.676 | 1.131 | 1 | 1.2
12440 | 40.2 | 0.344 | 4.357 | 35.846 | 44896.247 | Metal Loss | External | 12 | 0.041 | 27 | GENE | 20 |  |  |  | 1.3 | 1.3 | 12:29 | EXT ML | 6 | N | N | 5.97 | 140.638 | 09:20 | 19.897 | CMFL | 1025 | 65000 | E.R. WELD | 24 | 1341.6 | 1537.7 | 2135.7 | 1521.5 | 2113.2 | 1535.6 | 2132.8 | 0.667 | 1.146 | 1 | 1.2
12440 | 40.2 | 0.344 |  |  | 44930.83 | Start Repair Marker | [12 empty] | REPAIR MARKER 2012 DIG 29 RECOAT START | 6 |  |  | 5.97 | 143.012 | 09:20 |  | CMFL | 1025 | 65000 | E.R. WELD | 24 | 1341.6
12440 | 40.2 | 0.344 | 39.094 | 1.106 | 44930.988 | Metal Loss | External | 18 | 0.062 | 33 | GENE | 20 |  |  |  | 2.8 | 2.6 | 6:08 | EXT ML | 6 | N | N | 5.97 | 143.023 | 09:20 | 20.106 | CMFL | 1025 | 65000 | E.R. WELD | 24 | 1341.6 | 1492.8 | 2073.4 | 1432.3 | 1989.3 | 1481.5 | 2057.6 | 0.687 | 1.112 | 1 | 1.2
12440 | 40.2 | 0.344 | 39.341 | 0.86 | 44931.234 | Metal Loss | External | 26 | 0.089 | 41 | GENE | 20 |  |  |  | 1.6 | 4.1 | 3:55 | EXT ML | 6 | N | N | 5.97 | 143.039 | 09:20 | 35.186 | CMFL | 1025 | 65000 | E.R. WELD | 24 | 1341.6 | 1511.7 | 2099.6 | 1482.5 | 2059 | 1503.2 | 2087.8 | 0.678 | 1.127 | 1 | 1.2
12450 | 39.984 | 0.344 |  |  | 44932.093 | Girth Weld | [12 empty] | GIRTH WELD | 7 |  |  | 5.97 | 143.098 | 04:04 |  | CMFL | 1025 | 65000 | E.R. WELD | 24 | 1341.6
12450 | 39.984 | 0.344 | 1.02 | 38.963 | 44933.11 | Metal Loss | External | 12 | 0.041 | 27 | GENE | 20 |  |  |  | 9.8 | 3.2 | 4:08 | EXT ML ( ON SW ) | 7 | N | N | 5.97 | 143.168 | 04:04 | 0.419 | CMFL | 1025 | 65000 | E.R. WELD | 24 | 1341.6 | 1442 | 2002.8 | 1299.6 | 1804.9 | 1422.4 | 1975.6 | 0.711 | 1.075 | 1 | 1.2
12450 | 39.984 | 0.344 |  |  | 44933.419 | End Repair Marker | [12 empty] | REPAIR MARKER 2012 DIG 29 RECOAT END | 7 |  |  | 5.97 | 143.19 | 04:04 |  | CMFL | 1025 | 65000 | E.R. WELD | 24 | 1341.6
12450 | 39.984 | 0.344 | 2.018 | 37.966 | 44934.108 | Metal Loss | External | 11 | 0.038 | 26 | GENE | 20 |  |  |  | 4.5 | 3.8 | 4:02 | EXT ML ( ON SW ) | 7 | N | N | 5.97 | 143.237 | 04:04 | 0.209 | CMFL | 1025 | 65000 | E.R. WELD | 24 | 1341.6 | 1490.3 | 2069.8 | 1401.3 | 1946.3 | 1479.3 | 2054.6 | 0.688 | 1.112 | 1 | 1.2
12450 | 39.984 | 0.344 | 4.203 | 35.781 | 44936.293 | Metal Loss | External | 12 | 0.041 | 27 | GENE | 20 |  |  |  | 6.9 | 1.8 | 4:07 | EXT ML ( ON SW ) | 7 | N | N | 5.97 | 143.339 | 04:04 | 0.419 | CMFL | 1025 | 65000 | E.R. WELD | 24 | 1341.6 | 1458.5 | 2025.6 | 1338.2 | 1858.6 | 1441.7 | 2002.3 | 0.703 | 1.089 | 1 | 1.2
12450 | 39.984 | 0.344 | 11.447 | 28.537 | 44943.537 | Metal Loss | External | 16 | 0.055 | 31 | GENE | 20 |  |  |  | 9.2 | 2.4 | 4:02 | EXT ML ( ON SW ) | 7 | N | N | 5.97 | 143.63 | 04:04 | 0.209 | CMFL | 1025 | 65000 | E.R. WELD | 24 | 1341.6 | 1405.3 | 1951.8 | 1265.8 | 1758 | 1378.5 | 1914.6 | 0.729 | 1.051 | 1 | 1.2
12450 | 39.984 | 0.344 | 14.226 | 25.755 | 44946.319 | Metal Loss | External | 13 | 0.044 | 28 | GENE | 20 |  |  |  | 8.8 | 2.4 | 4:04 | EXT ML ( ON SW ) | 7 | N | N | 5.97 | 143.742 | 04:04 | 0 | CMFL | 1025 | 65000 | E.R. WELD | 24 | 1341.6 | 1440.4 | 2000.6 | 1299.9 | 1805.4 | 1420.5 | 1972.9 | 0.712 | 1.072 | 1 | 1.2
12450 | 39.984 | 0.344 | 17.283 | 22.7 | 44949.373 | Metal Loss | External | 11 | 0.038 | 26 | GENE | 20 |  |  |  | 9.7 | 2.8 | 4:07 | EXT ML ( ON SW ) | 7 | N | N | 5.97 | 143.865 | 04:04 | 0 | CMFL | 1025 | 65000 | E.R. WELD | 24 | 1341.6 | 1449.7 | 2013.5 | 1310.3 | 1819.8 | 1431.6 | 1988.3 | 0.707 | 1.082 | 1 | 1.2
12450 | 39.984 | 0.344 | 27.014 | 12.969 | 44959.104 | Metal Loss | External | 12 | 0.041 | 27 | GENE | 20 |  |  |  | 3 | 1.3 | 4:13 | EXT ML ( NEAR SW ) | 7 | N | N | 5.97 | 144.257 | 04:04 | 1.047 | CMFL | 1025 | 65000 | E.R. WELD | 24 | 1341.6 | 1507.9 | 2094.4 | 1451.3 | 2015.8 | 1500.1 | 2083.5 | 0.68 | 1.125 | 1 | 1.2
12460 | 40.272 | 0.344 |  |  | 44972.073 | Girth Weld | [12 empty] | GIRTH WELD | 2 |  |  | 5.97 | 144.779 | 01:36 |  | CMFL | 1025 | 65000 | E.R. WELD | 24 | 1341.6
12460 | 40.272 | 0.344 | 0.876 | 39.396 | 44972.949 | Metal Loss | External | 22 | 0.076 | 37 | GENE | 20 |  |  |  | 3.9 | 2.4 | 6:33 | EXT ML | 2 | N | N | 5.97 | 144.815 | 01:36 | 30.788 | CMFL | 1025 | 65000 | E.R. WELD | 24 | 1341.6 | 1440.5 | 2000.7 | 1349.5 | 1874.3 | 1422 | 1975 | 0.712 | 1.075 | 1 | 1.2
12460 | 40.272 | 0.344 |  |  | 44976.991 | Start Sleeve | [12 empty] | SLEEVE START | 2 |  |  | 5.97 | 144.991 | 01:36 |  | CMFL | 1025 | 65000 | E.R. WELD | 24 | 1341.6
12460 | 40.272 | 0.344 |  |  | 44981.89 | End Sleeve | [12 empty] | SLEEVE END | 2 |  |  | 5.97 | 145.216 | 01:36 |  | CMFL | 1025 | 65000 | E.R. WELD | 24 | 1341.6
12460 | 40.272 | 0.344 | 39.377 | 0.896 | 45011.45 | Metal Loss | External | 21 | 0.072 | 36 | GENE | 20 |  |  |  | 2.8 | 2 | 7:25 | EXT ML | 2 | N | N | 5.97 | 146.574 | 01:36 | 36.652 | CMFL | 1025 | 65000 | E.R. WELD | 24 | 1341.6 | 1480.6 | 2056.3 | 1416.1 | 1966.8 | 1466.3 | 2036.6 | 0.692 | 1.103 | 1 | 1.2
12470 | 39.823 | 0.344 |  |  | 45012.346 | Girth Weld | [12 empty] | GIRTH WELD | 5 |  |  | 5.97 | 146.615 | 12:44 |  | CMFL | 1025 | 65000 | E.R. WELD | 24 | 1341.6
12470 | 39.823 | 0.344 | 0.833 | 38.99 | 45013.179 | Metal Loss | External | 28 | 0.096 | 43 | GENE | 20 |  |  |  | 1.8 | 1.9 | 4:31 | EXT ML | 5 | N | N | 5.97 | 146.654 | 12:44 | 23.876 | CMFL | 1025 | 65000 | E.R. WELD | 24 | 1341.6 | 1498.3 | 2081 | 1459.6 | 2027.2 | 1486.6 | 2064.7 | 0.684 | 1.117 | 1 | 1.2
12470 | 39.823 | 0.344 | 31.732 | 8.091 | 45044.078 | Metal Loss | External | 10 | 0.034 | 25 | GENE | 20 |  |  |  | 4.3 | 1.9 | 12:43 | EXT ML ( ON SW ) | 5 | N | N | 5.97 | 148.485 | 12:44 | 0 | CMFL | 1025 | 65000 | E.R. WELD | 24 | 1341.6 | 1497.1 | 2079.4 | 1412.5 | 1961.8 | 1487.5 | 2066 | 0.685 | 1.117 | 1 | 1.2
12470 | 39.823 | 0.344 | 35.679 | 4.144 | 45048.025 | Metal Loss | External | 12 | 0.041 | 27 | GENE | 20 |  |  |  | 6.9 | 2.3 | 12:43 | EXT ML ( ON SW ) | 5 | N | N | 5.97 | 148.721 | 12:44 | 0 | CMFL | 1025 | 65000 | E.R. WELD | 24 | 1341.6 | 1463.5 | 2032.6 | 1336.8 | 1856.7 | 1447.7 | 2010.7 | 0.7 | 1.088 | 1 | 1.2
12470 | 39.823 | 0.344 | 36.673 | 3.15 | 45049.019 | Metal Loss | External | 12 | 0.041 | 27 | GENE | 20 |  |  |  | 13.8 | 2.8 | 12:34 | EXT ML ( ON SW ) | 5 | N | N | 5.97 | 148.781 | 12:44 | 1.047 | CMFL | 1025 | 65000 | E.R. WELD | 24 | 1341.6 | 1428.4 | 1983.8 | 1271.6 | 1766 | 1433.7 | 1991.2 | 0.718 | 1.066 | 1 | 1.2
12470 | 39.823 | 0.344 | 38.612 | 1.214 | 45050.955 | Metal Loss | External | 15 | 0.052 | 30 | GENE | 20 |  |  |  | 4.6 | 1.8 | 12:35 | EXT ML ( NEAR SW ) | 5 | N | N | 5.97 | 148.897 | 12:44 | 0.838 | CMFL | 1025 | 65000 | E.R. WELD | 24 | 1341.6 | 1466.4 | 2036.7 | 1370.4 | 1903.3 | 1450.5 | 2014.6 | 0.699 | 1.093 | 1 | 1.2
12480 | 40.112 | 0.344 |  |  | 45052.169 | Girth Weld | [12 empty] | GIRTH WELD | 0 |  |  | 5.97 | 148.97 | 12:04 |  | CMFL | 1025 | 65000 | E.R. WELD | 24 | 1341.6
12490 | 40.016 | 0.344 |  |  | 45092.28 | Girth Weld | [12 empty] | GIRTH WELD | 5 |  |  | 5.97 | 151.324 | 10:04 |  | CMFL | 1025 | 65000 | E.R. WELD | 24 | 1341.6
12490 | 40.016 | 0.344 | 0.709 | 39.308 | 45092.989 | Metal Loss | External | 24 | 0.082 | 39 | GENE | 20 |  |  |  | 3.1 | 4.9 | 8:38 | EXT ML | 5 | N | N | 5.97 | 151.366 | 10:04 | 10.681 | CMFL | 1025 | 65000 | E.R. WELD | 24 | 1341.6 | 1456.7 | 2023.2 | 1383.5 | 1921.5 | 1451.6 | 2016.1 | 0.704 | 1.087 | 1 | 1.2
12490 | 40.016 | 0.344 | 0.84 | 39.177 | 45093.12 | Metal Loss | External | 16 | 0.055 | 31 | PITT | 20 |  |  |  | 0.7 | 1.3 | 3:57 | EXT ML | 5 | N | N | 5.97 | 151.373 | 10:04 | 37.071 | CMFL | 1025 | 65000 | E.R. WELD | 24 | 1341.6 | 1542.8 | 2142.8 | 1536.7 | 2134.3 | 1541.7 | 2141.3 | 0.664 | 1.15 | 0.6 | 1.2
12490 | 40.016 | 0.344 | 8.002 | 32.014 | 45100.282 | Metal Loss | External | 14 | 0.048 | 29 | GENE | 20 |  |  |  | 5 | 4.2 | 4:17 | EXT ML | 5 | N | N | 5.97 | 151.788 | 10:04 | 36.233 | CMFL | 1025 | 65000 | E.R. WELD | 24 | 1341.6 | 1467.7 | 2038.5 | 1366.2 | 1897.6 | 1452.3 | 2017 | 0.698 | 1.094 | 1 | 1.2
12490 | 40.016 | 0.344 | 22.077 | 17.94 | 45114.357 | Metal Loss | External | 23 | 0.079 | 38 | GENE | 20 |  |  |  | 2.6 | 3.1 | 7:57 | EXT ML | 5 | N | N | 5.97 | 152.601 | 10:04 | 12.566 | CMFL | 1025 | 65000 | E.R. WELD | 24 | 1341.6 | 1478.9 | 2054 | 1419 | 1970.8 | 1467.7 | 2038.5 | 0.693 | 1.103 | 1 | 1.2
12490 | 40.016 | 0.344 | 38.622 | 1.394 | 45130.902 | Metal Loss | External | 13 | 0.044 | 28 | GENE | 20 |  |  |  | 13.3 | 6.7 | 6:38 | EXT ML | 5 | N | N | 5.97 | 153.556 | 10:04 | 23.876 | CMFL | 1025 | 65000 | E.R. WELD | 24 | 1341.6 | 1420.7 | 1973.3 | 1263.3 | 1754.5 | 1431.4 | 1988.1 | 0.722 | 1.059 | 1 | 1.2
12500 | 40.433 | 0.344 |  |  | 45132.297 | Girth Weld | [12 empty] | GIRTH WELD | 10 |  |  | 5.97 | 153.636 | 11:36 |  | CMFL | 1025 | 65000 | E.R. WELD | 24 | 1341.6
12500 | 40.433 | 0.344 | 0.125 | 40.305 | 45132.421 | Metal Loss | External | 14 | 0.048 | 29 | GENE | 20 |  |  |  | 6.1 | 2.7 | 7:17 | EXT ML | 10 | N | N | 5.97 | 153.643 | 11:36 | 27.018 | CMFL | 1025 | 65000 | E.R. WELD | 24 | 1341.6 | 1453.8 | 2019.2 | 1336.2 | 1855.9 | 1450.8 | 2015 | 0.705 | 1.083 | 1 | 1.2
12500 | 40.433 | 0.344 | 1.171 | 39.262 | 45133.465 | Metal Loss | External | 16 | 0.055 | 31 | GENE | 20 |  |  |  | 1.2 | 1.9 | 7:22 | EXT ML | 10 | N | N | 5.97 | 153.704 | 11:36 | 26.599 | CMFL | 1025 | 65000 | E.R. WELD | 24 | 1341.6 | 1535 | 2131.9 | 1519.6 | 2110.6 | 1532.3 | 2128.1 | 0.668 | 1.144 | 1 | 1.2
12500 | 40.433 | 0.344 | 4.206 | 36.224 | 45136.503 | Metal Loss | External | 21 | 0.072 | 36 | GENE | 20 |  |  |  | 7.6 | 2.9 | 8:34 | EXT ML | 10 | N | N | 5.97 | 153.912 | 11:36 | 19.059 | CMFL | 1025 | 65000 | E.R. WELD | 24 | 1341.6 | 1375.4 | 1910.2 | 1239.6 | 1721.7 | 1435.2 | 1993.3 | 0.745 | 1.028 | 1 | 1.2
12500 | 40.433 | 0.344 | 5.436 | 34.997 | 45137.73 | Metal Loss | External | 36 | 0.124 | 51 | PITT | 20 |  |  |  | 1.3 | 1.1 | 8:34 | EXT ML | 10 | N | N | 5.97 | 154.006 | 11:36 | 19.059 | CMFL | 1025 | 65000 | E.R. WELD | 24 | 1341.6 | 1509.7 | 2096.8 | 1481.7 | 2057.9 | 1499.6 | 2082.7 | 0.679 | 1.125 | 0.6 | 1.2
12500 | 40.433 | 0.344 | 8.202 | 32.228 | 45140.499 | Metal Loss | External | 22 | 0.076 | 37 | GENE | 20 |  |  |  | 9.8 | 7.9 | 7:36 | EXT ML | 10 | N | N | 5.97 | 154.219 | 11:36 | 25.97 | CMFL | 1025 | 65000 | E.R. WELD | 24 | 1341.6 | 1348.5 | 1872.9 | 1195.9 | 1660.9 | 1425.3 | 1979.5 | 0.76 | 1.005 | 1 | 1.2
12500 | 40.433 | 0.344 | 8.891 | 31.539 | 45141.188 | Metal Loss | External | 10 | 0.034 | 25 | GENE | 20 |  |  |  | 4.9 | 3.4 | 8:37 | EXT ML | 10 | N | N | 5.97 | 154.272 | 11:36 | 18.64 | CMFL | 1025 | 65000 | E.R. WELD | 24 | 1341.6 | 1490.4 | 2070 | 1396 | 1938.8 | 1479.6 | 2055 | 0.688 | 1.112 | 1 | 1.2
12500 | 40.433 | 0.344 | 9.892 | 30.541 | 45142.185 | Metal Loss | External | 18 | 0.062 | 33 | GENE | 20 |  |  |  | 5.7 | 4.4 | 7:30 | EXT ML | 10 | N | N | 5.97 | 154.349 | 11:36 | 24.714 | CMFL | 1025 | 65000 | E.R. WELD | 24 | 1341.6 | 1426.5 | 1981.3 | 1313.9 | 1824.9 | 1453.5 | 2018.7 | 0.719 | 1.066 | 1 | 1.2
12500 | 40.433 | 0.344 | 10.771 | 29.659 | 45143.068 | Metal Loss | External | 21 | 0.072 | 36 | GENE | 20 |  |  |  | 6.6 | 3.6 | 7:21 | EXT ML | 10 | N | N | 5.97 | 154.417 | 11:36 | 27.227 | CMFL | 1025 | 65000 | E.R. WELD | 24 | 1341.6 | 1396.4 | 1939.5 | 1262.1 | 1752.9 | 1384.8 | 1923.3 | 0.734 | 1.038 | 1 | 1.2
12500 | 40.433 | 0.344 |  |  | 45161.614 | Field Bend | [12 empty] | BEND-COLD RIGHT | 10 |  |  | 5.97 | 155.843 | 11:36 |  | CMFL | 1025 | 65000 | E.R. WELD | 24 | 1341.6
12500 | 40.433 | 0.344 | 39.301 | 1.129 | 45171.598 | Metal Loss | External | 22 | 0.076 | 37 | GENE | 25 |  |  |  | 5.1 | 5.3 | 5:45 | EXT ML | 10 | N | N | 5.97 | 156.611 | 11:36 | 35.395 | CMFL | 1025 | 65000 | E.R. WELD | 24 | 1341.6 | 1415.3 | 1965.7 | 1298.7 | 1803.7 | 1422.7 | 1975.9 | 0.724 | 1.053 | 1 | 1.2
12500 | 40.433 | 0.344 | 39.416 | 1.014 | 45171.713 | Metal Loss | External | 15 | 0.052 | 30 | GENE | 20 |  |  |  | 1.5 | 2.4 | 1:49 | EXT ML | 10 | N | N | 5.97 | 156.62 | 11:36 | 14.032 | CMFL | 1025 | 65000 | E.R. WELD | 24 | 1341.6 | 1531.7 | 2127.4 | 1510.8 | 2098.3 | 1528.4 | 2122.8 | 0.669 | 1.142 | 1 | 1.2
12510 | 40.217 | 0.344 |  |  | 45172.726 | Girth Weld | [12 empty] | GIRTH WELD | 36 |  |  | 5.97 | 156.698 | 11:04 |  | CMFL | 1025 | 65000 | E.R. WELD | 24 | 1341.6
12510 | 40.217 | 0.344 | 0.617 | 39.6 | 45173.343 | Metal Loss | External | 11 | 0.038 | 26 | GENE | 20 |  |  |  | 4.6 | 4.5 | 4:30 | EXT ML | 36 | N | N | 5.97 | 156.746 | 11:04 | 34.139 | CMFL | 1025 | 65000 | E.R. WELD | 24 | 1341.6 | 1492.4 | 2072.8 | 1399 | 1943 | 1481.9 | 2058.2 | 0.687 | 1.111 | 1 | 1.2
12510 | 40.217 | 0.344 | 0.725 | 39.491 | 45173.451 | Metal Loss | External | 10 | 0.034 | 25 | GENE | 20 |  |  |  | 11.7 | 3.5 | 10:51 | EXT ML ( ON SW ) | 36 | N | N | 5.97 | 156.754 | 11:04 | 0.419 | CMFL | 1025 | 65000 | E.R. WELD | 24 | 1341.6 | 1454.3 | 2019.8 | 1305 | 1812.5 | 1437.2 | 1996.1 | 0.705 | 1.084 | 1 | 1.2
12510 | 40.217 | 0.344 | 0.951 | 39.262 | 45173.681 | Metal Loss | External | 20 | 0.069 | 35 | GENE | 20 |  |  |  | 3 | 2.5 | 6:29 | EXT ML | 36 | N | N | 5.97 | 156.772 | 11:04 | 28.484 | CMFL | 1025 | 65000 | E.R. WELD | 24 | 1341.6 | 1476.8 | 2051.1 | 1409.7 | 1957.9 | 1468.1 | 2039 | 0.694 | 1.102 | 1 | 1.2
12510 | 40.217 | 0.344 | 1.001 | 39.213 | 45173.73 | Metal Loss | External | 29 | 0.1 | 44 | GENE | 20 |  |  |  | 1.9 | 1.7 | 5:46 | EXT ML | 36 | N | N | 5.97 | 156.775 | 11:04 | 33.301 | CMFL | 1025 | 65000 | E.R. WELD | 24 | 1341.6 | 1492.2 | 2072.5 | 1450.2 | 2014.1 | 1478.9 | 2054 | 0.687 | 1.113 | 1 | 1.2
12510 | 40.217 | 0.344 | 3.747 | 36.47 | 45176.473 | Metal Loss | External | 26 | 0.089 | 41 | GENE | 20 |  |  |  | 5.1 | 2.6 | 7:19 | EXT ML | 36 | N | N | 5.97 | 157.003 | 11:04 | 23.038 | CMFL | 1025 | 65000 | E.R. WELD | 24 | 1341.6 | 1385.2 | 1923.9 | 1264.9 | 1756.8 | 1389.6 | 1930 | 0.74 | 1.031 | 1 | 1.2
12510 | 40.217 | 0.344 | 4.104 | 36.112 | 45176.831 | Metal Loss | External | 12 | 0.041 | 27 | GENE | 20 |  |  |  | 5.3 | 1.7 | 10:38 | EXT ML | 36 | N | N | 5.97 | 157.036 | 11:04 | 2.094 | CMFL | 1025 | 65000 | E.R. WELD | 24 | 1341.6 | 1475.2 | 2048.8 | 1372.3 | 1905.9 | 1462.6 | 2031.4 | 0.695 | 1.1 | 1 | 1.2
12510 | 40.217 | 0.344 | 5.023 | 35.194 | 45177.749 | Metal Loss | External | 14 | 0.048 | 29 | GENE | 20 |  |  |  | 4.6 | 1.9 | 11:03 | EXT ML ( ON SW ) | 36 | N | N | 5.97 | 157.119 | 11:04 | 0 | CMFL | 1025 | 65000 | E.R. WELD | 24 | 1341.6 | 1473.1 | 2045.9 | 1378.7 | 1914.8 | 1458.6 | 2025.8 | 0.696 | 1.098 | 1 | 1.2
12510 | 40.217 | 0.344 | 5.033 | 35.184 | 45177.759 | Metal Loss | External | 35 | 0.12 | 50 | GENE | 20 |  |  |  | 6.9 | 5.5 | 6:53 | EXT ML | 36 | N | N | 5.97 | 157.12 | 11:04 | 28.065 | CMFL | 1025 | 65000 | E.R. WELD | 24 | 1341.6 | 1268.9 | 1762.4 | 1114.4 | 1547.8 | 1311.9 | 1822.1 | 0.808 | 0.944 | 1 | 1.2
12510 | 40.217 | 0.344 | 6.184 | 34.032 | 45178.911 | Metal Loss | External | 32 | 0.11 | 47 | GENE | 20 |  |  |  | 3 | 1.5 | 6:58 | EXT ML | 36 | N | N | 5.97 | 157.224 | 11:04 | 25.761 | CMFL | 1025 | 65000 | E.R. WELD | 24 | 1341.6 | 1425.1 | 1979.3 | 1344.4 | 1867.2 | 1402.5 | 1947.9 | 0.719 | 1.063 | 1 | 1.2
12510 | 40.217 | 0.344 | 6.762 | 33.451 | 45179.491 | Metal Loss | External | 13 | 0.044 | 28 | AXGR | 20 |  |  |  | 2.5 | 1 | 6:57 | EXT ML | 36 | N | N | 5.97 | 157.277 | 11:04 | 25.97 | CMFL | 1025 | 65000 | E.R. WELD | 24 | 1341.6 | 1514.6 | 2103.6 | 1468.2 | 2039.2 | 1510.5 | 2097.9 | 0.677 | 1.129 | 1 | 1.2
12510 | 40.217 | 0.344 | 7.434 | 32.782 | 45180.161 | Metal Loss | External | 28 | 0.096 | 43 | AXGR | 20 |  |  |  | 2.6 | 1.1 | 7:03 | EXT ML | 36 | N | N | 5.97 | 157.337 | 11:04 | 24.923 | CMFL | 1025 | 65000 | E.R. WELD | 24 | 1341.6 | 1462.6 | 2031.4 | 1394.8 | 1937.3 | 1444.2 | 2005.9 | 0.701 | 1.089 | 1 | 1.2
12510 | 40.217 | 0.344 | 8.399 | 31.818 | 45181.125 | Metal Loss | External | 20 | 0.069 | 35 | GENE | 20 |  |  |  | 2.6 | 1.3 | 7:09 | EXT ML | 36 | N | N | 5.97 | 157.425 | 11:04 | 24.504 | CMFL | 1025 | 65000 | E.R. WELD | 24 | 1341.6 | 1493 | 2073.6 | 1437.1 | 1995.9 | 1487.2 | 2065.5 | 0.687 | 1.112 | 1 | 1.2
12510 | 40.217 | 0.344 | 8.953 | 31.26 | 45181.683 | Metal Loss | External | 17 | 0.058 | 32 | GENE | 20 |  |  |  | 2.4 | 1.3 | 7:07 | EXT ML | 36 | N | N | 5.97 | 157.475 | 11:04 | 24.923 | CMFL | 1025 | 65000 | E.R. WELD | 24 | 1341.6 | 1505.9 | 2091.5 | 1459.9 | 2027.6 | 1501.3 | 2085.1 | 0.681 | 1.123 | 1 | 1.2
12510 | 40.217 | 0.344 | 12.936 | 27.277 | 45185.666 | Metal Loss | External | 13 | 0.044 | 28 | GENE | 20 |  |  |  | 4.9 | 1.9 | 11:07 | EXT ML ( ON SW ) | 36 | N | N | 5.97 | 157.835 | 11:04 | 0.419 | CMFL | 1025 | 65000 | E.R. WELD | 24 | 1341.6 | 1476.8 | 2051.2 | 1375.9 | 1910.9 | 1463.3 | 2032.3 | 0.694 | 1.099 | 1 | 1.2
12510 | 40.217 | 0.344 | 13.825 | 26.388 | 45186.555 | Metal Loss | External | 15 | 0.052 | 30 | GENE | 20 |  |  |  | 1.9 | 1.4 | 6:53 | EXT ML | 36 | N | N | 5.97 | 157.916 | 11:04 | 26.18 | CMFL | 1025 | 65000 | E.R. WELD | 24 | 1341.6 | 1522.4 | 2114.4 | 1488.5 | 2067.3 | 1517.2 | 2107.2 | 0.673 | 1.134 | 1 | 1.2
12510 | 40.217 | 0.344 | 13.986 | 26.23 | 45186.713 | Metal Loss | External | 42 | 0.144 | 57 | GENE | 15 |  |  |  | 16.5 | 16.5 | 5:48 | *EXT ML | 36 | Y | Y | 5.97 | 157.93 | 11:04 | 30.997 | CMFL | 1025 | 65000 | E.R. WELD | 24 | 1341.6 | 1084.5 | 1506.3 | 901 | 1251.4 | 1211.3 | 1682.4 | 0.945 | 0.81 | 1 | 1.2
12510 | 40.217 | 0.344 | 15.223 | 24.993 | 45187.949 | Metal Loss | External | 10 | 0.034 | 25 | GENE | 20 |  |  |  | 6.2 | 2.8 | 11:17 | EXT ML ( ON SW ) | 36 | N | N | 5.97 | 158.042 | 11:04 | 1.466 | CMFL | 1025 | 65000 | E.R. WELD | 24 | 1341.6 | 1478.4 | 2053.4 | 1366.7 | 1898.3 | 1465.5 | 2035.4 | 0.693 | 1.103 | 1 | 1.2
12510 | 40.217 | 0.344 | 15.292 | 24.925 | 45188.018 | Metal Loss | External | 25 | 0.086 | 40 | GENE | 20 |  |  |  | 6.9 | 6.2 | 7:48 | EXT ML | 36 | N | N | 5.97 | 158.048 | 11:04 | 23.038 | CMFL | 1025 | 65000 | E.R. WELD | 24 | 1341.6 | 1356.9 | 1884.6 | 1217.8 | 1691.4 | 1401 | 1945.9 | 0.755 | 1.01 | 1 | 1.2
12510 | 40.217 | 0.344 | 15.722 | 24.495 | 45188.448 | Metal Loss | External | 16 | 0.055 | 31 | GENE | 20 |  |  |  | 1.4 | 1.3 | 6:06 | EXT ML | 36 | N | N | 5.97 | 158.087 | 11:04 | 31.206 | CMFL | 1025 | 65000 | E.R. WELD | 24 | 1341.6 | 1532.7 | 2128.7 | 1512.8 | 2101.1 | 1529.5 | 2124.3 | 0.669 | 1.142 | 1 | 1.2
12510 | 40.217 | 0.344 | 15.764 | 24.449 | 45188.494 | Metal Loss | External | 17 | 0.058 | 32 | GENE | 20 |  |  |  | 9.9 | 5.7 | 6:54 | EXT ML | 36 | N | N | 5.97 | 158.091 | 11:04 | 24.714 | CMFL | 1025 | 65000 | E.R. WELD | 24 | 1341.6 | 1395.3 | 1938 | 1246.8 | 1731.7 | 1404.9 | 1951.3 | 0.735 | 1.04 | 1 | 1.2
12510 | 40.217 | 0.344 | 16.581 | 23.635 | 45189.308 | Metal Loss | External | 26 | 0.089 | 41 | GENE | 20 |  |  |  | 2.4 | 4.3 | 8:16 | EXT ML | 36 | N | N | 5.97 | 158.165 | 11:04 | 16.127 | CMFL | 1025 | 65000 | E.R. WELD | 24 | 1341.6 | 1479.5 | 2054.9 | 1422 | 1974.9 | 1464.6 | 2034.1 | 0.693 | 1.102 | 1 | 1.2
12510 | 40.217 | 0.344 | 17.175 | 23.038 | 45189.905 | Metal Loss | External | 20 | 0.069 | 35 | GENE | 20 |  |  |  | 13.3 | 8.7 | 6:57 | EXT ML | 36 | N | N | 5.97 | 158.219 | 11:04 | 27.437 | CMFL | 1025 | 65000 | E.R. WELD | 24 | 1341.6 | 1352.9 | 1879.1 | 1185.7 | 1646.7 | 1394.6 | 1936.9 | 0.758 | 1.005 | 1 | 1.2
12510 | 40.217 | 0.344 | 17.841 | 22.372 | 45190.571 | Metal Loss | External | 11 | 0.038 | 26 | GENE | 20 |  |  |  | 14.9 | 6 | 4:42 | EXT ML | 36 | N | N | 5.97 | 158.279 | 11:04 | 36.442 | CMFL | 1025 | 65000 | E.R. WELD | 24 | 1341.6 | 1435.9 | 1994.3 | 1277.8 | 1774.8 | 1446.8 | 2009.4 | 0.714 | 1.071 | 1 | 1.2
12510 | 40.217 | 0.344 | 18.14 | 22.077 | 45190.866 | Metal Loss | External | 23 | 0.079 | 38 | GENE | 20 |  |  |  | 6.5 | 2.2 | 7:34 | EXT ML | 36 | N | N | 5.97 | 158.306 | 11:04 | 21.572 | CMFL | 1025 | 65000 | E.R. WELD | 24 | 1341.6 | 1375.3 | 1910.2 | 1246.3 | 1731 | 1417.7 | 1969 | 0.745 | 1.027 | 1 | 1.2
12510 | 40.217 | 0.344 | 19.108 | 21.109 | 45191.834 | Metal Loss | External | 19 | 0.065 | 34 | GENE | 20 |  |  |  | 2.3 | 1.3 | 7:30 | EXT ML | 36 | N | N | 5.97 | 158.394 | 11:04 | 22.201 | CMFL | 1025 | 65000 | E.R. WELD | 24 | 1341.6 | 1503.5 | 2088.3 | 1454.9 | 2020.7 | 1494.9 | 2076.3 | 0.682 | 1.12 | 0.6 | 1.2
12510 | 40.217 | 0.344 | 19.656 | 20.558 | 45192.385 | Metal Loss | External | 27 | 0.093 | 42 | GENE | 20 |  |  |  | 2.7 | 1.5 | 7:09 | EXT ML | 36 | N | N | 5.97 | 158.443 | 11:04 | 24.714 | CMFL | 1025 | 65000 | E.R. WELD | 24 | 1341.6 | 1461.3 | 2029.5 | 1396.9 | 1940.2 | 1446.6 | 2009.2 | 0.702 | 1.091 | 1 | 1.2
12510 | 40.217 | 0.344 | 20.112 | 20.105 | 45192.838 | Metal Loss | External | 32 | 0.11 | 47 | GENE | 20 |  |  |  | 1.8 | 2.1 | 6:38 | EXT ML | 36 | N | N | 5.97 | 158.485 | 11:04 | 27.855 | CMFL | 1025 | 65000 | E.R. WELD | 24 | 1341.6 | 1490.7 | 2070.4 | 1450.3 | 2014.3 | 1476.4 | 2050.6 | 0.688 | 1.112 | 1 | 1.2
12510 | 40.217 | 0.344 | 20.295 | 19.921 | 45193.022 | Metal Loss | External | 16 | 0.055 | 31 | GENE | 20 |  |  |  | 1.8 | 2 | 4:47 | EXT ML | 36 | N | N | 5.97 | 158.501 | 11:04 | 36.024 | CMFL | 1025 | 65000 | E.R. WELD | 24 | 1341.6 | 1522.4 | 2114.5 | 1491.9 | 2072.1 | 1517.1 | 2107.1 | 0.673 | 1.135 | 1 | 1.2
12510 | 40.217 | 0.344 | 20.771 | 19.446 | 45193.497 | Metal Loss | External | 38 | 0.131 | 53 | GENE | 20 |  |  |  | 12 | 8.2 | 6:10 | EXT ML | 36 | N | N | 5.97 | 158.544 | 11:04 | 29.531 | CMFL | 1025 | 65000 | E.R. WELD | 24 | 1341.6 | 1164.2 | 1616.9 | 985.2 | 1368.4 | 1276.1 | 1772.4 | 0.881 | 0.866 | 1 | 1.2
12510 | 40.217 | 0.344 | 21.991 | 18.225 | 45194.718 | Metal Loss | External | 14 | 0.048 | 29 | GENE | 20 |  |  |  | 2.6 | 1.9 | 6:32 | EXT ML | 36 | N | N | 5.97 | 158.655 | 11:04 | 28.484 | CMFL | 1025 | 65000 | E.R. WELD | 24 | 1341.6 | 1510.8 | 2098.4 | 1460.9 | 2029 | 1503.4 | 2088.1 | 0.679 | 1.126 | 1 | 1.2
12510 | 40.217 | 0.344 | 22.69 | 17.526 | 45195.417 | Metal Loss | External | 14 | 0.048 | 29 | GENE | 20 |  |  |  | 5 | 3.3 | 10:57 | EXT ML ( ON SW ) | 36 | N | N | 5.97 | 158.718 | 11:04 | 0.628 | CMFL | 1025 | 65000 | E.R. WELD | 24 | 1341.6 | 1465.1 | 2034.9 | 1366.2 | 1897.6 | 1449.1 | 2012.6 | 0.7 | 1.094 | 1 | 1.2
12510 | 40.217 | 0.344 | 24.16 | 16.053 | 45196.89 | Metal Loss | External | 13 | 0.044 | 28 | GENE | 20 |  |  |  | 3.8 | 2.2 | 10:56 | EXT ML ( ON SW ) | 36 | N | N | 5.97 | 158.851 | 11:04 | 0.838 | CMFL | 1025 | 65000 | E.R. WELD | 24 | 1341.6 | 1492.9 | 2073.4 | 1413 | 1962.5 | 1482.2 | 2058.6 | 0.687 | 1.112 | 1 | 1.2
12510 | 40.217 | 0.344 | 25.991 | 14.222 | 45198.72 | Metal Loss | External | 16 | 0.055 | 31 | GENE | 20 |  |  |  | 7.8 | 3 | 6:28 | EXT ML | 36 | N | N | 5.97 | 159.017 | 11:04 | 29.112 | CMFL | 1025 | 65000 | E.R. WELD | 24 | 1341.6 | 1416.7 | 1967.7 | 1284.7 | 1784.3 | 1461.9 | 2030.5 | 0.724 | 1.058 | 1 | 1.2
12510 | 40.217 | 0.344 | 26.962 | 13.255 | 45199.688 | Metal Loss | External | 13 | 0.044 | 28 | GENE | 20 |  |  |  | 1.9 | 1.8 | 6:39 | EXT ML | 36 | N | N | 5.97 | 159.105 | 11:04 | 27.646 | CMFL | 1025 | 65000 | E.R. WELD | 24 | 1341.6 | 1525.9 | 2119.4 | 1493.5 | 2074.3 | 1521.6 | 2113.3 | 0.672 | 1.137 | 1 | 1.2
12510 | 40.217 | 0.344 | 27.546 | 12.671 | 45200.272 | Metal Loss | External | 16 | 0.055 | 31 | GENE | 20 |  |  |  | 1.5 | 1.5 | 6:40 | EXT ML | 36 | N | N | 5.97 | 159.157 | 11:04 | 27.646 | CMFL | 1025 | 65000 | E.R. WELD | 24 | 1341.6 | 1528.9 | 2123.5 | 1505.4 | 2090.9 | 1524.9 | 2118 | 0.671 | 1.14 | 1 | 1.2
12510 | 40.217 | 0.344 |  |  | 45202.68 | Field Bend | [12 empty] | BEND-COLD RIGHT | 36 |  |  | 5.97 | 159.375 | 11:04 |  | CMFL | 1025 | 65000 | E.R. WELD | 24 | 1341.6
12510 | 40.217 | 0.344 | 33.274 | 6.942 | 45206.001 | Metal Loss | External | 10 | 0.034 | 25 | GENE | 20 |  |  |  | 12.4 | 2.4 | 11:08 | EXT ML ( ON SW ) | 36 | N | N | 5.97 | 159.676 | 11:04 | 0.419 | CMFL | 1025 | 65000 | E.R. WELD | 24 | 1341.6 | 1449.1 | 2012.6 | 1300.5 | 1806.2 | 1431.1 | 1987.6 | 0.707 | 1.083 | 1 | 1.2
12520 | 40.187 | 0.344 |  |  | 45212.943 | Girth Weld | [12 empty] | GIRTH WELD | 0 |  |  | 5.97 | 160.304 | 12:28 |  | CMFL | 1025 | 65000 | E.R. WELD | 24 | 1341.6
12530 | 33.117 | 0.344 |  |  | 45253.13 | Girth Weld | [12 empty] | GIRTH WELD | 6 |  |  | 5.97 | 163.166 | 02:28 |  | CMFL | 1025 | 65000 | E.R. WELD | 24 | 1341.6
12530 | 33.117 | 0.344 | 0.846 | 32.274 | 45253.973 | Metal Loss | External | 21 | 0.072 | 36 | GENE | 20 |  |  |  | 2.2 | 1.6 | 1:14 | EXT ML | 6 | N | N | 5.97 | 163.225 | 02:28 | 7.749 | CMFL | 1025 | 65000 | E.R. WELD | 24 | 1341.6 | 1499.7 | 2082.9 | 1452.4 | 2017.3 | 1489.4 | 2068.6 | 0.684 | 1.118 | 1 | 1.2
12530 | 33.117 | 0.344 | 0.873 | 32.244 | 45254.003 | Metal Loss | External | 17 | 0.058 | 32 | GENE | 20 |  |  |  | 2.1 | 1.3 | 3:47 | EXT ML | 6 | N | N | 5.97 | 163.227 | 02:28 | 8.378 | CMFL | 1025 | 65000 | E.R. WELD | 24 | 1341.6 | 1515 | 2104.2 | 1474.8 | 2048.3 | 1508.2 | 2094.8 | 0.677 | 1.129 | 1 | 1.2
12530 | 33.117 | 0.344 | 29.019 | 4.098 | 45282.149 | Metal Loss | External | 35 | 0.12 | 50 | GENE | 20 |  |  |  | 3 | 5.3 | 1:36 | EXT ML | 6 | N | N | 5.97 | 164.982 | 02:28 | 6.702 | CMFL | 1025 | 65000 | E.R. WELD | 24 | 1341.6 | 1410.9 | 1959.6 | 1325 | 1840.3 | 1390.7 | 1931.5 | 0.727 | 1.052 | 1 | 1.2
12530 | 33.117 | 0.344 |  |  | 45283.333 | Start Repair Marker | [12 empty] | REPAIR MARKER RECOAT START | 6 |  |  | 5.97 | 165.055 | 02:28 |  | CMFL | 1025 | 65000 | E.R. WELD | 24 | 1341.6
12530 | 33.117 | 0.344 | 30.758 | 2.359 | 45283.888 | Metal Loss | External | 24 | 0.082 | 39 | GENE | 20 |  |  |  | 7.4 | 2.6 | 2:17 | EXT ML ( ON SW ) | 6 | N | N | 5.97 | 165.089 | 02:28 | 0.628 | CMFL | 1025 | 65000 | E.R. WELD | 24 | 1341.6 | 1351.2 | 1876.6 | 1213.8 | 1685.8 | 1349.6 | 1874.5 | 0.759 | 1.01 | 1 | 1.2
12530 | 33.117 | 0.344 | 31.194 | 1.923 | 45284.324 | Metal Loss | External | 15 | 0.052 | 30 | GENE | 20 |  |  |  | 2.4 | 4.2 | 5:07 | EXT ML | 6 | N | N | 5.97 | 165.116 | 02:28 | 17.593 | CMFL | 1025 | 65000 | E.R. WELD | 24 | 1341.6 | 1510.8 | 2098.4 | 1462.9 | 2031.9 | 1505.6 | 2091.1 | 0.679 | 1.126 | 0.6 | 1.2
12530 | 33.117 | 0.344 | 31.227 | 1.893 | 45284.354 | Metal Loss | External | 13 | 0.044 | 28 | GENE | 20 |  |  |  | 1.7 | 2.4 | 3:07 | EXT ML | 6 | N | N | 5.97 | 165.118 | 02:28 | 4.189 | CMFL | 1025 | 65000 | E.R. WELD | 24 | 1341.6 | 1530.3 | 2125.4 | 1505.7 | 2091.2 | 1526.8 | 2120.5 | 0.67 | 1.141 | 1 | 1.2
12540 | 22.221 | 0.344 |  |  | 45286.247 | Girth Weld | [12 empty] | GIRTH WELD | 16 |  |  | 5.97 | 165.235 | 12:08 |  | CMFL | 1025 | 65000 | E.R. WELD | 24 | 1341.6
12540 | 22.221 | 0.344 |  |  | 45286.483 | Start Composite Wrap | [12 empty] | 2012 DIG 30 COMPOSITE WRAP START | 16 |  |  | 5.97 | 165.25 | 12:08 |  | CMFL | 1025 | 65000 | E.R. WELD | 24 | 1341.6
12540 | 22.221 | 0.344 |  |  | 45286.493 | Start Repair Marker | [12 empty] | REPAIR MARKER START | 16 |  |  | 5.97 | 165.251 | 12:08 |  | CMFL | 1025 | 65000 | E.R. WELD | 24 | 1341.6
12540 | 22.221 | 0.344 | 0.669 | 21.552 | 45286.916 | Metal Loss | External | 53 | 0.182 |  | GENE |  |  |  |  | 5.1 | 8.2 | 12:01 | *EXT ML ( ON SW ) REPAIRED | 16 | Y | Y | 5.97 | 165.277 | 12:08 | 2.094 | CMFL | 1025 | 65000 | E.R. WELD | 24 | 1341.6 | 1154.6 | 1603.6 | 984 | 1366.7 | 1365 | 1895.8 | 0.888 | 0.859
12540 | 22.221 | 0.344 | 0.814 | 21.407 | 45287.06 | Metal Loss | External | 17 | 0.058 |  | GENE |  |  |  |  | 3.7 | 2.7 | 1:13 | *EXT ML REPAIRED | 16 | Y | Y | 5.97 | 165.286 | 12:08 | 6.912 | CMFL | 1025 | 65000 | E.R. WELD | 24 | 1341.6 | 1476.1 | 2050.2 | 1392.7 | 1934.3 | 1461.8 | 2030.3 | 0.694 | 1.098
12540 | 22.221 | 0.344 | 0.837 | 21.385 | 45287.083 | Metal Loss | External | 14 | 0.048 |  | GENE |  |  |  |  | 2.6 | 3.2 | 7:28 | EXT ML REPAIRED | 16 | N | N | 5.97 | 165.287 | 12:08 | 29.322 | CMFL | 1025 | 65000 | E.R. WELD | 24 | 1341.6 | 1509.8 | 2097 | 1457.1 | 2023.8 | 1502.3 | 2086.5 | 0.679 | 1.125
12540 | 22.221 | 0.344 | 0.853 | 21.368 | 45287.1 | Metal Loss | External | 12 | 0.041 |  | GENE |  |  |  |  | 3 | 2 | 4:24 | EXT ML REPAIRED | 16 | N | N | 5.97 | 165.288 | 12:08 | 26.808 | CMFL | 1025 | 65000 | E.R. WELD | 24 | 1341.6 | 1509.5 | 2096.5 | 1448 | 2011.2 | 1502 | 2086.1 | 0.679 | 1.124
12540 | 22.221 | 0.344 |  |  | 45287.772 | End Composite Wrap | [12 empty] | 2012 DIG 30 COMPOSITE WRAP END | 16 |  |  | 5.97 | 165.33 | 12:08 |  | CMFL | 1025 | 65000 | E.R. WELD | 24 | 1341.6
12540 | 22.221 | 0.344 |  |  | 45287.848 | End Repair Marker | [12 empty] | REPAIR MARKER END | 16 |  |  | 5.97 | 165.334 | 12:08 |  | CMFL | 1025 | 65000 | E.R. WELD | 24 | 1341.6
12540 | 22.221 | 0.344 |  |  | 45288.143 | End Repair Marker | [12 empty] | REPAIR MARKER RECOAT END | 16 |  |  | 5.97 | 165.353 | 12:08 |  | CMFL | 1025 | 65000 | E.R. WELD | 24 | 1341.6
12540 | 22.221 | 0.344 | 5.659 | 16.562 | 45291.906 | Metal Loss | External | 15 | 0.052 | 30 | GENE | 20 |  |  |  | 4.3 | 4.8 | 2:38 | EXT ML | 16 | N | N | 5.97 | 165.565 | 12:08 | 17.174 | CMFL | 1025 | 65000 | E.R. WELD | 24 | 1341.6 | 1472.9 | 2045.7 | 1380 | 1916.7 | 1462.5 | 2031.2 | 0.696 | 1.097 | 1 | 1.2
12540 | 22.221 | 0.344 | 9.895 | 12.329 | 45296.138 | Metal Loss | External | 17 | 0.058 | 32 | GENE | 20 |  |  |  | 3.6 | 2.4 | 5:32 | EXT ML | 16 | N | N | 5.97 | 165.799 | 12:08 | 33.72 | CMFL | 1025 | 65000 | E.R. WELD | 24 | 1341.6 | 1477.4 | 2052 | 1398.1 | 1941.7 | 1467.3 | 2038 | 0.694 | 1.1 | 1 | 1.2
12540 | 22.221 | 0.344 |  |  | 45299.869 | Field Bend | [12 empty] | BEND-COLD LEFT | 16 |  |  | 5.97 | 166.006 | 12:08 |  | CMFL | 1025 | 65000 | E.R. WELD | 24 | 1341.6
12540 | 22.221 | 0.344 | 14.747 | 7.477 | 45300.991 | Metal Loss | External | 30 | 0.103 | 45 | GENE | 20 |  |  |  | 10.7 | 8.5 | 2:35 | EXT ML | 16 | N | N | 5.97 | 166.068 | 12:08 | 12.985 | CMFL | 1025 | 65000 | E.R. WELD | 24 | 1341.6 | 1257.5 | 1746.5 | 1095 | 1520.8 | 1357.1 | 1884.9 | 0.815 | 0.939 | 1 | 1.2
12540 | 22.221 | 0.344 | 16.847 | 5.377 | 45303.091 | Metal Loss | External | 15 | 0.052 | 30 | GENE | 20 |  |  |  | 3.6 | 1.6 | 3:56 | EXT ML | 16 | N | N | 5.97 | 166.184 | 12:08 | 23.876 | CMFL | 1025 | 65000 | E.R. WELD | 24 | 1341.6 | 1484.7 | 2062 | 1407.8 | 1955.3 | 1477.1 | 2051.5 | 0.69 | 1.107 | 1 | 1.2
12540 | 22.221 | 0.344 | 17.149 | 5.072 | 45303.396 | Metal Loss | External | 16 | 0.055 | 31 | GENE | 20 |  |  |  | 3.4 | 1.7 | 1:33 | EXT ML | 16 | N | N | 5.97 | 166.201 | 12:08 | 8.168 | CMFL | 1025 | 65000 | E.R. WELD | 24 | 1341.6 | 1484.8 | 2062.2 | 1410.9 | 1959.6 | 1483.9 | 2061 | 0.69 | 1.107 | 1 | 1.2
12540 | 22.221 | 0.344 | 17.638 | 4.583 | 45303.885 | Metal Loss | External | 21 | 0.072 | 36 | GENE | 20 |  |  |  | 13 | 5.7 | 1:28 | EXT ML | 16 | N | N | 5.97 | 166.228 | 12:08 | 7.959 | CMFL | 1025 | 65000 | E.R. WELD | 24 | 1341.6 | 1338.9 | 1859.6 | 1176.5 | 1634 | 1349 | 1873.6 | 0.766 | 0.998 | 1 | 1.2
12540 | 22.221 | 0.344 | 17.969 | 4.255 | 45304.213 | Metal Loss | External | 16 | 0.055 | 31 | GENE | 20 |  |  |  | 7.4 | 2.4 | 4:02 | EXT ML | 16 | N | N | 5.97 | 166.247 | 12:08 | 24.714 | CMFL | 1025 | 65000 | E.R. WELD | 24 | 1341.6 | 1420.8 | 1973.3 | 1291.4 | 1793.7 | 1424.6 | 1978.7 | 0.722 | 1.061 | 1 | 1.2
12540 | 22.221 | 0.344 | 19.19 | 3.031 | 45305.436 | Metal Loss | External | 13 | 0.044 | 28 | GENE | 20 |  |  |  | 3.5 | 1.8 | 3:46 | EXT ML | 16 | N | N | 5.97 | 166.314 | 12:08 | 22.829 | CMFL | 1025 | 65000 | E.R. WELD | 24 | 1341.6 | 1494.7 | 2075.9 | 1423.8 | 1977.4 | 1487.7 | 2066.2 | 0.686 | 1.115 | 1 | 1.2
12540 | 22.221 | 0.344 | 20.01 | 2.211 | 45306.257 | Metal Loss | External | 10 | 0.034 | 25 | GENE | 20 |  |  |  | 6.3 | 3.4 | 12:30 | EXT ML ( NEAR SW ) | 16 | N | N | 5.97 | 166.36 | 12:08 | 2.304 | CMFL | 1025 | 65000 | E.R. WELD | 24 | 1341.6 | 1476.7 | 2051 | 1365.2 | 1896.2 | 1463.5 | 2032.6 | 0.694 | 1.103 | 1 | 1.2
12540 | 22.221 | 0.344 | 20.653 | 1.572 | 45306.896 | Metal Loss | External | 11 | 0.038 | 26 | GENE | 20 |  |  |  | 3.5 | 3.3 | 3:42 | EXT ML | 16 | N | N | 5.97 | 166.395 | 12:08 | 22.41 | CMFL | 1025 | 65000 | E.R. WELD | 24 | 1341.6 | 1506.3 | 2092.1 | 1435.8 | 1994.1 | 1498.3 | 2081 | 0.681 | 1.122 | 1 | 1.2
12540 | 22.221 | 0.344 | 21.175 | 1.05 | 45307.418 | Metal Loss | External | 20 | 0.069 | 35 | GENE | 20 |  |  |  | 12.4 | 2.8 | 4:05 | EXT ML ( NEAR GW ) | 16 | N | N | 5.97 | 166.424 | 12:08 | 24.295 | CMFL | 1025 | 65000 | E.R. WELD | 24 | 1341.6 | 1349.8 | 1874.7 | 1192 | 1655.5 | 1370.4 | 1903.4 | 0.759 | 1.008 | 1 | 1.2
12540 | 22.221 | 0.344 | 21.309 | 0.912 | 45307.556 | Metal Loss | External | 18 | 0.062 | 33 | GENE | 20 |  |  |  | 9.7 | 4.3 | 1:46 | EXT ML | 16 | N | N | 5.97 | 166.432 | 12:08 | 8.587 | CMFL | 1025 | 65000 | E.R. WELD | 24 | 1341.6 | 1392.4 | 1933.9 | 1239.1 | 1721 | 1393.9 | 1936 | 0.736 | 1.034 | 1 | 1.2
12550 | 40.476 | 0.344 |  |  | 45308.468 | Girth Weld | [12 empty] | GIRTH WELD | 12 |  |  | 5.97 | 166.482 | 10:48 |  | CMFL | 1025 | 65000 | E.R. WELD | 24 | 1341.6
12550 | 40.476 | 0.344 | 0.167 | 40.312 | 45308.632 | Metal Loss | External | 18 | 0.062 | 33 | GENE | 20 |  |  |  | 2.7 | 2 | 3:40 | EXT ML | 12 | N | N | 5.97 | 166.491 | 10:48 | 30.578 | CMFL | 1025 | 65000 | E.R. WELD | 24 | 1341.6 | 1493.2 | 2073.9 | 1436.6 | 1995.3 | 1481.9 | 2058.2 | 0.687 | 1.114 | 1 | 1.2
12550 | 40.476 | 0.344 | 0.341 | 40.135 | 45308.809 | Metal Loss | External | 20 | 0.069 | 35 | GENE | 20 |  |  |  | 8.4 | 4.4 | 1:16 | EXT ML | 12 | N | N | 5.97 | 166.501 | 10:48 | 15.917 | CMFL | 1025 | 65000 | E.R. WELD | 24 | 1341.6 | 1378.4 | 1914.4 | 1235.8 | 1716.3 | 1381.8 | 1919.1 | 0.744 | 1.028 | 1 | 1.2
12550 | 40.476 | 0.344 | 0.886 | 39.593 | 45309.35 | Metal Loss | External | 21 | 0.072 | 36 | GENE | 20 |  |  |  | 8.4 | 3.3 | 3:37 | EXT ML | 12 | N | N | 5.97 | 166.531 | 10:48 | 30.788 | CMFL | 1025 | 65000 | E.R. WELD | 24 | 1341.6 | 1375 | 1909.7 | 1226.2 | 1703.1 | 1442.1 | 2003 | 0.746 | 1.022 | 1 | 1.2
12550 | 40.476 | 0.344 | 1.722 | 38.753 | 45310.19 | Metal Loss | External | 24 | 0.082 | 39 | GENE | 20 |  |  |  | 7 | 11.3 | 2:57 | EXT ML | 12 | N | N | 5.97 | 166.578 | 10:48 | 30.788 | CMFL | 1025 | 65000 | E.R. WELD | 24 | 1341.6 | 1360.7 | 1889.8 | 1223.7 | 1699.6 | 1405.1 | 1951.5 | 0.753 | 1.015 | 1 | 1.2
12550 | 40.476 | 0.344 |  |  | 45312.5 | Start Repair Marker | [12 empty] | REPAIR MARKER RECOAT START | 12 |  |  | 5.97 | 166.666 | 10:48 |  | CMFL | 1025 | 65000 | E.R. WELD | 24 | 1341.6
12550 | 40.476 | 0.344 | 4.928 | 35.551 | 45313.392 | Metal Loss | External | 26 | 0.089 | 41 | GENE | 20 |  |  |  | 18.1 | 4.6 | 3:18 | EXT ML | 12 | N | N | 5.97 | 166.693 | 10:48 | 28.903 | CMFL | 1025 | 65000 | E.R. WELD | 24 | 1341.6 | 1271.1 | 1765.5 | 1092.3 | 1517 | 1295.9 | 1799.9 | 0.806 | 0.945 | 1 | 1.2
12550 | 40.476 | 0.344 |  |  | 45315.705 | End Repair Marker | [12 empty] | REPAIR MARKER RECOAT END | 12 |  |  | 5.97 | 166.762 | 10:48 |  | CMFL | 1025 | 65000 | E.R. WELD | 24 | 1341.6
12550 | 40.476 | 0.344 | 13.881 | 26.598 | 45322.346 | Metal Loss | External | 17 | 0.058 | 32 | GENE | 20 |  |  |  | 1.7 | 1.8 | 3:13 | EXT ML | 12 | N | N | 5.97 | 166.96 | 10:48 | 27.855 | CMFL | 1025 | 65000 | E.R. WELD | 24 | 1341.6 | 1524.6 | 2117.5 | 1495.6 | 2077.3 | 1519.7 | 2110.8 | 0.672 | 1.136 | 1 | 1.2
12550 | 40.476 | 0.344 | 17.979 | 22.497 | 45326.447 | Metal Loss | External | 33 | 0.113 | 48 | GENE | 20 |  |  |  | 2 | 2.4 | 3:37 | EXT ML | 12 | N | N | 5.97 | 167.083 | 10:48 | 30.369 | CMFL | 1025 | 65000 | E.R. WELD | 24 | 1341.6 | 1475.2 | 2048.9 | 1425.4 | 1979.7 | 1457.1 | 2023.7 | 0.695 | 1.1 | 1 | 1.2
12550 | 40.476 | 0.344 | 26.959 | 13.52 | 45335.423 | Metal Loss | External | 12 | 0.041 | 27 | AXGR | 20 |  |  |  | 2.3 | 1 | 5:17 | EXT ML | 12 | N | N | 5.97 | 167.351 | 10:48 | 34.558 | CMFL | 1025 | 65000 | E.R. WELD | 24 | 1341.6 | 1521.4 | 2113.1 | 1480.4 | 2056.1 | 1516.2 | 2105.8 | 0.674 | 1.134 | 1 | 1.2
12550 | 40.476 | 0.344 | 27.923 | 12.552 | 45336.391 | Metal Loss | External | 14 | 0.048 | 29 | PITT | 20 |  |  |  | 1.7 | 1 | 5:26 | EXT ML | 12 | N | N | 5.97 | 167.38 | 10:48 | 33.72 | CMFL | 1025 | 65000 | E.R. WELD | 24 | 1341.6 | 1528.3 | 2122.7 | 1502 | 2086.1 | 1524.3 | 2117.1 | 0.671 | 1.139 | 0.6 | 1.2
12550 | 40.476 | 0.344 | 31.486 | 8.99 | 45339.954 | Metal Loss | External | 11 | 0.038 | 26 | GENE | 20 |  |  |  | 2.8 | 2.7 | 1:36 | EXT ML | 12 | N | N | 5.97 | 167.487 | 10:48 | 17.593 | CMFL | 1025 | 65000 | E.R. WELD | 24 | 1341.6 | 1516.8 | 2106.7 | 1463.7 | 2032.9 | 1510.8 | 2098.4 | 0.676 | 1.13 | 1 | 1.2
12550 | 40.476 | 0.344 | 36.447 | 4.032 | 45344.911 | Metal Loss | External | 11 | 0.038 | 26 | GENE | 20 |  |  |  | 2.9 | 2.9 | 1:49 | EXT ML | 12 | N | N | 5.97 | 167.635 | 10:48 | 19.059 | CMFL | 1025 | 65000 | E.R. WELD | 24 | 1341.6 | 1513.1 | 2101.5 | 1458.9 | 2026.2 | 1506.3 | 2092.1 | 0.678 | 1.129 | 1 | 1.2
12550 | 40.476 | 0.344 |  |  | 45347.539 | Start Repair Marker | [12 empty] | REPAIR MARKER 2012 DIG 31 RECOAT START | 12 |  |  | 5.97 | 167.713 | 10:48 |  | CMFL | 1025 | 65000 | E.R. WELD | 24 | 1341.6
12550 | 40.476 | 0.344 | 39.587 | 0.892 | 45348.051 | Metal Loss | External | 15 | 0.052 | 30 | GENE | 20 |  |  |  | 2.6 | 2.6 | 3:43 | EXT ML | 12 | N | N | 5.97 | 167.729 | 10:48 | 30.997 | CMFL | 1025 | 65000 | E.R. WELD | 24 | 1341.6 | 1507.5 | 2093.7 | 1455.1 | 2021 | 1499.3 | 2082.4 | 0.68 | 1.123 | 1 | 1.2
12560 | 6.627 | 0.344 |  |  | 45348.944 | Girth Weld | [12 empty] | GIRTH WELD | 2 |  |  | 5.97 | 167.755 | 12:12 |  | CMFL | 1025 | 65000 | E.R. WELD | 24 | 1341.6
12560 | 6.627 | 0.344 | 1.404 | 5.223 | 45350.348 | Metal Loss | External | 15 | 0.052 | 30 | GENE | 20 |  |  |  | 1.6 | 1.3 | 3:28 | EXT ML | 2 | N | N | 5.97 | 167.797 | 12:12 | 20.525 | CMFL | 1025 | 65000 | E.R. WELD | 24 | 1341.6 | 1529.6 | 2124.5 | 1505.4 | 2090.9 | 1525.9 | 2119.3 | 0.67 | 1.14 | 1 | 1.2
12560 | 6.627 | 0.344 | 1.562 | 5.066 | 45350.505 | Metal Loss | External | 20 | 0.069 | 35 | GENE | 20 |  |  |  | 5.2 | 6.8 | 4:30 | EXT ML | 2 | N | N | 5.97 | 167.802 | 12:12 | 25.552 | CMFL | 1025 | 65000 | E.R. WELD | 24 | 1341.6 | 1421.6 | 1974.5 | 1312.2 | 1822.6 | 1398.1 | 1941.9 | 0.721 | 1.062 | 1 | 1.2
12560 | 6.627 | 0.344 |  |  | 45351.201 | End Repair Marker | [12 empty] | REPAIR MARKER 2012 DIG 31 RECOAT END | 2 |  |  | 5.97 | 167.823 | 12:12 |  | CMFL | 1025 | 65000 | E.R. WELD | 24 | 1341.6
12570 | 40.364 | 0.344 |  |  | 45355.571 | Girth Weld | [12 empty] | GIRTH WELD | 1 |  |  | 5.97 | 167.836 | 02:20 |  | CMFL | 1025 | 65000 | E.R. WELD | 24 | 1341.6
12570 | 40.364 | 0.344 |  |  | 45381.109 | Field Bend | [12 empty] | BEND-COLD OVER | 1 |  |  | 5.97 | 164.945 | 02:20 |  | CMFL | 1025 | 65000 | E.R. WELD | 24 | 1341.6
12570 | 40.364 | 0.344 |  |  | 45393.415 | AGM | [12 empty] | AGM 22 - AT LINE MARKER ON RIGHT OF WAY | 1 |  |  | 5.97 | 163.399 | 02:20 |  | CMFL | 1025 | 65000 | E.R. WELD | 24 | 1341.6
12570 | 40.364 | 0.344 | 39.852 | 0.515 | 45395.42 | Metal Loss | External | 10 | 0.034 | 25 | GENE | 20 |  |  |  | 7.2 | 2.7 | 10:15 | EXT ML ( ON GW ) | 1 | N | N | 5.97 | 163.147 | 02:20 | 25.552 | CMFL | 1025 | 65000 | E.R. WELD | 24 | 1341.6 | 1470 | 2041.7 | 1349.8 | 1874.7 | 1455.6 | 2021.6 | 0.697 | 1.098 | 1 | 1.2
12580 | 40.072 | 0.344 |  |  | 45395.935 | Girth Weld | [12 empty] | GIRTH WELD | 0 |  |  | 5.97 | 163.083 | 12:00 |  | CMFL | 1025 | 65000 | E.R. WELD | 24 | 1341.6
12580 | 40.072 | 0.344 |  |  | 45415.276 | Field Bend | [12 empty] | BEND-COLD OVER | 0 |  |  | 5.97 | 158.3 | 12:00 |  | CMFL | 1025 | 65000 | E.R. WELD | 24 | 1341.6
12590 | 40.22 | 0.344 |  |  | 45436.007 | Girth Weld | [12 empty] | GIRTH WELD | 3 |  |  | 5.97 | 152.802 | 02:12 |  | CMFL | 1025 | 65000 | E.R. WELD | 24 | 1341.6
12590 | 40.22 | 0.344 | 38.809 | 1.411 | 45474.813 | Metal Loss | External | 54 | 0.185 | 69 | GENE | 15 |  |  |  | 3.5 | 4.9 | 6:10 | *EXT ML | 3 | Y | Y | 5.97 | 139.554 | 02:12 | 26.18 | CMFL | 1025 | 65000 | E.R. WELD | 24 | 1341.6 | 1253 | 1740.3 | 1113 | 1545.9 | 1360.7 | 1889.9 | 0.818 | 0.935 | 0.8 | 1
12590 | 40.22 | 0.344 | 39.272 | 0.945 | 45475.279 | Metal Loss | External | 15 | 0.052 | 30 | GENE | 20 |  |  |  | 5.4 | 3.5 | 4:34 | EXT ML | 3 | N | N | 5.97 | 139.392 | 02:12 | 14.87 | CMFL | 1025 | 65000 | E.R. WELD | 24 | 1341.6 | 1456.3 | 2022.6 | 1346.1 | 1869.5 | 1438.6 | 1998.1 | 0.704 | 1.084 | 1 | 1.2
12590 | 40.22 | 0.344 | 39.364 | 0.853 | 45475.371 | Metal Loss | External | 19 | 0.065 | 34 | GENE | 20 |  |  |  | 3.5 | 6.8 | 6:28 | EXT ML | 3 | N | N | 5.97 | 139.361 | 02:12 | 29.112 | CMFL | 1025 | 65000 | E.R. WELD | 24 | 1341.6 | 1470.1 | 2041.8 | 1388.2 | 1928 | 1458.6 | 2025.8 | 0.697 | 1.094 | 1 | 1.2
12600 | 40.016 | 0.344 |  |  | 45476.224 | Girth Weld | [12 empty] | GIRTH WELD | 1 |  |  | 5.97 | 139.064 | 07:56 |  | CMFL | 1025 | 65000 | E.R. WELD | 24 | 1341.6
12600 | 40.016 | 0.344 | 0.02 | 39.997 | 45476.243 | Metal Loss | External | 12 | 0.041 | 27 | GENE | 20 |  |  |  | 10.1 | 5.4 | 8:02 | EXT ML ( NEAR GW ON SW ) | 1 | N | N | 5.97 | 139.057 | 07:56 | 2.094 | CMFL | 1025 | 65000 | E.R. WELD | 24 | 1341.6 | 1442.5 | 2003.5 | 1296.2 | 1800.3 | 1432.8 | 1989.9 | 0.711 | 1.074 | 1 | 1.2
12610 | 40.213 | 0.344 |  |  | 45516.24 | Girth Weld | [12 empty] | GIRTH WELD | 0 |  |  | 5.97 | 123.692 | 09:04 |  | CMFL | 1025 | 65000 | E.R. WELD | 24 | 1341.6
12620 | 40.016 | 0.344 |  |  | 45556.457 | Girth Weld | [12 empty] | GIRTH WELD | 0 |  |  | 5.97 | 107.63 | 10:44 |  | CMFL | 1025 | 65000 | E.R. WELD | 24 | 1341.6
12630 | 40.266 | 0.344 |  |  | 45596.47 | Girth Weld | [12 empty] | GIRTH WELD | 1 |  |  | 5.97 | 91.747 | 09:28 |  | CMFL | 1025 | 65000 | E.R. WELD | 24 | 1341.6
12630 | 40.266 | 0.344 |  |  | 45615.069 | Field Bend | [12 empty] | BEND-COLD UNDER | 1 |  |  | 5.97 | 85.055 | 09:28 |  | CMFL | 1025 | 65000 | E.R. WELD | 24 | 1341.6
12630 | 40.266 | 0.344 | 39.019 | 1.247 | 45635.489 | Metal Loss | External | 13 | 0.044 | 28 | GENE | 20 |  |  |  | 2.8 | 2.5 | 6:09 | EXT ML | 1 | N | N | 5.97 | 77.824 | 09:28 | 20.735 | CMFL | 1025 | 65000 | E.R. WELD | 24 | 1341.6 | 1506.9 | 2093 | 1452.2 | 2016.9 | 1498.8 | 2081.7 | 0.68 | 1.124 | 1 | 1.2
12640 | 40.049 | 0.344 |  |  | 45636.736 | Girth Weld | [12 empty] | GIRTH WELD | 0 |  |  | 5.97 | 77.382 | 03:52 |  | CMFL | 1025 | 65000 | E.R. WELD | 24 | 1341.6
12650 | 40.292 | 0.344 |  |  | 45676.788 | Girth Weld | [12 empty] | GIRTH WELD | 0 |  |  | 5.97 | 65.464 | 01:52 |  | CMFL | 1025 | 65000 | E.R. WELD | 24 | 1341.6
12660 | 8.724 | 0.5 |  |  | 45717.08 | Girth Weld | [12 empty] | GIRTH WELD NWT 0.344/0.500IN | 0 |  |  | 4.14 | 55.002 | UNKN |  | CMFL | 1025 | 60000 | E.R. WELD | 24 | 1800
12660 | 8.724 | 0.5 |  |  | 45721.312 | Bend | [12 empty] | BEND-HOT PULLED - 5.8D - 19° UNDER | 0 |  |  | 4.14 | 54.376 | UNKN |  | CMFL | 1025 | 60000 | E.R. WELD | 24 | 1800
12670 | 40.056 | 0.344 |  |  | 45725.804 | Girth Weld | [12 empty] | GIRTH WELD NWT 0.500/0.344IN | 1 |  |  | 5.97 | 54.417 | 02:20 |  | CMFL | 1025 | 65000 | E.R. WELD | 24 | 1341.6
12670 | 40.056 | 0.344 | 3.944 | 36.112 | 45729.747 | Metal Loss | External | 11 | 0.038 | 26 | GENE | 20 |  |  |  | 3.1 | 2.9 | 1:34 | EXT ML | 1 | N | N | 5.97 | 54.752 | 02:20 | 4.817 | CMFL | 1025 | 65000 | E.R. WELD | 24 | 1341.6 | 1508.4 | 2095.1 | 1447.8 | 2010.9 | 1500.8 | 2084.5 | 0.68 | 1.126 | 1 | 1.2
12680 | 21.424 | 0.344 |  |  | 45765.86 | Girth Weld | [12 empty] | GIRTH WELD | 0 |  |  | 5.97 | 62.552 | 03:12 |  | CMFL | 1025 | 65000 | E.R. WELD | 24 | 1341.6
12690 | 40.072 | 0.344 |  |  | 45787.283 | Girth Weld | [12 empty] | GIRTH WELD | 1 |  |  | 5.97 | 66.996 | 01:32 |  | CMFL | 1025 | 65000 | E.R. WELD | 24 | 1341.6
12690 | 40.072 | 0.344 | 3.461 | 36.611 | 45790.745 | Metal Loss | External | 13 | 0.044 | 28 | GENE | 20 |  |  |  | 6.1 | 3.1 | 12:44 | EXT ML | 1 | N | N | 5.97 | 67.744 | 01:32 | 4.608 | CMFL | 1025 | 65000 | E.R. WELD | 24 | 1341.6 | 1462 | 2030.5 | 1345.4 | 1868.7 | 1449.2 | 2012.8 | 0.701 | 1.089 | 1 | 1.2
12700 | 25.712 | 0.344 |  |  | 45827.356 | Girth Weld | [12 empty] | GIRTH WELD | 5 |  |  | 5.97 | 76.548 | 03:24 |  | CMFL | 1025 | 65000 | E.R. WELD | 24 | 1341.6
12700 | 25.712 | 0.344 | 3.232 | 22.48 | 45830.584 | Metal Loss | External | 17 | 0.058 | 32 | GENE | 20 |  |  |  | 16.3 | 2.1 | 3:22 | EXT ML ( ON SW ) | 5 | N | N | 5.97 | 77.354 | 03:24 | 0.209 | CMFL | 1025 | 65000 | E.R. WELD | 24 | 1341.6 | 1371.3 | 1904.6 | 1204.7 | 1673.2 | 1392.8 | 1934.4 | 0.748 | 1.022 | 1 | 1.2
12700 | 25.712 | 0.344 | 10.144 | 15.568 | 45837.497 | Metal Loss | External | 17 | 0.058 | 32 | GENE | 20 |  |  |  | 37 | 4.4 | 3:27 | EXT ML ( ON SW ) | 5 | N | N | 5.97 | 79.288 | 03:24 | 1.257 | CMFL | 1025 | 65000 | E.R. WELD | 24 | 1341.6 | 1344.5 | 1867.4 | 1163.7 | 1616.3 | 1320.6 | 1834.2 | 0.762 | 1.004 | 1 | 1.2
12700 | 25.712 | 0.344 | 15.643 | 10.066 | 45842.999 | Metal Loss | External | 12 | 0.041 | 27 | GENE | 20 |  |  |  | 5 | 1.9 | 3:15 | EXT ML ( NEAR SW ) | 5 | N | N | 5.97 | 80.827 | 03:24 | 0.838 | CMFL | 1025 | 65000 | E.R. WELD | 24 | 1341.6 | 1479.6 | 2055 | 1378.6 | 1914.7 | 1466.7 | 2037 | 0.693 | 1.102 | 1 | 1.2
12700 | 25.712 | 0.344 | 18.675 | 7.034 | 45846.03 | Metal Loss | External | 13 | 0.044 | 28 | GENE | 20 |  |  |  | 3.9 | 2.5 | 3:35 | EXT ML ( ON SW ) | 5 | N | N | 5.97 | 81.675 | 03:24 | 1.257 | CMFL | 1025 | 65000 | E.R. WELD | 24 | 1341.6 | 1488.2 | 2066.9 | 1407.1 | 1954.3 | 1476.6 | 2050.8 | 0.689 | 1.11 | 1 | 1.2
12700 | 25.712 | 0.344 | 21.575 | 4.137 | 45848.927 | Metal Loss | External | 10 | 0.034 | 25 | GENE | 20 |  |  |  | 12.1 | 2.1 | 3:21 | EXT ML ( ON SW ) | 5 | N | N | 5.97 | 82.486 | 03:24 | 0.209 | CMFL | 1025 | 65000 | E.R. WELD | 24 | 1341.6 | 1450.1 | 2014 | 1302.3 | 1808.8 | 1432.3 | 1989.3 | 0.707 | 1.083 | 1 | 1.2
12710 | 40.007 | 0.344 |  |  | 45853.064 | Girth Weld | [12 empty] | GIRTH WELD | 5 |  |  | 5.97 | 83.643 | 06:04 |  | CMFL | 1025 | 65000 | E.R. WELD | 24 | 1341.6
12710 | 40.007 | 0.344 | 0.696 | 39.311 | 45853.76 | Metal Loss | External | 25 | 0.086 | 40 | GENE | 20 |  |  |  | 5.5 | 5.8 | 5:19 | EXT ML | 5 | N | N | 5.97 | 83.838 | 06:04 | 6.283 | CMFL | 1025 | 65000 | E.R. WELD | 24 | 1341.6 | 1384.3 | 1922.7 | 1258.6 | 1748 | 1412.5 | 1961.8 | 0.741 | 1.03 | 1 | 1.2
12710 | 40.007 | 0.344 | 0.801 | 39.206 | 45853.865 | Metal Loss | External | 12 | 0.041 | 27 | GENE | 20 |  |  |  | 2.9 | 3.4 | 8:47 | EXT ML | 5 | N | N | 5.97 | 83.867 | 06:04 | 16.336 | CMFL | 1025 | 65000 | E.R. WELD | 24 | 1341.6 | 1510.4 | 2097.8 | 1454.7 | 2020.4 | 1504.6 | 2089.7 | 0.679 | 1.126 | 1 | 1.2
12710 | 40.007 | 0.344 | 0.843 | 39.163 | 45853.907 | Metal Loss | External | 21 | 0.072 | 36 | GENE | 20 |  |  |  | 3.5 | 1.6 | 3:02 | EXT ML | 5 | N | N | 5.97 | 83.879 | 06:04 | 19.059 | CMFL | 1025 | 65000 | E.R. WELD | 24 | 1341.6 | 1458.4 | 2025.6 | 1378.2 | 1914.2 | 1447.5 | 2010.5 | 0.703 | 1.088 | 1 | 1.2
12710 | 40.007 | 0.344 | 0.846 | 39.16 | 45853.911 | Metal Loss | External | 20 | 0.069 | 35 | GENE | 20 |  |  |  | 4.2 | 2.8 | 3:54 | EXT ML | 5 | N | N | 5.97 | 83.88 | 06:04 | 13.614 | CMFL | 1025 | 65000 | E.R. WELD | 24 | 1341.6 | 1443 | 2004.1 | 1350.5 | 1875.7 | 1448.4 | 2011.6 | 0.71 | 1.078 | 1 | 1.2
12710 | 40.007 | 0.344 | 0.889 | 39.117 | 45853.953 | Metal Loss | External | 17 | 0.058 | 32 | GENE | 20 |  |  |  | 7.6 | 3.7 | 6:44 | EXT ML | 5 | N | N | 5.97 | 83.892 | 06:04 | 3.142 | CMFL | 1025 | 65000 | E.R. WELD | 24 | 1341.6 | 1411 | 1959.7 | 1279.2 | 1776.6 | 1429.8 | 1985.8 | 0.727 | 1.054 | 1 | 1.2
12720 | 25.4 | 0.344 |  |  | 45893.071 | Girth Weld | [12 empty] | GIRTH WELD | 11 |  |  | 5.97 | 95.481 | 08:28 |  | CMFL | 1025 | 65000 | E.R. WELD | 24 | 1341.6
12720 | 25.4 | 0.344 | 1.273 | 24.127 | 45894.344 | Metal Loss | External | 12 | 0.041 | 27 | GENE | 20 |  |  |  | 1.9 | 2 | 8:27 | EXT ML ( ON SW ) | 11 | N | N | 5.97 | 95.859 | 08:28 | 0 | CMFL | 1025 | 65000 | E.R. WELD | 24 | 1341.6 | 1528.9 | 2123.5 | 1499.3 | 2082.4 | 1525.1 | 2118.2 | 0.671 | 1.14 | 1 | 1.2
12720 | 25.4 | 0.344 | 2.526 | 22.877 | 45895.594 | Metal Loss | External | 11 | 0.038 | 26 | GENE | 20 |  |  |  | 3.3 | 2.8 | 8:22 | EXT ML ( ON SW ) | 11 | N | N | 5.97 | 96.231 | 08:28 | 0.628 | CMFL | 1025 | 65000 | E.R. WELD | 24 | 1341.6 | 1506.2 | 2092 | 1441.7 | 2002.4 | 1498.2 | 2080.8 | 0.681 | 1.124 | 1 | 1.2
12720 | 25.4 | 0.344 | 6.696 | 18.704 | 45899.767 | Metal Loss | External | 10 | 0.034 | 25 | GENE | 20 |  |  |  | 5.3 | 2.4 | 8:43 | EXT ML ( NEAR SW ) | 11 | N | N | 5.97 | 97.553 | 08:28 | 1.676 | CMFL | 1025 | 65000 | E.R. WELD | 24 | 1341.6 | 1487.2 | 2065.5 | 1386.1 | 1925.2 | 1475.8 | 2049.7 | 0.689 | 1.109 | 1 | 1.2
12720 | 25.4 | 0.344 | 8.757 | 16.644 | 45901.827 | Metal Loss | External | 11 | 0.038 | 26 | GENE | 20 |  |  |  | 6.5 | 2.5 | 8:34 | EXT ML ( ON SW ) | 11 | N | N | 5.97 | 98.206 | 08:28 | 0.628 | CMFL | 1025 | 65000 | E.R. WELD | 24 | 1341.6 | 1471 | 2043.1 | 1352.5 | 1878.5 | 1456.7 | 2023.1 | 0.697 | 1.096 | 1 | 1.2
12720 | 25.4 | 0.344 | 11.007 | 14.396 | 45904.075 | Metal Loss | External | 14 | 0.048 | 29 | GENE | 20 |  |  |  | 20 | 4.3 | 8:33 | EXT ML ( ON SW ) | 11 | N | N | 5.97 | 98.919 | 08:28 | 0.628 | CMFL | 1025 | 65000 | E.R. WELD | 24 | 1341.6 | 1399.7 | 1944 | 1228.9 | 1706.9 | 1396.8 | 1940 | 0.732 | 1.042 | 1 | 1.2
12720 | 25.4 | 0.344 | 13.182 | 12.218 | 45906.253 | Metal Loss | External | 12 | 0.041 | 27 | GENE | 20 |  |  |  | 4 | 2.2 | 8:38 | EXT ML ( ON SW ) | 11 | N | N | 5.97 | 99.609 | 08:28 | 1.047 | CMFL | 1025 | 65000 | E.R. WELD | 24 | 1341.6 | 1493.3 | 2074 | 1411.7 | 1960.7 | 1482.8 | 2059.4 | 0.687 | 1.113 | 1 | 1.2
12720 | 25.4 | 0.344 | 19.183 | 6.217 | 45912.254 | Metal Loss | External | 13 | 0.044 | 28 | GENE | 20 |  |  |  | 4.3 | 2.3 | 8:34 | EXT ML ( ON SW ) | 11 | N | N | 5.97 | 101.51 | 08:28 | 0.628 | CMFL | 1025 | 65000 | E.R. WELD | 24 | 1341.6 | 1485.8 | 2063.6 | 1395.9 | 1938.8 | 1473.8 | 2047 | 0.69 | 1.106 | 1 | 1.2
12720 | 25.4 | 0.344 | 19.843 | 5.561 | 45912.91 | Metal Loss | External | 13 | 0.044 | 28 | AXGR | 20 |  |  |  | 3 | 1 | 8:37 | EXT ML ( NEAR SW ) | 11 | N | N | 5.97 | 101.718 | 08:28 | 1.047 | CMFL | 1025 | 65000 | E.R. WELD | 24 | 1341.6 | 1507.8 | 2094.2 | 1447 | 2009.7 | 1500 | 2083.3 | 0.68 | 1.123 | 1 | 1.2
12720 | 25.4 | 0.344 | 21.345 | 4.055 | 45914.416 | Metal Loss | External | 15 | 0.052 | 30 | GENE | 20 |  |  |  | 3.3 | 4.1 | 8:29 | EXT ML ( ON SW ) | 11 | N | N | 5.97 | 102.195 | 08:28 | 0.209 | CMFL | 1025 | 65000 | E.R. WELD | 24 | 1341.6 | 1490.8 | 2070.6 | 1419.8 | 1972 | 1479.5 | 2054.8 | 0.688 | 1.111 | 1 | 1.2
12720 | 25.4 | 0.344 | 24.455 | 0.945 | 45917.526 | Metal Loss | External | 19 | 0.065 | 34 | GENE | 20 |  |  |  | 1.3 | 1.7 | 5:29 | EXT ML | 11 | N | N | 5.97 | 103.181 | 08:28 | 18.64 | CMFL | 1025 | 65000 | E.R. WELD | 24 | 1341.6 | 1529.8 | 2124.7 | 1510.1 | 2097.3 | 1525.8 | 2119.2 | 0.67 | 1.14 | 1 | 1.2
12720 | 25.4 | 0.344 | 24.619 | 0.781 | 45917.69 | Metal Loss | External | 16 | 0.055 | 31 | GENE | 20 |  |  |  | 2.2 | 1.5 | 6:51 | EXT ML | 11 | N | N | 5.97 | 103.232 | 08:28 | 10.053 | CMFL | 1025 | 65000 | E.R. WELD | 24 | 1341.6 | 1512.6 | 2100.9 | 1471.6 | 2043.9 | 1505.4 | 2090.8 | 0.678 | 1.128 | 1 | 1.2
12730 | 39.97 | 0.344 |  |  | 45918.471 | Girth Weld | [12 empty] | GIRTH WELD | 2 |  |  | 5.97 | 103.48 | 03:04 |  | CMFL | 1025 | 65000 | E.R. WELD | 24 | 1341.6
12730 | 39.97 | 0.344 | 0.138 | 39.833 | 45918.609 | Metal Loss | External | 23 | 0.079 | 38 | GENE | 20 |  |  |  | 5.9 | 4.4 | 5:42 | EXT ML | 2 | N | N | 5.97 | 103.524 | 03:04 | 15.917 | CMFL | 1025 | 65000 | E.R. WELD | 24 | 1341.6 | 1392.3 | 1933.8 | 1264.6 | 1756.4 | 1428.8 | 1984.5 | 0.736 | 1.036 | 1 | 1.2
12730 | 39.97 | 0.344 | 28.822 | 11.152 | 45947.29 | Seam Weld Manufacturing Anomaly | N/A | [8 empty] | 8.5 |  | 2:54 | SWA | 2 | N | N | 5.97 | 113.037 | 03:04 |  | CMFL | 1025 | 65000 | E.R. WELD | 24 | 1341.6
12740 | 40.276 | 0.344 |  |  | 45958.442 | Girth Weld | [12 empty] | GIRTH WELD | 0 |  |  | 5.97 | 116.749 | 01:28 |  | CMFL | 1025 | 65000 | E.R. WELD | 24 | 1341.6
12740 | 40.276 | 0.344 |  |  | 45988.583 | Field Bend | [12 empty] | BEND-COLD OVER | 0 |  |  | 5.97 | 126.51 | 01:28 |  | CMFL | 1025 | 65000 | E.R. WELD | 24 | 1341.6
12750 | 18.369 | 0.344 |  |  | 45998.717 | Girth Weld | [12 empty] | GIRTH WELD | 0 |  |  | 5.97 | 129.784 | 07:36 |  | CMFL | 1025 | 65000 | E.R. WELD | 24 | 1341.6
12760 | 40.279 | 0.344 |  |  | 46017.087 | Girth Weld | [12 empty] | GIRTH WELD | 0 |  |  | 5.97 | 135.126 | 08:20 |  | CMFL | 1025 | 65000 | E.R. WELD | 24 | 1341.6
12770 | 31.814 | 0.344 |  |  | 46057.365 | Girth Weld | [12 empty] | GIRTH WELD | 0 |  |  | 5.97 | 145.923 | 11:36 |  | CMFL | 1025 | 65000 | E.R. WELD | 24 | 1341.6
12780 | 40.318 | 0.344 |  |  | 46089.18 | Girth Weld | [12 empty] | GIRTH WELD | 2 |  |  | 5.97 | 153.28 | 02:00 |  | CMFL | 1025 | 65000 | E.R. WELD | 24 | 1341.6
12780 | 40.318 | 0.344 | 39.137 | 1.181 | 46128.317 | Metal Loss | External | 35 | 0.12 | 50 | GENE | 20 |  |  |  | 4.7 | 3.9 | 7:09 | EXT ML | 2 | N | N | 5.97 | 161.938 | 02:00 | 33.301 | CMFL | 1025 | 65000 | E.R. WELD | 24 | 1341.6 | 1332.1 | 1850.1 | 1205 | 1673.7 | 1393.6 | 1935.5 | 0.77 | 0.992 | 1 | 1.2
12780 | 40.318 | 0.344 | 39.406 | 0.915 | 46128.583 | Metal Loss | External | 21 | 0.072 | 36 | GENE | 20 |  |  |  | 1.4 | 2.7 | 4:23 | EXT ML | 2 | N | N | 5.97 | 161.997 | 02:00 | 14.242 | CMFL | 1025 | 65000 | E.R. WELD | 24 | 1341.6 | 1526.9 | 2120.6 | 1504.8 | 2090 | 1525.2 | 2118.3 | 0.671 | 1.138 | 1 | 1.2
12790 | 40.148 | 0.344 |  |  | 46129.498 | Girth Weld | [12 empty] | GIRTH WELD | 2 |  |  | 5.97 | 162.198 | 10:24 |  | CMFL | 1025 | 65000 | E.R. WELD | 24 | 1341.6
12790 | 40.148 | 0.344 | 0.531 | 39.616 | 46130.03 | Metal Loss | External | 31 | 0.106 | 46 | GENE | 20 |  |  |  | 8.4 | 7.4 | 7:14 | EXT ML | 2 | N | N | 5.97 | 162.316 | 10:24 | 19.687 | CMFL | 1025 | 65000 | E.R. WELD | 24 | 1341.6 | 1275 | 1770.8 | 1119.3 | 1554.5 | 1336.3 | 1855.9 | 0.804 | 0.951 | 1 | 1.2
12790 | 40.148 | 0.344 |  |  | 46146.893 | Field Bend | [12 empty] | BEND-COLD OVER | 2 |  |  | 5.97 | 164.267 | 10:24 |  | CMFL | 1025 | 65000 | E.R. WELD | 24 | 1341.6
12790 | 40.148 | 0.344 | 20.361 | 19.787 | 46149.859 | Metal Loss | External | 30 | 0.103 | 45 | GENE | 20 |  |  |  | 2.1 | 1.5 | 4:52 | EXT ML | 2 | N | N | 5.97 | 164.57 | 10:24 | 34.767 | CMFL | 1025 | 65000 | E.R. WELD | 24 | 1341.6 | 1481.1 | 2057.1 | 1430.3 | 1986.5 | 1465.2 | 2035 | 0.692 | 1.104 | 1 | 1.2
12800 | 40.279 | 0.344 |  |  | 46169.646 | Girth Weld | [12 empty] | GIRTH WELD | 46 |  |  | 5.97 | 166.585 | 11:52 |  | CMFL | 1025 | 65000 | E.R. WELD | 24 | 1341.6
12800 | 40.279 | 0.344 | 18.146 | 22.133 | 46187.792 | Metal Loss | External | 43 | 0.148 | 58 | GENE | 20 |  |  |  | 13.4 | 3.6 | 5:02 | EXT ML | 46 | N | N | 5.97 | 166.152 | 11:52 | 31.835 | CMFL | 1025 | 65000 | E.R. WELD | 24 | 1341.6 | 1092.7 | 1517.7 | 909 | 1262.5 | 1133 | 1573.6 | 0.938 | 0.815 | 1 | 1.2
12800 | 40.279 | 0.344 | 19.045 | 21.234 | 46188.691 | Metal Loss | External | 19 | 0.065 | 34 | GENE | 20 |  |  |  | 1.6 | 1.3 | 3:55 | EXT ML | 46 | N | N | 5.97 | 166.113 | 11:52 | 25.552 | CMFL | 1025 | 65000 | E.R. WELD | 24 | 1341.6 | 1523.1 | 2115.4 | 1497.7 | 2080.2 | 1517.7 | 2108 | 0.673 | 1.136 | 1 | 1.2
12800 | 40.279 | 0.344 | 19.57 | 20.709 | 46189.216 | Metal Loss | External | 33 | 0.113 | 48 | GENE | 20 |  |  |  | 11.3 | 8.4 | 4:45 | EXT ML | 46 | N | N | 5.97 | 166.09 | 11:52 | 32.882 | CMFL | 1025 | 65000 | E.R. WELD | 24 | 1341.6 | 1223 | 1698.7 | 1053.4 | 1463.1 | 1217.6 | 1691.1 | 0.838 | 0.912 | 1 | 1.2
12800 | 40.279 | 0.344 | 20.308 | 19.97 | 46189.954 | Metal Loss | External | 18 | 0.062 | 33 | GENE | 20 |  |  |  | 1.5 | 1.6 | 3:53 | EXT ML | 46 | N | N | 5.97 | 166.057 | 11:52 | 25.342 | CMFL | 1025 | 65000 | E.R. WELD | 24 | 1341.6 | 1528.1 | 2122.3 | 1505.8 | 2091.3 | 1523.9 | 2116.5 | 0.671 | 1.139 | 1 | 1.2
12800 | 40.279 | 0.344 | 20.699 | 19.58 | 46190.344 | Metal Loss | External | 30 | 0.103 | 45 | GENE | 20 |  |  |  | 9 | 4.3 | 5:06 | EXT ML | 46 | N | N | 5.97 | 166.04 | 11:52 | 31.835 | CMFL | 1025 | 65000 | E.R. WELD | 24 | 1341.6 | 1280.1 | 1778 | 1119.5 | 1554.8 | 1328.3 | 1844.9 | 0.801 | 0.952 | 1 | 1.2
12800 | 40.279 | 0.344 | 20.804 | 19.478 | 46190.446 | Metal Loss | External | 20 | 0.069 | 35 | GENE | 20 |  |  |  | 6.3 | 2.2 | 3:51 | EXT ML | 46 | N | N | 5.97 | 166.036 | 11:52 | 25.342 | CMFL | 1025 | 65000 | E.R. WELD | 24 | 1341.6 | 1405 | 1951.3 | 1280.3 | 1778.2 | 1440.4 | 2000.6 | 0.73 | 1.048 | 1 | 1.2
12800 | 40.279 | 0.344 | 21.647 | 18.632 | 46191.293 | Metal Loss | External | 49 | 0.169 | 64 | GENE | 15 |  |  |  | 4.2 | 1.5 | 5:12 | *EXT ML | 46 | Y | Y | 5.97 | 165.999 | 11:52 | 33.51 | CMFL | 1025 | 65000 | E.R. WELD | 24 | 1341.6 | 1237.8 | 1719.2 | 1096.3 | 1522.7 | 1242.3 | 1725.4 | 0.828 | 0.926 | 0.8 | 1
12800 | 40.279 | 0.344 | 21.946 | 18.337 | 46191.588 | Metal Loss | External | 27 | 0.093 | 42 | GENE | 20 |  |  |  | 2.1 | 1.7 | 3:51 | EXT ML | 46 | N | N | 5.97 | 165.986 | 11:52 | 25.133 | CMFL | 1025 | 65000 | E.R. WELD | 24 | 1341.6 | 1487 | 2065.2 | 1438.6 | 1998.1 | 1472.9 | 2045.7 | 0.689 | 1.109 | 1 | 1.2
12800 | 40.279 | 0.344 | 22.316 | 17.963 | 46191.962 | Metal Loss | External | 15 | 0.052 | 30 | GENE | 20 |  |  |  | 1.8 | 1.5 | 3:51 | EXT ML | 46 | N | N | 5.97 | 165.969 | 11:52 | 25.133 | CMFL | 1025 | 65000 | E.R. WELD | 24 | 1341.6 | 1523.8 | 2116.4 | 1494.2 | 2075.3 | 1518.9 | 2109.5 | 0.673 | 1.136 | 1 | 1.2
12800 | 40.279 | 0.344 | 22.743 | 17.536 | 46192.388 | Metal Loss | External | 59 | 0.203 | 74 | GENE | 15 |  |  |  | 2.6 | 4.7 | 5:08 | *EXT ML | 46 | Y | Y | 5.97 | 165.95 | 11:52 | 31.835 | CMFL | 1025 | 65000 | E.R. WELD | 24 | 1341.6 | 1311.5 | 1821.6 | 1182.5 | 1642.4 | 1330.9 | 1848.4 | 0.782 | 0.975 | 1 | 1.2
12800 | 40.279 | 0.344 | 23.209 | 17.07 | 46192.854 | Metal Loss | External | 48 | 0.165 | 63 | GENE | 20 |  |  |  | 10.4 | 3.3 | 4:49 | *EXT ML | 46 | Y | Y | 5.97 | 165.93 | 11:52 | 31.835 | CMFL | 1025 | 65000 | E.R. WELD | 24 | 1341.6 | 1062.6 | 1475.9 | 879.9 | 1222.1 | 1332.9 | 1851.3 | 0.965 | 0.794 | 1 | 1.2
12800 | 40.279 | 0.344 | 23.507 | 16.772 | 46193.153 | Metal Loss | External | 23 | 0.079 | 38 | GENE | 20 |  |  |  | 1.9 | 2 | 3:48 | EXT ML | 46 | N | N | 5.97 | 165.917 | 11:52 | 24.714 | CMFL | 1025 | 65000 | E.R. WELD | 24 | 1341.6 | 1507.4 | 2093.6 | 1471.5 | 2043.7 | 1498.4 | 2081.1 | 0.68 | 1.124 | 1 | 1.2
12800 | 40.279 | 0.344 | 23.914 | 16.368 | 46193.556 | Metal Loss | External | 19 | 0.065 | 34 | GENE | 20 |  |  |  | 4.6 | 1.8 | 3:50 | EXT ML | 46 | N | N | 5.97 | 165.899 | 11:52 | 25.133 | CMFL | 1025 | 65000 | E.R. WELD | 24 | 1341.6 | 1439.8 | 1999.8 | 1340 | 1861.1 | 1453.8 | 2019.1 | 0.712 | 1.075 | 1 | 1.2
12800 | 40.279 | 0.344 | 24.314 | 15.965 | 46193.96 | Metal Loss | External | 38 | 0.131 | 53 | GENE | 25 |  |  |  | 3.8 | 1.7 | 4:53 | EXT ML | 46 | N | N | 5.97 | 165.881 | 11:52 | 31.625 | CMFL | 1025 | 65000 | E.R. WELD | 24 | 1341.6 | 1349 | 1873.5 | 1237.6 | 1718.9 | 1352.7 | 1878.8 | 0.76 | 1.007 | 1 | 1.2
12800 | 40.279 | 0.344 | 24.944 | 15.338 | 46194.587 | Metal Loss | External | 46 | 0.158 | 61 | GENE | 15 |  |  |  | 1.2 | 1.7 | 4:55 | *EXT ML | 46 | Y | Y | 5.97 | 165.854 | 11:52 | 31.835 | CMFL | 1025 | 65000 | E.R. WELD | 24 | 1341.6 | 1497.8 | 2080.3 | 1465.7 | 2035.6 | 1482.1 | 2058.5 | 0.684 | 1.116 | 0.8 | 1
12800 | 40.279 | 0.344 | 25.295 | 14.984 | 46194.941 | Metal Loss | External | 35 | 0.12 | 50 | GENE | 20 |  |  |  | 3.5 | 2.6 | 4:49 | EXT ML | 46 | N | N | 5.97 | 165.838 | 11:52 | 31.625 | CMFL | 1025 | 65000 | E.R. WELD | 24 | 1341.6 | 1385.5 | 1924.3 | 1283.1 | 1782 | 1450.5 | 2014.6 | 0.74 | 1.032 | 1 | 1.2
12800 | 40.279 | 0.344 | 25.568 | 14.711 | 46195.213 | Metal Loss | External | 21 | 0.072 | 36 | GENE | 20 |  |  |  | 1.7 | 1.5 | 3:51 | EXT ML | 46 | N | N | 5.97 | 165.826 | 11:52 | 25.133 | CMFL | 1025 | 65000 | E.R. WELD | 24 | 1341.6 | 1517.1 | 2107.2 | 1486.6 | 2064.7 | 1510.4 | 2097.8 | 0.676 | 1.131 | 1 | 1.2
12800 | 40.279 | 0.344 | 25.823 | 14.455 | 46195.469 | Metal Loss | External | 36 | 0.124 | 51 | PITT | 20 |  |  |  | 0.9 | 1.5 | 4:53 | EXT ML | 46 | N | N | 5.97 | 165.815 | 11:52 | 31.625 | CMFL | 1025 | 65000 | E.R. WELD | 24 | 1341.6 | 1529.2 | 2123.9 | 1516.3 | 2106 | 1524.1 | 2116.8 | 0.67 | 1.14 | 0.6 | 1.2
12800 | 40.279 | 0.344 | 26.132 | 14.15 | 46195.774 | Metal Loss | External | 15 | 0.052 | 30 | GENE | 20 |  |  |  | 1.9 | 2.2 | 3:50 | EXT ML | 46 | N | N | 5.97 | 165.802 | 11:52 | 24.923 | CMFL | 1025 | 65000 | E.R. WELD | 24 | 1341.6 | 1522 | 2113.8 | 1488.5 | 2067.3 | 1516.7 | 2106.5 | 0.674 | 1.134 | 1 | 1.2
12800 | 40.279 | 0.344 | 26.132 | 14.147 | 46195.778 | Metal Loss | External | 31 | 0.106 | 46 | GENE | 20 |  |  |  | 2.1 | 2.8 | 4:56 | EXT ML | 46 | N | N | 5.97 | 165.801 | 11:52 | 31.625 | CMFL | 1025 | 65000 | E.R. WELD | 24 | 1341.6 | 1476.5 | 2050.8 | 1422.9 | 1976.2 | 1476.2 | 2050.3 | 0.694 | 1.1 | 1 | 1.2
12800 | 40.279 | 0.344 | 26.526 | 13.757 | 46196.168 | Metal Loss | External | 15 | 0.052 | 30 | GENE | 20 |  |  |  | 1.9 | 1.5 | 3:51 | EXT ML | 46 | N | N | 5.97 | 165.784 | 11:52 | 25.133 | CMFL | 1025 | 65000 | E.R. WELD | 24 | 1341.6 | 1524.3 | 2117.1 | 1492.3 | 2072.7 | 1519.5 | 2110.4 | 0.673 | 1.136 | 1 | 1.2
12800 | 40.279 | 0.344 | 26.608 | 13.675 | 46196.25 | Metal Loss | External | 22 | 0.076 | 37 | GENE | 20 |  |  |  | 1.5 | 1.6 | 5:03 | EXT ML | 46 | N | N | 5.97 | 165.781 | 11:52 | 32.673 | CMFL | 1025 | 65000 | E.R. WELD | 24 | 1341.6 | 1522.7 | 2114.9 | 1498.5 | 2081.3 | 1517.1 | 2107.1 | 0.673 | 1.135 | 1 | 1.2
12800 | 40.279 | 0.344 | 26.939 | 13.34 | 46196.585 | Metal Loss | External | 13 | 0.044 | 28 | GENE | 20 |  |  |  | 2.7 | 2.1 | 4:47 | EXT ML | 46 | N | N | 5.97 | 165.766 | 11:52 | 30.997 | CMFL | 1025 | 65000 | E.R. WELD | 24 | 1341.6 | 1512.2 | 2100.2 | 1459.2 | 2026.7 | 1505.1 | 2090.5 | 0.678 | 1.127 | 1 | 1.2
12800 | 40.279 | 0.344 | 27.408 | 12.871 | 46197.054 | Metal Loss | External | 31 | 0.106 | 46 | PITT | 20 |  |  |  | 1.1 | 1.4 | 4:52 | EXT ML | 46 | N | N | 5.97 | 165.745 | 11:52 | 31.416 | CMFL | 1025 | 65000 | E.R. WELD | 24 | 1341.6 | 1522.5 | 2114.6 | 1503.5 | 2088.2 | 1516.1 | 2105.6 | 0.673 | 1.135 | 0.6 | 1.2
12800 | 40.279 | 0.344 | 27.589 | 12.69 | 46197.234 | Metal Loss | External | 20 | 0.069 | 35 | GENE | 20 |  |  |  | 3.7 | 2.8 | 3:48 | EXT ML | 46 | N | N | 5.97 | 165.737 | 11:52 | 25.552 | CMFL | 1025 | 65000 | E.R. WELD | 24 | 1341.6 | 1460.6 | 2028.7 | 1374.3 | 1908.8 | 1447.5 | 2010.4 | 0.702 | 1.087 | 1 | 1.2
12800 | 40.279 | 0.344 | 28.12 | 12.159 | 46197.766 | Metal Loss | External | 16 | 0.055 | 31 | GENE | 20 |  |  |  | 2.6 | 2.6 | 3:51 | EXT ML | 46 | N | N | 5.97 | 165.714 | 11:52 | 25.133 | CMFL | 1025 | 65000 | E.R. WELD | 24 | 1341.6 | 1502.6 | 2086.9 | 1449.2 | 2012.7 | 1493.3 | 2074.1 | 0.682 | 1.12 | 1 | 1.2
12800 | 40.279 | 0.344 | 28.796 | 11.483 | 46198.442 | Metal Loss | External | 17 | 0.058 | 32 | GENE | 20 |  |  |  | 1.9 | 2.2 | 3:54 | EXT ML | 46 | N | N | 5.97 | 165.684 | 11:52 | 25.342 | CMFL | 1025 | 65000 | E.R. WELD | 24 | 1341.6 | 1519 | 2109.7 | 1483.2 | 2060 | 1513 | 2101.4 | 0.675 | 1.132 | 1 | 1.2
12800 | 40.279 | 0.344 | 29.003 | 11.28 | 46198.645 | Metal Loss | External | 38 | 0.131 | 53 | GENE | 20 |  |  |  | 14.2 | 7.1 | 4:47 | EXT ML | 46 | N | N | 5.97 | 165.675 | 11:52 | 32.044 | CMFL | 1025 | 65000 | E.R. WELD | 24 | 1341.6 | 1143.1 | 1587.6 | 965.5 | 1341 | 1266 | 1758.3 | 0.897 | 0.854 | 1 | 1.2
12800 | 40.279 | 0.344 | 30.315 | 9.964 | 46199.961 | Metal Loss | External | 21 | 0.072 | 36 | GENE | 20 |  |  |  | 2 | 2 | 3:54 | EXT ML | 46 | N | N | 5.97 | 165.618 | 11:52 | 25.342 | CMFL | 1025 | 65000 | E.R. WELD | 24 | 1341.6 | 1506.7 | 2092.6 | 1467.2 | 2037.8 | 1497.7 | 2080.1 | 0.68 | 1.123 | 1 | 1.2
12800 | 40.279 | 0.344 | 30.538 | 9.741 | 46200.184 | Metal Loss | External | 21 | 0.072 | 36 | GENE | 20 |  |  |  | 3.7 | 2.4 | 4:49 | EXT ML | 46 | N | N | 5.97 | 165.608 | 11:52 | 30.997 | CMFL | 1025 | 65000 | E.R. WELD | 24 | 1341.6 | 1453.7 | 2019 | 1366 | 1897.2 | 1460.1 | 2027.9 | 0.705 | 1.083 | 1 | 1.2
12800 | 40.279 | 0.344 | 31.138 | 9.14 | 46200.784 | Metal Loss | External | 21 | 0.072 | 36 | GENE | 20 |  |  |  | 7.6 | 4 | 5:05 | EXT ML | 46 | N | N | 5.97 | 165.581 | 11:52 | 31.835 | CMFL | 1025 | 65000 | E.R. WELD | 24 | 1341.6 | 1380.2 | 1917 | 1241.2 | 1723.8 | 1416.4 | 1967.2 | 0.743 | 1.029 | 1 | 1.2
12800 | 40.279 | 0.344 | 31.995 | 8.284 | 46201.64 | Metal Loss | External | 21 | 0.072 | 36 | GENE | 20 |  |  |  | 1.3 | 1.8 | 4:55 | EXT ML | 46 | N | N | 5.97 | 165.544 | 11:52 | 31.835 | CMFL | 1025 | 65000 | E.R. WELD | 24 | 1341.6 | 1528.9 | 2123.5 | 1509.1 | 2095.9 | 1524.7 | 2117.7 | 0.671 | 1.139 | 1 | 1.2
12800 | 40.279 | 0.344 | 32.497 | 7.782 | 46202.142 | Metal Loss | External | 22 | 0.076 | 37 | GENE | 20 |  |  |  | 9.5 | 2.9 | 5:13 | EXT ML | 46 | N | N | 5.97 | 165.522 | 11:52 | 33.301 | CMFL | 1025 | 65000 | E.R. WELD | 24 | 1341.6 | 1347.4 | 1871.4 | 1199.4 | 1665.9 | 1407.7 | 1955.1 | 0.761 | 1.007 | 1 | 1.2
12800 | 40.279 | 0.344 | 33.32 | 6.959 | 46202.966 | Metal Loss | External | 20 | 0.069 | 35 | GENE | 20 |  |  |  | 6 | 3.6 | 7:51 | EXT ML | 46 | N | N | 5.97 | 165.486 | 11:52 | 24.086 | CMFL | 1025 | 65000 | E.R. WELD | 24 | 1341.6 | 1412.4 | 1961.7 | 1287.8 | 1788.6 | 1440 | 2000 | 0.726 | 1.051 | 1 | 1.2
12800 | 40.279 | 0.344 | 33.553 | 6.726 | 46203.199 | Metal Loss | External | 21 | 0.072 | 36 | GENE | 20 |  |  |  | 2.2 | 2.3 | 5:15 | EXT ML | 46 | N | N | 5.97 | 165.475 | 11:52 | 33.929 | CMFL | 1025 | 65000 | E.R. WELD | 24 | 1341.6 | 1498.7 | 2081.6 | 1452.4 | 2017.3 | 1488.1 | 2066.8 | 0.684 | 1.118 | 1 | 1.2
12800 | 40.279 | 0.344 | 34.088 | 6.191 | 46203.734 | Metal Loss | External | 24 | 0.082 | 39 | GENE | 20 |  |  |  | 5.9 | 7.7 | 6:17 | EXT ML | 46 | N | N | 5.97 | 165.452 | 11:52 | 32.463 | CMFL | 1025 | 65000 | E.R. WELD | 24 | 1341.6 | 1382.8 | 1920.6 | 1255.5 | 1743.8 | 1371.7 | 1905.2 | 0.741 | 1.03 | 1 | 1.2
12800 | 40.279 | 0.344 | 34.268 | 6.01 | 46203.914 | Metal Loss | External | 26 | 0.089 | 41 | GENE | 20 |  |  |  | 2.5 | 2.3 | 5:13 | EXT ML | 46 | N | N | 5.97 | 165.444 | 11:52 | 33.72 | CMFL | 1025 | 65000 | E.R. WELD | 24 | 1341.6 | 1474.1 | 2047.4 | 1416.2 | 1966.9 | 1457.5 | 2024.3 | 0.695 | 1.1 | 1 | 1.2
12800 | 40.279 | 0.344 | 34.629 | 5.65 | 46204.275 | Metal Loss | External | 20 | 0.069 | 35 | GENE | 20 |  |  |  | 1.3 | 1.3 | 6:41 | EXT ML | 46 | N | N | 5.97 | 165.428 | 11:52 | 32.463 | CMFL | 1025 | 65000 | E.R. WELD | 24 | 1341.6 | 1529.5 | 2124.4 | 1510.6 | 2098 | 1525.5 | 2118.8 | 0.67 | 1.14 | 1 | 1.2
12800 | 40.279 | 0.344 | 34.79 | 5.489 | 46204.436 | Metal Loss | External | 28 | 0.096 | 43 | GENE | 20 |  |  |  | 2.2 | 2.4 | 5:06 | EXT ML | 46 | N | N | 5.97 | 165.421 | 11:52 | 32.882 | CMFL | 1025 | 65000 | E.R. WELD | 24 | 1341.6 | 1482 | 2058.4 | 1431.7 | 1988.5 | 1466.7 | 2037 | 0.692 | 1.105 | 1 | 1.2
12800 | 40.279 | 0.344 | 35.689 | 4.59 | 46205.335 | Metal Loss | External | 14 | 0.048 | 29 | GENE | 20 |  |  |  | 1.9 | 1.7 | 4:33 | EXT ML | 46 | N | N | 5.97 | 165.381 | 11:52 | 29.531 | CMFL | 1025 | 65000 | E.R. WELD | 24 | 1341.6 | 1524.5 | 2117.4 | 1492.9 | 2073.4 | 1519.8 | 2110.8 | 0.672 | 1.137 | 1 | 1.2
12800 | 40.279 | 0.344 | 37.651 | 2.631 | 46207.293 | Metal Loss | External | 19 | 0.065 | 34 | GENE | 20 |  |  |  | 2.9 | 2.9 | 5:16 | EXT ML | 46 | N | N | 5.97 | 165.295 | 11:52 | 33.929 | CMFL | 1025 | 65000 | E.R. WELD | 24 | 1341.6 | 1486.6 | 2064.7 | 1423.4 | 1976.9 | 1473.8 | 2047 | 0.69 | 1.108 | 1 | 1.2
12800 | 40.279 | 0.344 | 38.097 | 2.185 | 46207.74 | Metal Loss | External | 24 | 0.082 | 39 | GENE | 20 |  |  |  | 4.9 | 5.4 | 4:49 | EXT ML | 46 | N | N | 5.97 | 165.276 | 11:52 | 32.044 | CMFL | 1025 | 65000 | E.R. WELD | 24 | 1341.6 | 1406 | 1952.8 | 1289.8 | 1791.4 | 1415.2 | 1965.5 | 0.729 | 1.046 | 1 | 1.2
12800 | 40.279 | 0.344 | 38.993 | 1.286 | 46208.638 | Metal Loss | External | 22 | 0.076 | 37 | GENE | 25 |  |  |  | 8.1 | 7 | 4:50 | EXT ML | 46 | N | N | 5.97 | 165.236 | 11:52 | 30.997 | CMFL | 1025 | 65000 | E.R. WELD | 24 | 1341.6 | 1368.5 | 1900.7 | 1220.8 | 1695.5 | 1409.7 | 1957.9 | 0.749 | 1.017 | 1 | 1.2
12800 | 40.279 | 0.344 | 39.413 | 0.866 | 46209.058 | Metal Loss | External | 23 | 0.079 | 38 | PITT | 20 |  |  |  | 1.8 | 1.1 | 5:58 | EXT ML | 46 | N | N | 5.97 | 165.218 | 11:52 | 37.071 | CMFL | 1025 | 65000 | E.R. WELD | 24 | 1341.6 | 1510.6 | 2098.1 | 1476.6 | 2050.9 | 1502.3 | 2086.5 | 0.679 | 1.126 | 0.6 | 1.2
12800 | 40.279 | 0.344 | 39.482 | 0.801 | 46209.124 | Metal Loss | External | 29 | 0.1 | 44 | GENE | 20 |  |  |  | 1.7 | 2 | 6:41 | EXT ML | 46 | N | N | 5.97 | 165.215 | 11:52 | 32.463 | CMFL | 1025 | 65000 | E.R. WELD | 24 | 1341.6 | 1502.7 | 2087.1 | 1465.9 | 2036 | 1491.9 | 2072.1 | 0.682 | 1.12 | 1 | 1.2
12800 | 40.279 | 0.344 | 40.164 | 0.115 | 46209.81 | Metal Loss | External | 49 | 0.169 | 64 | GENE | 20 |  |  |  | 3.6 | 5.2 | 5:37 | EXT ML ( ON GW ) | 46 | N | N | 5.97 | 165.185 | 11:52 | 37.071 | CMFL | 1025 | 65000 | E.R. WELD | 24 | 1341.6 | 1288.1 | 1789 | 1153.1 | 1601.5 | 1411 | 1959.7 | 0.796 | 0.958 | 1.2 | 1.4
12810 | 40.121 | 0.344 |  |  | 46209.925 | Girth Weld | [12 empty] | GIRTH WELD | 1 |  |  | 5.97 | 165.18 | 01:48 |  | CMFL | 1025 | 65000 | E.R. WELD | 24 | 1341.6
12810 | 40.121 | 0.344 | 0.715 | 39.406 | 46210.64 | Metal Loss | External | 27 | 0.093 | 42 | GENE | 20 |  |  |  | 1.3 | 1.7 | 5:21 | EXT ML | 1 | N | N | 5.97 | 165.148 | 01:48 | 22.41 | CMFL | 1025 | 65000 | E.R. WELD | 24 | 1341.6 | 1522.9 | 2115.2 | 1501.9 | 2085.9 | 1517 | 2106.9 | 0.673 | 1.135 | 1 | 1.2
12820 | 40.203 | 0.344 |  |  | 46250.046 | Girth Weld | [12 empty] | GIRTH WELD | 4 |  |  | 5.97 | 161 | 11:48 |  | CMFL | 1025 | 65000 | E.R. WELD | 24 | 1341.6
12820 | 40.203 | 0.344 |  |  | 46288.274 | Start Recoat | [12 empty] | 2021 DIG 16 START | 4 |  |  | 5.97 | 156.597 | 11:48 |  | CMFL | 1025 | 65000 | E.R. WELD | 24 | 1341.6
12820 | 40.203 | 0.344 | 39.183 | 1.02 | 46289.229 | Metal Loss | External | 11 | 0.038 | 26 | GENE | 20 |  |  |  | 3.7 | 1.7 | 4:49 | EXT ML | 4 | N | N | 5.97 | 156.487 | 11:48 | 31.625 | CMFL | 1025 | 65000 | E.R. WELD | 24 | 1341.6 | 1501.1 | 2084.8 | 1428.6 | 1984.1 | 1492.1 | 2072.3 | 0.683 | 1.12 | 1 | 1.2
12820 | 40.203 | 0.344 | 39.183 | 1.02 | 46289.229 | Metal Loss | External | 26 | 0.089 | 41 | GENE | 20 |  |  |  | 5.2 | 4.2 | 6:34 | EXT ML | 4 | N | N | 5.97 | 156.487 | 11:48 | 32.882 | CMFL | 1025 | 65000 | E.R. WELD | 24 | 1341.6 | 1384.7 | 1923.2 | 1261.7 | 1752.3 | 1350.9 | 1876.3 | 0.74 | 1.03 | 1 | 1.2
12820 | 40.203 | 0.344 | 39.203 | 1.004 | 46289.245 | Metal Loss | External | 23 | 0.079 | 38 | GENE | 20 |  |  |  | 3.5 | 5.6 | 2:36 | EXT ML | 4 | N | N | 5.97 | 156.485 | 11:48 | 15.917 | CMFL | 1025 | 65000 | E.R. WELD | 24 | 1341.6 | 1446.1 | 2008.4 | 1363.7 | 1894.1 | 1425.9 | 1980.4 | 0.709 | 1.08 | 1 | 1.2
12820 | 40.203 | 0.344 | 39.327 | 0.876 | 46289.373 | Metal Loss | External | 18 | 0.062 | 33 | GENE | 20 |  |  |  | 2.8 | 2 | 4:16 | EXT ML | 4 | N | N | 5.97 | 156.47 | 11:48 | 28.065 | CMFL | 1025 | 65000 | E.R. WELD | 24 | 1341.6 | 1491.4 | 2071.4 | 1432.3 | 1989.3 | 1479.8 | 2055.2 | 0.687 | 1.112 | 1 | 1.2
12830 | 40.167 | 0.344 |  |  | 46290.249 | Girth Weld | [12 empty] | GIRTH WELD | 14 |  |  | 5.97 | 156.369 | 07:56 |  | CMFL | 1025 | 65000 | E.R. WELD | 24 | 1341.6
12830 | 40.167 | 0.344 |  |  | 46290.249 | End Recoat | [12 empty] | 2021 DIG 16 END | 14 |  |  | 5.97 | 156.369 | 07:56 |  | CMFL | 1025 | 65000 | E.R. WELD | 24 | 1341.6
12830 | 40.167 | 0.344 | 15.512 | 24.656 | 46305.761 | Metal Loss | External | 13 | 0.044 | 28 | GENE | 20 |  |  |  | 4 | 2 | 7:49 | EXT ML ( ON SW ) | 14 | N | N | 5.97 | 154.982 | 07:56 | 0.628 | CMFL | 1025 | 65000 | E.R. WELD | 24 | 1341.6 | 1485.8 | 2063.6 | 1405.7 | 1952.3 | 1473.7 | 2046.8 | 0.69 | 1.109 | 1 | 1.2
12830 | 40.167 | 0.344 | 16.772 | 23.396 | 46307.021 | Metal Loss | External | 12 | 0.041 | 27 | GENE | 20 |  |  |  | 4.7 | 2.8 | 6:38 | EXT ML | 14 | N | N | 5.97 | 154.875 | 07:56 | 7.54 | CMFL | 1025 | 65000 | E.R. WELD | 24 | 1341.6 | 1483.3 | 2060.1 | 1388.7 | 1928.8 | 1474.9 | 2048.4 | 0.691 | 1.105 | 1 | 1.2
12830 | 40.167 | 0.344 | 17.848 | 22.316 | 46308.1 | Metal Loss | External | 17 | 0.058 | 32 | GENE | 20 |  |  |  | 3.2 | 3.3 | 6:39 | EXT ML | 14 | N | N | 5.97 | 154.784 | 07:56 | 7.33 | CMFL | 1025 | 65000 | E.R. WELD | 24 | 1341.6 | 1484.3 | 2061.5 | 1416.8 | 1967.7 | 1479 | 2054.2 | 0.691 | 1.107 | 1 | 1.2
12830 | 40.167 | 0.344 | 19.226 | 20.942 | 46309.475 | Metal Loss | External | 17 | 0.058 | 32 | GENE | 20 |  |  |  | 3.1 | 2.2 | 6:25 | EXT ML | 14 | N | N | 5.97 | 154.668 | 07:56 | 9.215 | CMFL | 1025 | 65000 | E.R. WELD | 24 | 1341.6 | 1486.5 | 2064.6 | 1420.7 | 1973.2 | 1494 | 2075 | 0.69 | 1.109 | 1 | 1.2
12830 | 40.167 | 0.344 | 19.603 | 20.561 | 46309.856 | Metal Loss | External | 25 | 0.086 | 40 | GENE | 20 |  |  |  | 5.9 | 4.1 | 6:16 | EXT ML | 14 | N | N | 5.97 | 154.636 | 07:56 | 12.147 | CMFL | 1025 | 65000 | E.R. WELD | 24 | 1341.6 | 1368.9 | 1901.2 | 1243.8 | 1727.5 | 1473.3 | 2046.2 | 0.749 | 1.023 | 1 | 1.2
12830 | 40.167 | 0.344 | 20.407 | 19.76 | 46310.656 | Metal Loss | External | 27 | 0.093 | 42 | GENE | 20 |  |  |  | 6.5 | 3.7 | 6:23 | EXT ML | 14 | N | N | 5.97 | 154.569 | 07:56 | 9.006 | CMFL | 1025 | 65000 | E.R. WELD | 24 | 1341.6 | 1343.2 | 1865.5 | 1207.8 | 1677.5 | 1395.1 | 1937.6 | 0.763 | 1.002 | 1 | 1.2
12830 | 40.167 | 0.344 | 20.62 | 19.547 | 46310.869 | Metal Loss | External | 16 | 0.055 | 31 | GENE | 20 |  |  |  | 4.7 | 2.7 | 5:02 | EXT ML | 14 | N | N | 5.97 | 154.551 | 07:56 | 18.221 | CMFL | 1025 | 65000 | E.R. WELD | 24 | 1341.6 | 1457 | 2023.6 | 1360.6 | 1889.7 | 1439.1 | 1998.8 | 0.704 | 1.088 | 1 | 1.2
12830 | 40.167 | 0.344 | 21.178 | 18.986 | 46311.43 | Metal Loss | External | 22 | 0.076 | 37 | GENE | 20 |  |  |  | 8.1 | 4.7 | 6:23 | EXT ML | 14 | N | N | 5.97 | 154.503 | 07:56 | 11.729 | CMFL | 1025 | 65000 | E.R. WELD | 24 | 1341.6 | 1362.4 | 1892.2 | 1220.1 | 1694.6 | 1436.5 | 1995.1 | 0.752 | 1.017 | 1 | 1.2
12830 | 40.167 | 0.344 | 21.85 | 18.317 | 46312.1 | Metal Loss | External | 14 | 0.048 | 29 | AXGR | 20 |  |  |  | 2 | 0.7 | 4:59 | EXT ML | 14 | N | N | 5.97 | 154.447 | 07:56 | 18.431 | CMFL | 1025 | 65000 | E.R. WELD | 24 | 1341.6 | 1523.3 | 2115.7 | 1489.1 | 2068.2 | 1518.3 | 2108.8 | 0.673 | 1.135 | 1 | 1.2
12830 | 40.167 | 0.344 | 22.1 | 18.068 | 46312.349 | Metal Loss | External | 26 | 0.089 | 41 | GENE | 20 |  |  |  | 18.8 | 11.7 | 6:26 | EXT ML | 14 | N | N | 5.97 | 154.426 | 07:56 | 14.451 | CMFL | 1025 | 65000 | E.R. WELD | 24 | 1341.6 | 1269.4 | 1763 | 1090.1 | 1514 | 1339.7 | 1860.6 | 0.808 | 0.944 | 1 | 1.2
12830 | 40.167 | 0.344 | 23.566 | 16.598 | 46313.819 | Metal Loss | External | 13 | 0.044 | 28 | GENE | 20 |  |  |  | 1.5 | 1.5 | 4:45 | EXT ML | 14 | N | N | 5.97 | 154.302 | 07:56 | 19.897 | CMFL | 1025 | 65000 | E.R. WELD | 24 | 1341.6 | 1534.6 | 2131.4 | 1514 | 2102.7 | 1532 | 2127.7 | 0.668 | 1.144 | 1 | 1.2
12830 | 40.167 | 0.344 | 23.914 | 16.25 | 46314.167 | Metal Loss | External | 27 | 0.093 | 42 | GENE | 20 |  |  |  | 9.2 | 4 | 5:43 | EXT ML | 14 | N | N | 5.97 | 154.273 | 07:56 | 14.661 | CMFL | 1025 | 65000 | E.R. WELD | 24 | 1341.6 | 1302.1 | 1808.5 | 1150 | 1597.3 | 1355.5 | 1882.6 | 0.787 | 0.973 | 1 | 1.2
12830 | 40.167 | 0.344 | 24.35 | 15.817 | 46314.6 | Metal Loss | External | 20 | 0.069 | 35 | GENE | 20 |  |  |  | 3 | 1.5 | 4:45 | EXT ML | 14 | N | N | 5.97 | 154.236 | 07:56 | 19.897 | CMFL | 1025 | 65000 | E.R. WELD | 24 | 1341.6 | 1479.2 | 2054.4 | 1409.7 | 1957.9 | 1467.6 | 2038.3 | 0.693 | 1.102 | 1 | 1.2
12830 | 40.167 | 0.344 | 24.859 | 15.308 | 46315.108 | Metal Loss | External | 15 | 0.052 | 30 | GENE | 20 |  |  |  | 6.5 | 3.7 | 5:38 | EXT ML | 14 | N | N | 5.97 | 154.193 | 07:56 | 14.451 | CMFL | 1025 | 65000 | E.R. WELD | 24 | 1341.6 | 1442.9 | 2004 | 1319 | 1831.9 | 1432.7 | 1989.9 | 0.71 | 1.074 | 1 | 1.2
12840 | 40.364 | 0.344 |  |  | 46330.417 | Girth Weld | [12 empty] | GIRTH WELD | 36 |  |  | 5.97 | 152.901 | 10:08 |  | CMFL | 1025 | 65000 | E.R. WELD | 24 | 1341.6
12840 | 40.364 | 0.344 | 2.1 | 38.264 | 46332.516 | Metal Loss | External | 30 | 0.103 | 45 | GENE | 20 |  |  |  | 4.6 | 1.9 | 5:20 | EXT ML | 36 | N | N | 5.97 | 152.724 | 10:08 | 30.159 | CMFL | 1025 | 65000 | E.R. WELD | 24 | 1341.6 | 1367 | 1898.6 | 1251.9 | 1738.7 | 1327.7 | 1844 | 0.75 | 1.02 | 1 | 1.2
12840 | 40.364 | 0.344 | 9.928 | 30.436 | 46340.344 | Metal Loss | External | 13 | 0.044 | 28 | AXGR | 20 |  |  |  | 2.9 | 0.7 | 8:50 | EXT ML | 36 | N | N | 5.97 | 152.361 | 10:08 | 8.168 | CMFL | 1025 | 65000 | E.R. WELD | 24 | 1341.6 | 1509.1 | 2096 | 1450.4 | 2014.5 | 1501.5 | 2085.5 | 0.679 | 1.124 | 1 | 1.2
12840 | 40.364 | 0.344 | 13.428 | 26.936 | 46343.845 | Metal Loss | External | 13 | 0.044 | 28 | PITT | 20 |  |  |  | 0.9 | 0.7 | 4:34 | EXT ML | 36 | N | N | 5.97 | 152.205 | 10:08 | 34.976 | CMFL | 1025 | 65000 | E.R. WELD | 24 | 1341.6 | 1541.7 | 2141.2 | 1532.6 | 2128.5 | 1540.4 | 2139.4 | 0.665 | 1.149 | 0.6 | 1.2
12840 | 40.364 | 0.344 | 13.661 | 26.703 | 46344.078 | Metal Loss | External | 35 | 0.12 | 50 | GENE | 20 |  |  |  | 29.6 | 13.9 | 4:57 | EXT ML | 36 | N | N | 5.97 | 152.195 | 10:08 | 36.024 | CMFL | 1025 | 65000 | E.R. WELD | 24 | 1341.6 | 1135.5 | 1577.1 | 950.3 | 1319.9 | 1217.9 | 1691.6 | 0.903 | 0.848 | 1 | 1.2
12840 | 40.364 | 0.344 | 16.007 | 24.357 | 46346.424 | Metal Loss | External | 14 | 0.048 | 29 | AXGR | 20 |  |  |  | 2.1 | 1 | 4:20 | EXT ML | 36 | N | N | 5.97 | 152.091 | 10:08 | 36.442 | CMFL | 1025 | 65000 | E.R. WELD | 24 | 1341.6 | 1519.8 | 2110.8 | 1481.6 | 2057.8 | 1514.1 | 2103 | 0.675 | 1.133 | 1 | 1.2
12840 | 40.364 | 0.344 | 16.463 | 23.901 | 46346.88 | Metal Loss | External | 20 | 0.069 | 35 | PITT | 20 |  |  |  | 1.1 | 1.2 | 4:55 | EXT ML | 36 | N | N | 5.97 | 152.071 | 10:08 | 32.673 | CMFL | 1025 | 65000 | E.R. WELD | 24 | 1341.6 | 1534.6 | 2131.3 | 1520.2 | 2111.4 | 1531.6 | 2127.3 | 0.668 | 1.144 | 0.6 | 1.2
12840 | 40.364 | 0.344 | 16.696 | 23.668 | 46347.113 | Metal Loss | External | 30 | 0.103 | 45 | GENE | 20 |  |  |  | 10.4 | 3.7 | 5:43 | EXT ML | 36 | N | N | 5.97 | 152.06 | 10:08 | 27.646 | CMFL | 1025 | 65000 | E.R. WELD | 24 | 1341.6 | 1258 | 1747.2 | 1099 | 1526.3 | 1299.8 | 1805.3 | 0.815 | 0.941 | 1 | 1.2
12840 | 40.364 | 0.344 | 18.625 | 21.739 | 46349.042 | Metal Loss | External | 15 | 0.052 | 30 | GENE | 20 |  |  |  | 10.7 | 3.2 | 5:23 | EXT ML | 36 | N | N | 5.97 | 151.975 | 10:08 | 30.788 | CMFL | 1025 | 65000 | E.R. WELD | 24 | 1341.6 | 1408.5 | 1956.3 | 1260.3 | 1750.5 | 1425.7 | 1980.1 | 0.728 | 1.051 | 1 | 1.2
12840 | 40.364 | 0.344 | 21.243 | 19.121 | 46351.66 | Metal Loss | External | 16 | 0.055 | 31 | GENE | 20 |  |  |  | 4.7 | 1.8 | 6:11 | EXT ML | 36 | N | N | 5.97 | 151.859 | 10:08 | 24.504 | CMFL | 1025 | 65000 | E.R. WELD | 24 | 1341.6 | 1459.8 | 2027.5 | 1359.2 | 1887.8 | 1469.8 | 2041.4 | 0.702 | 1.087 | 1 | 1.2
12840 | 40.364 | 0.344 | 22.08 | 18.284 | 46352.497 | Metal Loss | External | 16 | 0.055 | 31 | GENE | 20 |  |  |  | 16.5 | 5.1 | 8:56 | EXT ML | 36 | N | N | 5.97 | 151.821 | 10:08 | 8.378 | CMFL | 1025 | 65000 | E.R. WELD | 24 | 1341.6 | 1377.3 | 1913 | 1215.6 | 1688.3 | 1388.7 | 1928.7 | 0.744 | 1.03 | 1 | 1.2
12840 | 40.364 | 0.344 | 23.376 | 16.985 | 46353.796 | Metal Loss | External | 17 | 0.058 | 32 | GENE | 20 |  |  |  | 10.1 | 2.8 | 5:21 | EXT ML | 36 | N | N | 5.97 | 151.764 | 10:08 | 30.159 | CMFL | 1025 | 65000 | E.R. WELD | 24 | 1341.6 | 1397.6 | 1941.1 | 1245.1 | 1729.4 | 1371.3 | 1904.6 | 0.734 | 1.04 | 1 | 1.2
12840 | 40.364 | 0.344 | 23.865 | 16.499 | 46354.281 | Metal Loss | External | 16 | 0.055 | 31 | PITT | 20 |  |  |  | 1.7 | 1.1 | 4:22 | EXT ML | 36 | N | N | 5.97 | 151.742 | 10:08 | 36.233 | CMFL | 1025 | 65000 | E.R. WELD | 24 | 1341.6 | 1526.5 | 2120.2 | 1499.7 | 2083 | 1522.1 | 2114.1 | 0.672 | 1.138 | 0.6 | 1.2
12840 | 40.364 | 0.344 | 24.006 | 16.358 | 46354.423 | Metal Loss | External | 14 | 0.048 | 29 | GENE | 20 |  |  |  | 1.2 | 1.9 | 8:56 | EXT ML | 36 | N | N | 5.97 | 151.736 | 10:08 | 7.54 | CMFL | 1025 | 65000 | E.R. WELD | 24 | 1341.6 | 1537.7 | 2135.7 | 1523.5 | 2116 | 1535.6 | 2132.8 | 0.667 | 1.146 | 1 | 1.2
12840 | 40.364 | 0.344 | 24.36 | 16.004 | 46354.777 | Metal Loss | External | 23 | 0.079 | 38 | GENE | 20 |  |  |  | 12 | 2.4 | 4:17 | EXT ML | 36 | N | N | 5.97 | 151.72 | 10:08 | 36.652 | CMFL | 1025 | 65000 | E.R. WELD | 24 | 1341.6 | 1326.6 | 1842.5 | 1161.1 | 1612.7 | 1361.4 | 1890.8 | 0.773 | 0.986 | 1 | 1.2
12840 | 40.364 | 0.344 | 24.629 | 15.735 | 46355.046 | Metal Loss | External | 20 | 0.069 | 35 | GENE | 25 |  |  |  | 6.3 | 3.4 | 9:11 | EXT ML | 36 | N | N | 5.97 | 151.708 | 10:08 | 5.864 | CMFL | 1025 | 65000 | E.R. WELD | 24 | 1341.6 | 1402.6 | 1948.1 | 1280.3 | 1778.2 | 1421.9 | 1974.8 | 0.731 | 1.048 | 1 | 1.2
12840 | 40.364 | 0.344 | 24.774 | 15.591 | 46355.19 | Metal Loss | External | 14 | 0.048 | 29 | PITT | 20 |  |  |  | 1.4 | 1 | 5:17 | EXT ML | 36 | N | N | 5.97 | 151.702 | 10:08 | 30.369 | CMFL | 1025 | 65000 | E.R. WELD | 24 | 1341.6 | 1533.4 | 2129.8 | 1514.1 | 2102.9 | 1530.5 | 2125.7 | 0.669 | 1.143 | 0.6 | 1.2
12840 | 40.364 | 0.344 | 25.335 | 15.03 | 46355.751 | Metal Loss | External | 30 | 0.103 | 45 | GENE | 20 |  |  |  | 24.1 | 6.5 | 9:07 | EXT ML | 36 | N | N | 5.97 | 151.677 | 10:08 | 5.445 | CMFL | 1025 | 65000 | E.R. WELD | 24 | 1341.6 | 1212.2 | 1683.7 | 1026.6 | 1425.9 | 1348.5 | 1872.9 | 0.846 | 0.901 | 1 | 1.2
12840 | 40.364 | 0.344 | 25.817 | 14.547 | 46356.234 | Metal Loss | External | 17 | 0.058 | 32 | GENE | 20 |  |  |  | 14.5 | 4.3 | 5:30 | EXT ML | 36 | N | N | 5.97 | 151.656 | 10:08 | 27.646 | CMFL | 1025 | 65000 | E.R. WELD | 24 | 1341.6 | 1380.9 | 1917.9 | 1212.8 | 1684.4 | 1399.3 | 1943.5 | 0.742 | 1.026 | 1 | 1.2
12840 | 40.364 | 0.344 | 25.85 | 14.514 | 46356.266 | Metal Loss | External | 24 | 0.082 | 39 | GENE | 20 |  |  |  | 3.9 | 1.5 | 4:18 | EXT ML | 36 | N | N | 5.97 | 151.654 | 10:08 | 36.652 | CMFL | 1025 | 65000 | E.R. WELD | 24 | 1341.6 | 1428.5 | 1984.1 | 1335.7 | 1855.1 | 1403.3 | 1949 | 0.718 | 1.066 | 1 | 1.2
12840 | 40.364 | 0.344 | 27.188 | 13.176 | 46357.605 | Metal Loss | External | 11 | 0.038 | 26 | GENE | 20 |  |  |  | 3.5 | 1.8 | 4:17 | EXT ML | 36 | N | N | 5.97 | 151.595 | 10:08 | 36.652 | CMFL | 1025 | 65000 | E.R. WELD | 24 | 1341.6 | 1505.9 | 2091.6 | 1432.9 | 1990.1 | 1497.9 | 2080.4 | 0.681 | 1.121 | 1 | 1.2
12840 | 40.364 | 0.344 | 27.726 | 12.638 | 46358.143 | Metal Loss | External | 36 | 0.124 | 51 | GENE | 20 |  |  |  | 20.4 | 4.2 | 9:15 | EXT ML | 36 | N | N | 5.97 | 151.571 | 10:08 | 4.817 | CMFL | 1025 | 65000 | E.R. WELD | 24 | 1341.6 | 1144.7 | 1589.9 | 961.8 | 1335.9 | 1283.6 | 1782.7 | 0.896 | 0.854 | 1 | 1.2
12840 | 40.364 | 0.344 | 27.93 | 12.434 | 46358.346 | Metal Loss | External | 11 | 0.038 | 26 | GENE | 20 |  |  |  | 2 | 2.4 | 4:21 | EXT ML | 36 | N | N | 5.97 | 151.562 | 10:08 | 36.233 | CMFL | 1025 | 65000 | E.R. WELD | 24 | 1341.6 | 1528.3 | 2122.7 | 1495.1 | 2076.5 | 1524.5 | 2117.3 | 0.671 | 1.139 | 1 | 1.2
12840 | 40.364 | 0.344 | 28.648 | 11.716 | 46359.065 | Metal Loss | External | 11 | 0.038 | 26 | AXGR | 20 |  |  |  | 2.9 | 0.9 | 4:32 | EXT ML | 36 | N | N | 5.97 | 151.53 | 10:08 | 35.186 | CMFL | 1025 | 65000 | E.R. WELD | 24 | 1341.6 | 1514.7 | 2103.8 | 1458.9 | 2026.2 | 1508.3 | 2094.9 | 0.677 | 1.129 | 1 | 1.2
12840 | 40.364 | 0.344 | 29.514 | 10.85 | 46359.931 | Metal Loss | External | 16 | 0.055 | 31 | PITT | 20 |  |  |  | 1.5 | 1.1 | 4:29 | EXT ML | 36 | N | N | 5.97 | 151.492 | 10:08 | 35.395 | CMFL | 1025 | 65000 | E.R. WELD | 24 | 1341.6 | 1528.5 | 2123 | 1505.4 | 2090.9 | 1524.5 | 2117.4 | 0.671 | 1.14 | 0.6 | 1.2
12840 | 40.364 | 0.344 | 29.626 | 10.738 | 46360.043 | Metal Loss | External | 15 | 0.052 | 30 | PITT | 20 |  |  |  | 0.9 | 0.7 | 9:23 | EXT ML | 36 | N | N | 5.97 | 151.487 | 10:08 | 4.608 | CMFL | 1025 | 65000 | E.R. WELD | 24 | 1341.6 | 1541.1 | 2140.4 | 1532.4 | 2128.3 | 1539.7 | 2138.5 | 0.665 | 1.149 | 0.6 | 1.2
12840 | 40.364 | 0.344 | 29.987 | 10.377 | 46360.404 | Metal Loss | External | 16 | 0.055 | 31 | GENE | 20 |  |  |  | 2.2 | 2.2 | 9:13 | EXT ML | 36 | N | N | 5.97 | 151.471 | 10:08 | 5.864 | CMFL | 1025 | 65000 | E.R. WELD | 24 | 1341.6 | 1512.5 | 2100.7 | 1471.6 | 2043.9 | 1505.2 | 2090.5 | 0.678 | 1.128 | 1 | 1.2
12840 | 40.364 | 0.344 | 30.033 | 10.331 | 46360.449 | Metal Loss | External | 14 | 0.048 | 29 | GENE | 20 |  |  |  | 1.7 | 1.6 | 4:28 | EXT ML | 36 | N | N | 5.97 | 151.469 | 10:08 | 35.605 | CMFL | 1025 | 65000 | E.R. WELD | 24 | 1341.6 | 1528.8 | 2123.4 | 1503.8 | 2088.5 | 1524.9 | 2118 | 0.671 | 1.14 | 1 | 1.2
12840 | 40.364 | 0.344 | 31.115 | 9.249 | 46361.532 | Metal Loss | External | 18 | 0.062 | 33 | GENE | 20 |  |  |  | 7 | 1.6 | 9:18 | EXT ML | 36 | N | N | 5.97 | 151.421 | 10:08 | 5.655 | CMFL | 1025 | 65000 | E.R. WELD | 24 | 1341.6 | 1416.1 | 1966.8 | 1281.9 | 1780.4 | 1471.2 | 2043.3 | 0.724 | 1.053 | 1 | 1.2
12840 | 40.364 | 0.344 | 32.106 | 8.258 | 46362.523 | Metal Loss | External | 13 | 0.044 | 28 | AXGR | 20 |  |  |  | 2.5 | 0.9 | 9:05 | EXT ML | 36 | N | N | 5.97 | 151.377 | 10:08 | 6.493 | CMFL | 1025 | 65000 | E.R. WELD | 24 | 1341.6 | 1514.6 | 2103.6 | 1466.4 | 2036.7 | 1508 | 2094.4 | 0.677 | 1.129 | 1 | 1.2
12840 | 40.364 | 0.344 | 32.628 | 7.736 | 46363.045 | Metal Loss | External | 34 | 0.117 | 49 | GENE | 20 |  |  |  | 10.5 | 4.4 | 9:04 | EXT ML | 36 | N | N | 5.97 | 151.354 | 10:08 | 5.236 | CMFL | 1025 | 65000 | E.R. WELD | 24 | 1341.6 | 1216.5 | 1689.5 | 1051.4 | 1460.2 | 1209.3 | 1679.6 | 0.843 | 0.909 | 1 | 1.2
12840 | 40.364 | 0.344 | 34.925 | 5.44 | 46365.341 | Metal Loss | External | 15 | 0.052 | 30 | GENE | 20 |  |  |  | 7.8 | 4.3 | 9:06 | EXT ML | 36 | N | N | 5.97 | 151.252 | 10:08 | 7.33 | CMFL | 1025 | 65000 | E.R. WELD | 24 | 1341.6 | 1425.2 | 1979.5 | 1294.3 | 1797.6 | 1413 | 1962.4 | 0.719 | 1.065 | 1 | 1.2
12840 | 40.364 | 0.344 |  |  | 46369.354 | Start Repair Marker | [12 empty] | REPAIR MARKER 2012 DIG 32 RECOAT START | 36 |  |  | 5.97 | 151.074 | 10:08 |  | CMFL | 1025 | 65000 | E.R. WELD | 24 | 1341.6
12840 | 40.364 | 0.344 | 39.203 | 1.161 | 46369.619 | Metal Loss | External | 21 | 0.072 | 36 | GENE | 20 |  |  |  | 9.3 | 3.4 | 3:42 | EXT ML | 36 | N | N | 5.97 | 151.062 | 10:08 | 36.024 | CMFL | 1025 | 65000 | E.R. WELD | 24 | 1341.6 | 1365.8 | 1897 | 1212.1 | 1683.5 | 1379.9 | 1916.5 | 0.751 | 1.015 | 1 | 1.2
12840 | 40.364 | 0.344 | 39.216 | 1.148 | 46369.633 | Metal Loss | External | 20 | 0.069 | 35 | GENE | 20 |  |  |  | 6.4 | 11.3 | 6:47 | EXT ML | 36 | N | N | 5.97 | 151.061 | 10:08 | 16.336 | CMFL | 1025 | 65000 | E.R. WELD | 24 | 1341.6 | 1400.9 | 1945.7 | 1276.2 | 1772.5 | 1428.1 | 1983.4 | 0.732 | 1.046 | 1 | 1.2
12840 | 40.364 | 0.344 | 39.321 | 1.043 | 46369.738 | Metal Loss | External | 20 | 0.069 | 35 | AXGR | 20 |  |  |  | 2.9 | 0.8 | 1:02 | EXT ML | 36 | N | N | 5.97 | 151.057 | 10:08 | 18.221 | CMFL | 1025 | 65000 | E.R. WELD | 24 | 1341.6 | 1482.8 | 2059.4 | 1416.3 | 1967.1 | 1501.1 | 2084.8 | 0.691 | 1.104 | 1 | 1.2
12840 | 40.364 | 0.344 | 39.396 | 0.968 | 46369.813 | Metal Loss | External | 23 | 0.079 | 38 | GENE | 20 |  |  |  | 1.6 | 1.2 | 8:21 | EXT ML | 36 | N | N | 5.97 | 151.053 | 10:08 | 11.1 | CMFL | 1025 | 65000 | E.R. WELD | 24 | 1341.6 | 1517.2 | 2107.2 | 1489.3 | 2068.5 | 1515.3 | 2104.6 | 0.676 | 1.131 | 0.6 | 1.2
12840 | 40.364 | 0.344 | 39.449 | 0.915 | 46369.865 | Metal Loss | External | 26 | 0.089 | 41 | GENE | 20 |  |  |  | 1.4 | 1.9 | 9:02 | EXT ML | 36 | N | N | 5.97 | 151.051 | 10:08 | 6.912 | CMFL | 1025 | 65000 | E.R. WELD | 24 | 1341.6 | 1520.4 | 2111.6 | 1495.9 | 2077.6 | 1514 | 2102.7 | 0.674 | 1.133 | 1 | 1.2
12850 | 40.18 | 0.344 |  |  | 46370.781 | Girth Weld | [12 empty] | GIRTH WELD | 42 |  |  | 5.97 | 151.01 | 11:44 |  | CMFL | 1025 | 65000 | E.R. WELD | 24 | 1341.6
12850 | 40.18 | 0.344 | 0.696 | 39.485 | 46371.476 | Metal Loss | External | 12 | 0.041 | 27 | GENE | 20 |  |  |  | 2.7 | 1.9 | 2:02 | EXT ML | 42 | N | N | 5.97 | 150.98 | 11:44 | 14.451 | CMFL | 1025 | 65000 | E.R. WELD | 24 | 1341.6 | 1514.7 | 2103.8 | 1463.1 | 2032.1 | 1508.2 | 2094.7 | 0.677 | 1.129 | 1 | 1.2
12850 | 40.18 | 0.344 | 0.755 | 39.426 | 46371.535 | Metal Loss | External | 22 | 0.076 | 37 | GENE | 20 |  |  |  | 1.5 | 2.5 | 7:38 | EXT ML | 42 | N | N | 5.97 | 150.977 | 11:44 | 25.761 | CMFL | 1025 | 65000 | E.R. WELD | 24 | 1341.6 | 1520.1 | 2111.3 | 1493.9 | 2074.8 | 1514 | 2102.7 | 0.674 | 1.133 | 1 | 1.2
12850 | 40.18 | 0.344 | 0.823 | 39.357 | 46371.604 | Metal Loss | External | 18 | 0.062 | 33 | GENE | 20 |  |  |  | 2 | 2.1 | 3:12 | EXT ML | 42 | N | N | 5.97 | 150.974 | 11:44 | 21.782 | CMFL | 1025 | 65000 | E.R. WELD | 24 | 1341.6 | 1514.2 | 2103.1 | 1478.4 | 2053.3 | 1507.1 | 2093.2 | 0.677 | 1.129 | 1 | 1.2
12850 | 40.18 | 0.344 |  |  | 46371.611 | End Repair Marker | [12 empty] | REPAIR MARKER 2012 DIG 32 RECOAT END | 42 |  |  | 5.97 | 150.974 | 11:44 |  | CMFL | 1025 | 65000 | E.R. WELD | 24 | 1341.6
12850 | 40.18 | 0.344 | 0.873 | 39.308 | 46371.654 | Metal Loss | External | 18 | 0.062 | 33 | GENE | 20 |  |  |  | 1.3 | 1.6 | 9:00 | EXT ML | 42 | N | N | 5.97 | 150.972 | 11:44 | 17.174 | CMFL | 1025 | 65000 | E.R. WELD | 24 | 1341.6 | 1532.9 | 2129.1 | 1515.3 | 2104.6 | 1529.7 | 2124.6 | 0.669 | 1.142 | 1 | 1.2
12850 | 40.18 | 0.344 | 0.876 | 39.304 | 46371.657 | Metal Loss | External | 21 | 0.072 | 36 | GENE | 20 |  |  |  | 2 | 1.3 | 3:45 | EXT ML | 42 | N | N | 5.97 | 150.972 | 11:44 | 25.342 | CMFL | 1025 | 65000 | E.R. WELD | 24 | 1341.6 | 1507.3 | 2093.5 | 1469.7 | 2041.2 | 1498.5 | 2081.3 | 0.68 | 1.124 | 1 | 1.2
12850 | 40.18 | 0.344 | 1.099 | 39.081 | 46371.88 | Metal Loss | External | 14 | 0.048 | 29 | GENE | 20 |  |  |  | 4 | 4.6 | 5:12 | EXT ML | 42 | N | N | 5.97 | 150.962 | 11:44 | 33.301 | CMFL | 1025 | 65000 | E.R. WELD | 24 | 1341.6 | 1484.2 | 2061.4 | 1399.6 | 1943.9 | 1471.8 | 2044.1 | 0.691 | 1.105 | 1 | 1.2
12850 | 40.18 | 0.344 |  |  | 46375.217 | Start Sleeve | [12 empty] | 2012 DIG 32 SLEEVE START | 42 |  |  | 5.97 | 150.812 | 11:44 |  | CMFL | 1025 | 65000 | E.R. WELD | 24 | 1341.6
12850 | 40.18 | 0.344 |  |  | 46378.881 | End Sleeve | [12 empty] | 2012 DIG 32 SLEEVE END | 42 |  |  | 5.97 | 150.646 | 11:44 |  | CMFL | 1025 | 65000 | E.R. WELD | 24 | 1341.6
12850 | 40.18 | 0.344 | 8.691 | 31.49 | 46379.472 | Metal Loss | External | 25 | 0.086 | 40 | GENE | 20 |  |  |  | 1.6 | 1.4 | 6:22 | EXT ML | 42 | N | N | 5.97 | 150.619 | 11:44 | 33.72 | CMFL | 1025 | 65000 | E.R. WELD | 24 | 1341.6 | 1514.6 | 2103.7 | 1484.8 | 2062.2 | 1507 | 2093.1 | 0.677 | 1.129 | 1 | 1.2
12850 | 40.18 | 0.344 | 9.193 | 30.988 | 46379.974 | Metal Loss | External | 24 | 0.082 | 39 | GENE | 20 |  |  |  | 2.3 | 1.7 | 6:35 | EXT ML | 42 | N | N | 5.97 | 150.596 | 11:44 | 32.254 | CMFL | 1025 | 65000 | E.R. WELD | 24 | 1341.6 | 1487.7 | 2066.2 | 1435.9 | 1994.3 | 1474.3 | 2047.6 | 0.689 | 1.109 | 1 | 1.2
12850 | 40.18 | 0.344 | 9.639 | 30.541 | 46380.42 | Metal Loss | External | 27 | 0.093 | 42 | GENE | 20 |  |  |  | 2.2 | 1.5 | 6:23 | EXT ML | 42 | N | N | 5.97 | 150.576 | 11:44 | 33.51 | CMFL | 1025 | 65000 | E.R. WELD | 24 | 1341.6 | 1484.4 | 2061.7 | 1435.6 | 1993.9 | 1469.7 | 2041.3 | 0.691 | 1.107 | 1 | 1.2
12850 | 40.18 | 0.344 | 10.21 | 29.97 | 46380.991 | Metal Loss | External | 28 | 0.096 | 43 | GENE | 20 |  |  |  | 2.4 | 1.3 | 6:52 | EXT ML | 42 | N | N | 5.97 | 150.55 | 11:44 | 30.578 | CMFL | 1025 | 65000 | E.R. WELD | 24 | 1341.6 | 1470.9 | 2042.9 | 1413.1 | 1962.6 | 1453.1 | 2018.2 | 0.697 | 1.097 | 1 | 1.2
12850 | 40.18 | 0.344 | 11.276 | 28.904 | 46382.057 | Metal Loss | External | 27 | 0.093 | 42 | GENE | 20 |  |  |  | 2 | 1.6 | 6:33 | EXT ML | 42 | N | N | 5.97 | 150.502 | 11:44 | 32.463 | CMFL | 1025 | 65000 | E.R. WELD | 24 | 1341.6 | 1490.6 | 2070.3 | 1444.7 | 2006.5 | 1477.4 | 2051.9 | 0.688 | 1.111 | 1 | 1.2
12850 | 40.18 | 0.344 | 11.749 | 28.432 | 46382.53 | Metal Loss | External | 18 | 0.062 | 33 | PITT | 20 |  |  |  | 1.5 | 1 | 6:24 | EXT ML | 42 | N | N | 5.97 | 150.481 | 11:44 | 33.51 | CMFL | 1025 | 65000 | E.R. WELD | 24 | 1341.6 | 1528.4 | 2122.7 | 1505.8 | 2091.3 | 1524.2 | 2117 | 0.671 | 1.139 | 0.6 | 1.2
12850 | 40.18 | 0.344 | 12.247 | 27.933 | 46383.028 | Metal Loss | External | 20 | 0.069 | 35 | GENE | 20 |  |  |  | 1.5 | 1.6 | 6:30 | EXT ML | 42 | N | N | 5.97 | 150.458 | 11:44 | 32.882 | CMFL | 1025 | 65000 | E.R. WELD | 24 | 1341.6 | 1523.9 | 2116.5 | 1500.1 | 2083.4 | 1518.7 | 2109.2 | 0.673 | 1.136 | 1 | 1.2
12850 | 40.18 | 0.344 | 14.308 | 25.873 | 46385.089 | Metal Loss | External | 12 | 0.041 | 27 | GENE | 20 |  |  |  | 3.5 | 2.1 | 5:19 | EXT ML | 42 | N | N | 5.97 | 150.365 | 11:44 | 35.186 | CMFL | 1025 | 65000 | E.R. WELD | 24 | 1341.6 | 1502 | 2086.1 | 1429.1 | 1984.8 | 1493.1 | 2073.8 | 0.683 | 1.118 | 1 | 1.2
12850 | 40.18 | 0.344 | 14.688 | 25.492 | 46385.469 | Metal Loss | External | 13 | 0.044 | 28 | GENE | 20 |  |  |  | 21.5 | 6.1 | 6:52 | EXT ML | 42 | N | N | 5.97 | 150.348 | 11:44 | 31.206 | CMFL | 1025 | 65000 | E.R. WELD | 24 | 1341.6 | 1410.5 | 1959.1 | 1237.5 | 1718.8 | 1424.1 | 1978 | 0.727 | 1.049 | 1 | 1.2
12850 | 40.18 | 0.344 | 14.931 | 25.249 | 46385.712 | Metal Loss | External | 12 | 0.041 | 27 | GENE | 20 |  |  |  | 3.3 | 1.6 | 4:56 | EXT ML | 42 | N | N | 5.97 | 150.337 | 11:44 | 32.673 | CMFL | 1025 | 65000 | E.R. WELD | 24 | 1341.6 | 1503.6 | 2088.4 | 1438.4 | 1997.7 | 1495 | 2076.4 | 0.682 | 1.121 | 1 | 1.2
12850 | 40.18 | 0.344 | 16.106 | 24.075 | 46386.886 | Metal Loss | External | 15 | 0.052 | 30 | GENE | 20 |  |  |  | 2.9 | 4 | 5:14 | EXT ML | 42 | N | N | 5.97 | 150.283 | 11:44 | 33.091 | CMFL | 1025 | 65000 | E.R. WELD | 24 | 1341.6 | 1501.1 | 2084.8 | 1441.7 | 2002.4 | 1502.3 | 2086.6 | 0.683 | 1.119 | 1 | 1.2
12850 | 40.18 | 0.344 | 16.703 | 23.478 | 46387.484 | Metal Loss | External | 13 | 0.044 | 28 | GENE | 20 |  |  |  | 2 | 1.9 | 5:00 | EXT ML | 42 | N | N | 5.97 | 150.256 | 11:44 | 33.091 | CMFL | 1025 | 65000 | E.R. WELD | 24 | 1341.6 | 1524.8 | 2117.7 | 1489.9 | 2069.3 | 1520.1 | 2111.3 | 0.672 | 1.136 | 1 | 1.2
12850 | 40.18 | 0.344 | 17.208 | 22.972 | 46387.989 | Metal Loss | External | 14 | 0.048 | 29 | AXGR | 20 |  |  |  | 1.6 | 0.7 | 3:46 | EXT ML | 42 | N | N | 5.97 | 150.233 | 11:44 | 25.342 | CMFL | 1025 | 65000 | E.R. WELD | 24 | 1341.6 | 1530.5 | 2125.7 | 1505.5 | 2091 | 1527 | 2120.8 | 0.67 | 1.141 | 1 | 1.2
12850 | 40.18 | 0.344 | 17.257 | 22.927 | 46388.035 | Metal Loss | External | 17 | 0.058 | 32 | GENE | 20 |  |  |  | 1.3 | 1.4 | 4:55 | EXT ML | 42 | N | N | 5.97 | 150.231 | 11:44 | 32.673 | CMFL | 1025 | 65000 | E.R. WELD | 24 | 1341.6 | 1533.8 | 2130.3 | 1516.7 | 2106.5 | 1530.8 | 2126.1 | 0.668 | 1.143 | 1 | 1.2
12850 | 40.18 | 0.344 | 17.772 | 22.408 | 46388.553 | Metal Loss | External | 15 | 0.052 | 30 | PITT | 20 |  |  |  | 1.2 | 0.9 | 5:02 | EXT ML | 42 | N | N | 5.97 | 150.208 | 11:44 | 33.301 | CMFL | 1025 | 65000 | E.R. WELD | 24 | 1341.6 | 1535.9 | 2133.2 | 1520.8 | 2112.3 | 1533.4 | 2129.8 | 0.667 | 1.145 | 0.6 | 1.2
12850 | 40.18 | 0.344 | 19.091 | 21.089 | 46389.872 | Metal Loss | External | 26 | 0.089 | 41 | GENE | 20 |  |  |  | 13.7 | 7.3 | 5:48 | EXT ML | 42 | N | N | 5.97 | 150.148 | 11:44 | 35.186 | CMFL | 1025 | 65000 | E.R. WELD | 24 | 1341.6 | 1282.8 | 1781.6 | 1114.4 | 1547.7 | 1283.8 | 1783.1 | 0.799 | 0.956 | 1 | 1.2
12850 | 40.18 | 0.344 | 20.489 | 19.692 | 46391.27 | Metal Loss | External | 28 | 0.096 | 43 | GENE | 20 |  |  |  | 14.7 | 5.2 | 5:40 | EXT ML | 42 | N | N | 5.97 | 150.085 | 11:44 | 37.28 | CMFL | 1025 | 65000 | E.R. WELD | 24 | 1341.6 | 1261.9 | 1752.6 | 1084.2 | 1505.9 | 1377.5 | 1913.2 | 0.812 | 0.937 | 1 | 1.2
12850 | 40.18 | 0.344 | 20.545 | 19.636 | 46391.325 | Metal Loss | External | 33 | 0.113 | 48 | GENE | 20 |  |  |  | 30 | 20.7 | 7:46 | EXT ML | 42 | N | N | 5.97 | 150.082 | 11:44 | 25.342 | CMFL | 1025 | 65000 | E.R. WELD | 24 | 1341.6 | 1157 | 1606.9 | 974.9 | 1354.1 | 1297.8 | 1802.5 | 0.886 | 0.866 | 1 | 1.2
12850 | 40.18 | 0.344 | 21.299 | 18.881 | 46392.08 | Metal Loss | External | 11 | 0.038 | 26 | GENE | 20 |  |  |  | 3.1 | 2.4 | 11:48 | EXT ML ( ON SW ) | 42 | N | N | 5.97 | 150.048 | 11:44 | 0.419 | CMFL | 1025 | 65000 | E.R. WELD | 24 | 1341.6 | 1509.6 | 2096.7 | 1447.8 | 2010.9 | 1502.2 | 2086.5 | 0.679 | 1.126 | 1 | 1.2
12850 | 40.18 | 0.344 | 21.522 | 18.658 | 46392.303 | Metal Loss | External | 24 | 0.082 | 39 | GENE | 20 |  |  |  | 1.5 | 1.3 | 9:13 | EXT ML | 42 | N | N | 5.97 | 150.038 | 11:44 | 15.708 | CMFL | 1025 | 65000 | E.R. WELD | 24 | 1341.6 | 1518 | 2108.3 | 1492.2 | 2072.5 | 1511.2 | 2098.8 | 0.675 | 1.132 | 1 | 1.2
12850 | 40.18 | 0.344 | 22.26 | 17.92 | 46393.041 | Metal Loss | External | 12 | 0.041 | 27 | GENE | 20 |  |  |  | 2.9 | 2.5 | 11:51 | EXT ML ( ON SW ) | 42 | N | N | 5.97 | 150.005 | 11:44 | 0.838 | CMFL | 1025 | 65000 | E.R. WELD | 24 | 1341.6 | 1510.5 | 2097.9 | 1454.7 | 2020.4 | 1503.2 | 2087.7 | 0.679 | 1.126 | 1 | 1.2
12850 | 40.18 | 0.344 | 22.503 | 17.677 | 46393.284 | Metal Loss | External | 18 | 0.062 | 33 | GENE | 20 |  |  |  | 3.2 | 1.5 | 6:34 | EXT ML | 42 | N | N | 5.97 | 149.994 | 11:44 | 32.463 | CMFL | 1025 | 65000 | E.R. WELD | 24 | 1341.6 | 1481.5 | 2057.6 | 1409.6 | 1957.7 | 1470.2 | 2041.9 | 0.692 | 1.104 | 1 | 1.2
12850 | 40.18 | 0.344 | 23.012 | 17.169 | 46393.793 | Metal Loss | External | 30 | 0.103 | 45 | GENE | 20 |  |  |  | 15.1 | 14.5 | 6:33 | EXT ML | 42 | N | N | 5.97 | 149.971 | 11:44 | 36.442 | CMFL | 1025 | 65000 | E.R. WELD | 24 | 1341.6 | 1235.7 | 1716.3 | 1057.7 | 1469.1 | 1309.4 | 1818.6 | 0.83 | 0.919 | 1 | 1.2
12850 | 40.18 | 0.344 | 24.406 | 15.774 | 46395.187 | Metal Loss | External | 18 | 0.062 | 33 | GENE | 20 |  |  |  | 2.6 | 2 | 6:19 | EXT ML | 42 | N | N | 5.97 | 149.907 | 11:44 | 33.929 | CMFL | 1025 | 65000 | E.R. WELD | 24 | 1341.6 | 1497 | 2079.2 | 1443.1 | 2004.3 | 1486.5 | 2064.5 | 0.685 | 1.116 | 1 | 1.2
12850 | 40.18 | 0.344 | 25.013 | 15.167 | 46395.794 | Metal Loss | External | 13 | 0.044 | 28 | GENE | 20 |  |  |  | 1.7 | 1.7 | 6:15 | EXT ML | 42 | N | N | 5.97 | 149.88 | 11:44 | 34.348 | CMFL | 1025 | 65000 | E.R. WELD | 24 | 1341.6 | 1529.5 | 2124.3 | 1504 | 2088.9 | 1525.7 | 2119.1 | 0.67 | 1.141 | 1 | 1.2
12850 | 40.18 | 0.344 | 25.928 | 14.252 | 46396.709 | Metal Loss | External | 13 | 0.044 | 28 | GENE | 20 |  |  |  | 2.1 | 1.9 | 6:11 | EXT ML | 42 | N | N | 5.97 | 149.839 | 11:44 | 34.767 | CMFL | 1025 | 65000 | E.R. WELD | 24 | 1341.6 | 1523.1 | 2115.4 | 1486.3 | 2064.3 | 1518.1 | 2108.5 | 0.673 | 1.135 | 1 | 1.2
12850 | 40.18 | 0.344 | 25.971 | 14.209 | 46396.752 | Metal Loss | External | 19 | 0.065 | 34 | GENE | 20 |  |  |  | 1.6 | 1.9 | 5:40 | EXT ML | 42 | N | N | 5.97 | 149.837 | 11:44 | 37.28 | CMFL | 1025 | 65000 | E.R. WELD | 24 | 1341.6 | 1523.9 | 2116.5 | 1497.7 | 2080.2 | 1518.7 | 2109.4 | 0.673 | 1.136 | 1 | 1.2
12850 | 40.18 | 0.344 | 26.411 | 13.77 | 46397.192 | Metal Loss | External | 16 | 0.055 | 31 | GENE | 20 |  |  |  | 2.3 | 1.5 | 6:24 | EXT ML | 42 | N | N | 5.97 | 149.817 | 11:44 | 33.51 | CMFL | 1025 | 65000 | E.R. WELD | 24 | 1341.6 | 1512 | 2100 | 1467.5 | 2038.2 | 1504.6 | 2089.8 | 0.678 | 1.127 | 1 | 1.2
12850 | 40.18 | 0.344 | 27.041 | 13.14 | 46397.822 | Metal Loss | External | 17 | 0.058 | 32 | GENE | 20 |  |  |  | 1.9 | 2.2 | 6:15 | EXT ML | 42 | N | N | 5.97 | 149.788 | 11:44 | 34.348 | CMFL | 1025 | 65000 | E.R. WELD | 24 | 1341.6 | 1519.6 | 2110.5 | 1485.3 | 2063 | 1513.7 | 2102.3 | 0.675 | 1.132 | 1 | 1.2
12850 | 40.18 | 0.344 | 27.946 | 12.234 | 46398.727 | Metal Loss | External | 15 | 0.052 | 30 | GENE | 20 |  |  |  | 2.4 | 2.1 | 6:18 | EXT ML | 42 | N | N | 5.97 | 149.747 | 11:44 | 34.139 | CMFL | 1025 | 65000 | E.R. WELD | 24 | 1341.6 | 1512.6 | 2100.9 | 1464.9 | 2034.6 | 1505.5 | 2091 | 0.678 | 1.127 | 1 | 1.2
12850 | 40.18 | 0.344 | 28.802 | 11.378 | 46399.583 | Metal Loss | External | 20 | 0.069 | 35 | GENE | 20 |  |  |  | 2.4 | 1.6 | 6:24 | EXT ML | 42 | N | N | 5.97 | 149.708 | 11:44 | 33.51 | CMFL | 1025 | 65000 | E.R. WELD | 24 | 1341.6 | 1497.6 | 2080 | 1448.9 | 2012.3 | 1486.9 | 2065.1 | 0.685 | 1.117 | 1 | 1.2
12850 | 40.18 | 0.344 | 29.324 | 10.856 | 46400.105 | Metal Loss | External | 23 | 0.079 | 38 | GENE | 20 |  |  |  | 1.4 | 1.8 | 6:17 | EXT ML | 42 | N | N | 5.97 | 149.685 | 11:44 | 34.139 | CMFL | 1025 | 65000 | E.R. WELD | 24 | 1341.6 | 1524 | 2116.6 | 1501.4 | 2085.2 | 1518.5 | 2109.1 | 0.673 | 1.136 | 1 | 1.2
12850 | 40.18 | 0.344 | 29.78 | 10.4 | 46400.561 | Metal Loss | External | 23 | 0.079 | 38 | GENE | 20 |  |  |  | 2 | 2.2 | 6:17 | EXT ML | 42 | N | N | 5.97 | 149.664 | 11:44 | 34.139 | CMFL | 1025 | 65000 | E.R. WELD | 24 | 1341.6 | 1500.7 | 2084.3 | 1458.3 | 2025.5 | 1490.3 | 2069.8 | 0.683 | 1.119 | 1 | 1.2
12850 | 40.18 | 0.344 | 31.306 | 8.875 | 46402.087 | Metal Loss | External | 25 | 0.086 | 40 | GENE | 20 |  |  |  | 2.1 | 2.4 | 5:53 | EXT ML | 42 | N | N | 5.97 | 149.595 | 11:44 | 36.652 | CMFL | 1025 | 65000 | E.R. WELD | 24 | 1341.6 | 1491.6 | 2071.6 | 1446 | 2008.3 | 1478.8 | 2053.9 | 0.687 | 1.113 | 1 | 1.2
12850 | 40.18 | 0.344 | 31.772 | 8.409 | 46402.552 | Metal Loss | External | 18 | 0.062 | 33 | GENE | 20 |  |  |  | 1.7 | 1.5 | 6:25 | EXT ML | 42 | N | N | 5.97 | 149.574 | 11:44 | 33.301 | CMFL | 1025 | 65000 | E.R. WELD | 24 | 1341.6 | 1522.2 | 2114.2 | 1493.5 | 2074.2 | 1516.8 | 2106.6 | 0.673 | 1.135 | 1 | 1.2
12850 | 40.18 | 0.344 | 38.238 | 1.942 | 46409.019 | Metal Loss | External | 12 | 0.041 | 27 | GENE | 15 |  |  |  | 9 | 2.4 | 11:39 | *EXT ML ( ON SW ) | 42 | Y | Y | 5.97 | 149.281 | 11:44 | 0.419 | CMFL | 1025 | 65000 | E.R. WELD | 24 | 1341.6 | 1445.9 | 2008.3 | 1307.4 | 1815.8 | 1427.1 | 1982 | 0.709 | 1.078 | 0.8 | 1
12860 | 40.18 | 0.344 |  |  | 46410.961 | Girth Weld | [12 empty] | GIRTH WELD | 3 |  |  | 5.97 | 149.193 | 12:52 |  | CMFL | 1025 | 65000 | E.R. WELD | 24 | 1341.6
12860 | 40.18 | 0.344 | 37.828 | 2.352 | 46448.789 | Metal Loss | External | 31 | 0.106 | 46 | GENE | 20 |  |  |  | 30.7 | 11.3 | 8:01 | EXT ML ( ON GW ) | 3 | N | N | 5.97 | 147.462 | 12:52 | 29.322 | CMFL | 1025 | 65000 | E.R. WELD | 24 | 1341.6 | 1183.7 | 1644.1 | 999 | 1387.5 | 1302.7 | 1809.3 | 0.866 | 0.883 | 1.2 | 1.4
12860 | 40.18 | 0.344 | 40.01 | 0.171 | 46450.971 | Metal Loss | External | 21 | 0.072 | 36 | GENE | 20 |  |  |  | 2.1 | 3.4 | 6:33 | EXT ML ( ON GW ) | 3 | N | N | 5.97 | 147.362 | 12:52 | 35.814 | CMFL | 1025 | 65000 | E.R. WELD | 24 | 1341.6 | 1504.5 | 2089.6 | 1459.9 | 2027.6 | 1495.2 | 2076.6 | 0.681 | 1.121 | 1 | 1.2
12860 | 40.18 | 0.344 | 40.115 | 0.066 | 46451.076 | Metal Loss | External | 20 | 0.069 | 35 | GENE | 20 |  |  |  | 4.1 | 2.6 | 2:07 | EXT ML ( ON GW ) | 3 | N | N | 5.97 | 147.357 | 12:52 | 7.959 | CMFL | 1025 | 65000 | E.R. WELD | 24 | 1341.6 | 1451.1 | 2015.4 | 1355.7 | 1883 | 1441.8 | 2002.5 | 0.706 | 1.08 | 1 | 1.2
12870 | 39.918 | 0.344 |  |  | 46451.142 | Girth Weld | [12 empty] | GIRTH WELD | 8 |  |  | 5.97 | 147.354 | 10:12 |  | CMFL | 1025 | 65000 | E.R. WELD | 24 | 1341.6
12870 | 39.918 | 0.344 | 0.072 | 39.846 | 46451.214 | Metal Loss | External | 38 | 0.131 | 53 | PITT | 20 |  |  |  | 1.1 | 0.6 | 7:22 | EXT ML ( NEAR GW ) | 8 | N | N | 5.97 | 147.351 | 10:12 | 17.802 | CMFL | 1025 | 65000 | E.R. WELD | 24 | 1341.6 | 1518.5 | 2109 | 1498.5 | 2081.2 | 1510.2 | 2097.6 | 0.675 | 1.132 | 0.6 | 1.2
12870 | 39.918 | 0.344 | 0.715 | 39.203 | 46451.857 | Metal Loss | External | 20 | 0.069 | 35 | GENE | 20 |  |  |  | 3 | 2.6 | 3:38 | EXT ML | 8 | N | N | 5.97 | 147.322 | 10:12 | 33.72 | CMFL | 1025 | 65000 | E.R. WELD | 24 | 1341.6 | 1481.3 | 2057.3 | 1414.1 | 1964 | 1469.2 | 2040.6 | 0.692 | 1.103 | 1 | 1.2
12870 | 39.918 | 0.344 | 0.781 | 39.137 | 46451.923 | Metal Loss | External | 21 | 0.072 | 36 | GENE | 20 |  |  |  | 3.3 | 2 | 7:23 | EXT ML | 8 | N | N | 5.97 | 147.319 | 10:12 | 17.383 | CMFL | 1025 | 65000 | E.R. WELD | 24 | 1341.6 | 1467.4 | 2038.1 | 1391.1 | 1932 | 1451.5 | 2016 | 0.699 | 1.093 | 1 | 1.2
12870 | 39.918 | 0.344 | 0.801 | 39.117 | 46451.942 | Metal Loss | External | 54 | 0.185 | 69 | CIGR | 20 |  |  |  | 0.9 | 2.2 | 9:26 | *EXT ML | 8 | Y | Y | 5.97 | 147.318 | 10:12 | 4.817 | CMFL | 1025 | 65000 | E.R. WELD | 24 | 1341.6 | 1512.7 | 2101 | 1490.2 | 2069.8 | 1499.5 | 2082.7 | 0.678 | 1.128 | 0.8 | 1
12870 | 39.918 | 0.344 | 34.741 | 5.177 | 46485.883 | Metal Loss | External | 14 | 0.048 | 29 | PITT | 20 |  |  |  | 1.3 | 1.1 | 4:41 | EXT ML | 8 | N | N | 5.97 | 145.932 | 10:12 | 34.558 | CMFL | 1025 | 65000 | E.R. WELD | 24 | 1341.6 | 1535.4 | 2132.6 | 1518.9 | 2109.6 | 1532.9 | 2129 | 0.668 | 1.145 | 0.6 | 1.2
12870 | 39.918 | 0.344 | 34.764 | 5.154 | 46485.906 | Metal Loss | External | 14 | 0.048 | 29 | GENE | 20 |  |  |  | 9.3 | 5.4 | 6:16 | EXT ML | 8 | N | N | 5.97 | 145.931 | 10:12 | 24.714 | CMFL | 1025 | 65000 | E.R. WELD | 24 | 1341.6 | 1428.8 | 1984.5 | 1284.5 | 1784 | 1452.6 | 2017.5 | 0.717 | 1.064 | 1 | 1.2
12870 | 39.918 | 0.344 | 35.135 | 4.787 | 46486.273 | Metal Loss | External | 14 | 0.048 | 29 | GENE | 20 |  |  |  | 1.3 | 1.2 | 4:36 | EXT ML | 8 | N | N | 5.97 | 145.916 | 10:12 | 35.186 | CMFL | 1025 | 65000 | E.R. WELD | 24 | 1341.6 | 1535.9 | 2133.2 | 1518.9 | 2109.6 | 1533.4 | 2129.8 | 0.667 | 1.145 | 1 | 1.2
12870 | 39.918 | 0.344 | 36.165 | 3.753 | 46487.306 | Metal Loss | External | 14 | 0.048 | 29 | GENE | 20 |  |  |  | 1.5 | 1.3 | 6:02 | EXT ML | 8 | N | N | 5.97 | 145.874 | 10:12 | 26.18 | CMFL | 1025 | 65000 | E.R. WELD | 24 | 1341.6 | 1532.6 | 2128.7 | 1510.7 | 2098.2 | 1529.5 | 2124.4 | 0.669 | 1.142 | 1 | 1.2
12880 | 40.243 | 0.344 |  |  | 46491.06 | Girth Weld | [12 empty] | GIRTH WELD | 16 |  |  | 5.97 | 145.721 | 08:48 |  | CMFL | 1025 | 65000 | E.R. WELD | 24 | 1341.6
12880 | 40.243 | 0.344 | 1.864 | 38.379 | 46492.923 | Metal Loss | External | 13 | 0.044 | 28 | GENE | 20 |  |  |  | 17.7 | 2.2 | 8:48 | EXT ML ( ON SW ) | 16 | N | N | 5.97 | 145.646 | 08:48 | 0 | CMFL | 1025 | 65000 | E.R. WELD | 24 | 1341.6 | 1414.9 | 1965.1 | 1245.9 | 1730.4 | 1401.7 | 1946.8 | 0.725 | 1.052 | 1 | 1.2
12880 | 40.243 | 0.344 | 1.877 | 38.366 | 46492.936 | Metal Loss | External | 14 | 0.048 | 29 | GENE | 20 |  |  |  | 1.5 | 1.8 | 4:24 | EXT ML | 16 | N | N | 5.97 | 145.645 | 08:48 | 27.646 | CMFL | 1025 | 65000 | E.R. WELD | 24 | 1341.6 | 1531.3 | 2126.9 | 1509 | 2095.8 | 1528 | 2122.2 | 0.669 | 1.142 | 1 | 1.2
12880 | 40.243 | 0.344 | 9.593 | 30.65 | 46500.653 | Metal Loss | External | 13 | 0.044 | 28 | GENE | 20 |  |  |  | 9.7 | 2.2 | 8:52 | EXT ML ( ON SW ) | 16 | N | N | 5.97 | 145.451 | 08:48 | 0.419 | CMFL | 1025 | 65000 | E.R. WELD | 24 | 1341.6 | 1437.2 | 1996.1 | 1289.9 | 1791.5 | 1416.7 | 1967.6 | 0.713 | 1.069 | 1 | 1.2
12880 | 40.243 | 0.344 | 28.609 | 11.634 | 46519.669 | Metal Loss | External | 20 | 0.069 | 35 | GENE | 20 |  |  |  | 20.4 | 4.2 | 7:50 | EXT ML | 16 | N | N | 5.97 | 144.997 | 08:48 | 5.236 | CMFL | 1025 | 65000 | E.R. WELD | 24 | 1341.6 | 1332.8 | 1851.1 | 1157.7 | 1607.9 | 1398.3 | 1942.1 | 0.769 | 0.992 | 1 | 1.2
12880 | 40.243 | 0.344 | 28.629 | 11.614 | 46519.688 | Metal Loss | External | 19 | 0.065 | 34 | GENE | 20 |  |  |  | 7.6 | 2.6 | 3:44 | EXT ML | 16 | N | N | 5.97 | 144.996 | 08:48 | 32.463 | CMFL | 1025 | 65000 | E.R. WELD | 24 | 1341.6 | 1400.8 | 1945.6 | 1260 | 1749.9 | 1407.7 | 1955.2 | 0.732 | 1.041 | 1 | 1.2
12880 | 40.243 | 0.344 | 30.358 | 9.885 | 46521.417 | Metal Loss | External | 27 | 0.093 | 42 | GENE | 20 |  |  |  | 19 | 5.2 | 3:43 | EXT ML | 16 | N | N | 5.97 | 144.955 | 08:48 | 32.673 | CMFL | 1025 | 65000 | E.R. WELD | 24 | 1341.6 | 1251.2 | 1737.8 | 1077.5 | 1496.5 | 1253.8 | 1741.3 | 0.819 | 0.935 | 1 | 1.2
12880 | 40.243 | 0.344 | 31.25 | 8.993 | 46522.31 | Metal Loss | External | 15 | 0.052 | 30 | GENE | 20 |  |  |  | 1.9 | 1.3 | 7:33 | EXT ML | 16 | N | N | 5.97 | 144.934 | 08:48 | 7.749 | CMFL | 1025 | 65000 | E.R. WELD | 24 | 1341.6 | 1523.4 | 2115.8 | 1492.3 | 2072.7 | 1518.4 | 2108.9 | 0.673 | 1.136 | 1 | 1.2
12880 | 40.243 | 0.344 | 31.713 | 8.53 | 46522.772 | Metal Loss | External | 15 | 0.052 | 30 | PITT | 20 |  |  |  | 1.7 | 1 | 7:36 | EXT ML | 16 | N | N | 5.97 | 144.923 | 08:48 | 7.54 | CMFL | 1025 | 65000 | E.R. WELD | 24 | 1341.6 | 1527.6 | 2121.6 | 1499.9 | 2083.2 | 1523.4 | 2115.8 | 0.671 | 1.138 | 0.6 | 1.2
12880 | 40.243 | 0.344 | 31.988 | 8.255 | 46523.048 | Metal Loss | External | 15 | 0.052 | 30 | GENE | 20 |  |  |  | 2.4 | 2.2 | 4:57 | EXT ML | 16 | N | N | 5.97 | 144.916 | 08:48 | 24.086 | CMFL | 1025 | 65000 | E.R. WELD | 24 | 1341.6 | 1510.3 | 2097.6 | 1462.9 | 2031.9 | 1502.6 | 2087 | 0.679 | 1.126 | 1 | 1.2
12880 | 40.243 | 0.344 |  |  | 46529.701 | Start Recoat | [12 empty] | 2021 DIG 17 RECOAT START | 16 |  |  | 5.97 | 144.758 | 08:48 |  | CMFL | 1025 | 65000 | E.R. WELD | 24 | 1341.6
12880 | 40.243 | 0.344 | 39.199 | 1.043 | 46530.259 | Metal Loss | External | 21 | 0.072 | 36 | GENE | 20 |  |  |  | 4.3 | 2.6 | 2:46 | EXT ML | 16 | N | N | 5.97 | 144.744 | 08:48 | 37.49 | CMFL | 1025 | 65000 | E.R. WELD | 24 | 1341.6 | 1441.5 | 2002.1 | 1341.7 | 1863.4 | 1419.8 | 1972 | 0.711 | 1.073 | 1 | 1.2
12880 | 40.243 | 0.344 | 39.275 | 0.968 | 46530.335 | Metal Loss | External | 37 | 0.127 | 52 | GENE | 20 |  |  |  | 15.9 | 9.5 | 4:43 | EXT ML ( ON GW ) | 16 | N | N | 5.97 | 144.743 | 08:48 | 22.201 | CMFL | 1025 | 65000 | E.R. WELD | 24 | 1341.6 | 1147.6 | 1593.9 | 967.5 | 1343.8 | 1313.8 | 1824.8 | 0.893 | 0.856 | 1 | 1.2
12880 | 40.243 | 0.344 | 39.334 | 0.909 | 46530.394 | Metal Loss | External | 29 | 0.1 | 44 | GENE | 20 |  |  |  | 1.5 | 1.9 | 8:15 | EXT ML | 16 | N | N | 5.97 | 144.741 | 08:48 | 3.351 | CMFL | 1025 | 65000 | E.R. WELD | 24 | 1341.6 | 1508.6 | 2095.3 | 1478.2 | 2053.1 | 1499.1 | 2082.1 | 0.68 | 1.125 | 1 | 1.2
12880 | 40.243 | 0.344 | 39.337 | 0.906 | 46530.397 | Metal Loss | External | 22 | 0.076 | 37 | GENE | 20 |  |  |  | 2.8 | 3.5 | 12:36 | EXT ML | 16 | N | N | 5.97 | 144.741 | 08:48 | 23.876 | CMFL | 1025 | 65000 | E.R. WELD | 24 | 1341.6 | 1478.6 | 2053.6 | 1413.6 | 1963.4 | 1463.8 | 2033 | 0.693 | 1.101 | 1 | 1.2
12880 | 40.243 | 0.344 | 39.344 | 0.899 | 46530.404 | Metal Loss | External | 12 | 0.041 | 27 | GENE | 20 |  |  |  | 5.2 | 1.7 | 7:17 | EXT ML | 16 | N | N | 5.97 | 144.741 | 08:48 | 9.425 | CMFL | 1025 | 65000 | E.R. WELD | 24 | 1341.6 | 1480.2 | 2055.9 | 1375.4 | 1910.3 | 1467.4 | 2038.1 | 0.693 | 1.101 | 1 | 1.2
12880 | 40.243 | 0.344 | 39.38 | 0.863 | 46530.44 | Metal Loss | External | 14 | 0.048 | 29 | GENE | 20 |  |  |  | 2.5 | 2.7 | 6:20 | EXT ML | 16 | N | N | 5.97 | 144.74 | 08:48 | 15.499 | CMFL | 1025 | 65000 | E.R. WELD | 24 | 1341.6 | 1512.1 | 2100.1 | 1462.7 | 2031.6 | 1505 | 2090.3 | 0.678 | 1.127 | 1 | 1.2
12880 | 40.243 | 0.344 | 39.409 | 0.833 | 46530.469 | Metal Loss | External | 39 | 0.134 | 54 | GENE | 20 |  |  |  | 2.6 | 1.7 | 3:43 | EXT ML | 16 | N | N | 5.97 | 144.739 | 08:48 | 31.835 | CMFL | 1025 | 65000 | E.R. WELD | 24 | 1341.6 | 1418.5 | 1970.2 | 1336.6 | 1856.3 | 1385.2 | 1923.9 | 0.723 | 1.056 | 1 | 1.2
12890 | 40.135 | 0.344 |  |  | 46531.302 | Girth Weld | [12 empty] | GIRTH WELD | 12 |  |  | 5.97 | 144.719 | 02:28 |  | CMFL | 1025 | 65000 | E.R. WELD | 24 | 1341.6
12890 | 40.135 | 0.344 |  |  | 46531.302 | End Recoat | [12 empty] | 2021 DIG 17 RECOAT END | 12 |  |  | 5.97 | 144.719 | 02:28 |  | CMFL | 1025 | 65000 | E.R. WELD | 24 | 1341.6
12890 | 40.135 | 0.344 | 0.61 | 39.524 | 46531.913 | Metal Loss | External | 20 | 0.069 | 35 | GENE | 20 |  |  |  | 4.4 | 7.1 | 5:04 | EXT ML | 12 | N | N | 5.97 | 144.705 | 02:28 | 19.268 | CMFL | 1025 | 65000 | E.R. WELD | 24 | 1341.6 | 1444.9 | 2006.8 | 1343.7 | 1866.3 | 1462.1 | 2030.7 | 0.709 | 1.075 | 1 | 1.2
12890 | 40.135 | 0.344 | 0.732 | 39.403 | 46532.034 | Metal Loss | External | 17 | 0.058 | 32 | GENE | 20 |  |  |  | 3.5 | 5.2 | 10:59 | EXT ML | 12 | N | N | 5.97 | 144.702 | 02:28 | 20.944 | CMFL | 1025 | 65000 | E.R. WELD | 24 | 1341.6 | 1478 | 2052.7 | 1403.5 | 1949.3 | 1471.7 | 2044.1 | 0.694 | 1.103 | 1 | 1.2
12890 | 40.135 | 0.344 | 0.866 | 39.268 | 46532.169 | Metal Loss | External | 10 | 0.034 | 25 | GENE | 20 |  |  |  | 3.2 | 2 | 6:36 | EXT ML | 12 | N | N | 5.97 | 144.699 | 02:28 | 25.97 | CMFL | 1025 | 65000 | E.R. WELD | 24 | 1341.6 | 1511.5 | 2099.3 | 1449.5 | 2013.2 | 1504.5 | 2089.6 | 0.678 | 1.127 | 1 | 1.2
12890 | 40.135 | 0.344 | 0.906 | 39.229 | 46532.208 | Metal Loss | External | 18 | 0.062 | 33 | PITT | 20 |  |  |  | 1.3 | 0.7 | 3:43 | EXT ML | 12 | N | N | 5.97 | 144.698 | 02:28 | 7.959 | CMFL | 1025 | 65000 | E.R. WELD | 24 | 1341.6 | 1532.7 | 2128.7 | 1515.3 | 2104.6 | 1529.4 | 2124.2 | 0.669 | 1.142 | 0.6 | 1.2
12890 | 40.135 | 0.344 | 2.064 | 38.071 | 46533.366 | Metal Loss | External | 14 | 0.048 | 29 | GENE | 20 |  |  |  | 1.5 | 3.3 | 12:04 | EXT ML | 12 | N | N | 5.97 | 144.67 | 02:28 | 15.08 | CMFL | 1025 | 65000 | E.R. WELD | 24 | 1341.6 | 1532.2 | 2128 | 1510.7 | 2098.2 | 1529 | 2123.6 | 0.669 | 1.142 | 1 | 1.2
12890 | 40.135 | 0.344 | 7.851 | 32.283 | 46539.154 | Metal Loss | External | 16 | 0.055 | 31 | PITT | 20 |  |  |  | 1.5 | 1.1 | 5:57 | EXT ML | 12 | N | N | 5.97 | 144.692 | 02:28 | 21.991 | CMFL | 1025 | 65000 | E.R. WELD | 24 | 1341.6 | 1530.8 | 2126.1 | 1509.2 | 2096 | 1527.2 | 2121.1 | 0.67 | 1.141 | 0.6 | 1.2
12890 | 40.135 | 0.344 | 7.913 | 32.221 | 46539.216 | Metal Loss | External | 22 | 0.076 | 37 | GENE | 20 |  |  |  | 1.3 | 1.9 | 5:17 | EXT ML | 12 | N | N | 5.97 | 144.692 | 02:28 | 17.802 | CMFL | 1025 | 65000 | E.R. WELD | 24 | 1341.6 | 1528.4 | 2122.8 | 1509.7 | 2096.8 | 1524 | 2116.7 | 0.671 | 1.139 | 1 | 1.2
12890 | 40.135 | 0.344 | 8.878 | 31.257 | 46540.18 | Metal Loss | External | 20 | 0.069 | 35 | GENE | 20 |  |  |  | 4.8 | 4.6 | 5:47 | EXT ML | 12 | N | N | 5.97 | 144.698 | 02:28 | 19.687 | CMFL | 1025 | 65000 | E.R. WELD | 24 | 1341.6 | 1433.3 | 1990.6 | 1327.9 | 1844.3 | 1452.7 | 2017.7 | 0.715 | 1.068 | 1 | 1.2
12890 | 40.135 | 0.344 | 20.351 | 19.783 | 46551.654 | Metal Loss | External | 10 | 0.034 | 25 | GENE | 20 |  |  |  | 4.2 | 2.8 | 1:09 | EXT ML | 12 | N | N | 5.97 | 144.767 | 02:28 | 8.168 | CMFL | 1025 | 65000 | E.R. WELD | 24 | 1341.6 | 1499.7 | 2083 | 1417.3 | 1968.4 | 1490.6 | 2070.3 | 0.684 | 1.118 | 1 | 1.2
12890 | 40.135 | 0.344 | 24.052 | 16.083 | 46555.354 | Metal Loss | External | 19 | 0.065 | 34 | GENE | 20 |  |  |  | 1.9 | 2.8 | 5:56 | EXT ML | 12 | N | N | 5.97 | 144.789 | 02:28 | 21.782 | CMFL | 1025 | 65000 | E.R. WELD | 24 | 1341.6 | 1513.9 | 2102.6 | 1477.8 | 2052.5 | 1506.6 | 2092.6 | 0.677 | 1.128 | 1 | 1.2
12890 | 40.135 | 0.344 | 24.383 | 15.751 | 46555.686 | Metal Loss | External | 22 | 0.076 | 37 | GENE | 20 |  |  |  | 11.3 | 2.6 | 4:24 | EXT ML | 12 | N | N | 5.97 | 144.791 | 02:28 | 12.357 | CMFL | 1025 | 65000 | E.R. WELD | 24 | 1341.6 | 1337.2 | 1857.2 | 1178.7 | 1637 | 1344 | 1866.7 | 0.767 | 0.997 | 1 | 1.2
12890 | 40.135 | 0.344 | 25.948 | 14.183 | 46557.254 | Metal Loss | External | 20 | 0.069 | 35 | GENE | 20 |  |  |  | 17.8 | 6.9 | 7:37 | EXT ML | 12 | N | N | 5.97 | 144.8 | 02:28 | 32.254 | CMFL | 1025 | 65000 | E.R. WELD | 24 | 1341.6 | 1339.2 | 1860 | 1164.8 | 1617.7 | 1338.9 | 1859.6 | 0.765 | 0.995 | 1 | 1.2
12900 | 40.18 | 0.344 |  |  | 46571.437 | Girth Weld | [12 empty] | GIRTH WELD | 1 |  |  | 5.97 | 144.885 | 04:20 |  | CMFL | 1025 | 65000 | E.R. WELD | 24 | 1341.6
12900 | 40.18 | 0.344 | 39.219 | 0.961 | 46610.656 | Metal Loss | External | 27 | 0.093 | 42 | GENE | 20 |  |  |  | 6.1 | 5.9 | 8:04 | EXT ML | 1 | N | N | 5.97 | 145.979 | 04:20 | 21.153 | CMFL | 1025 | 65000 | E.R. WELD | 24 | 1341.6 | 1355.3 | 1882.4 | 1218.6 | 1692.6 | 1369.3 | 1901.8 | 0.756 | 1.008 | 1 | 1.2
12910 | 21.473 | 0.344 |  |  | 46611.617 | Girth Weld | [12 empty] | GIRTH WELD | 1 |  |  | 5.97 | 146.007 | 09:40 |  | CMFL | 1025 | 65000 | E.R. WELD | 24 | 1341.6
12910 | 21.473 | 0.344 | 0.856 | 20.614 | 46612.477 | Metal Loss | External | 16 | 0.055 | 31 | GENE | 20 |  |  |  | 1.3 | 1.6 | 7:56 | EXT ML | 1 | N | N | 5.97 | 146.032 | 09:40 | 10.891 | CMFL | 1025 | 65000 | E.R. WELD | 24 | 1341.6 | 1533.5 | 2129.8 | 1514.5 | 2103.5 | 1530.5 | 2125.7 | 0.669 | 1.143 | 1 | 1.2
12920 | 40.174 | 0.344 |  |  | 46633.091 | Girth Weld | [12 empty] | GIRTH WELD | 0 |  |  | 5.97 | 146.796 | 10:48 |  | CMFL | 1025 | 65000 | E.R. WELD | 24 | 1341.6
12930 | 29.429 | 0.344 |  |  | 46673.264 | Girth Weld | [12 empty] | GIRTH WELD | 0 |  |  | 5.97 | 148.597 | 12:52 |  | CMFL | 1025 | 65000 | E.R. WELD | 24 | 1341.6
12940 | 40.21 | 0.344 |  |  | 46702.697 | Girth Weld | [12 empty] | GIRTH WELD | 3 |  |  | 5.97 | 149.323 | 01:56 |  | CMFL | 1025 | 65000 | E.R. WELD | 24 | 1341.6
12940 | 40.21 | 0.344 | 20.226 | 19.98 | 46722.923 | Metal Loss | External | 15 | 0.052 | 30 | GENE | 20 |  |  |  | 8 | 2.5 | 1:58 | EXT ML ( ON SW ) | 3 | N | N | 5.97 | 149.424 | 01:56 | 0.419 | CMFL | 1025 | 65000 | E.R. WELD | 24 | 1341.6 | 1424.4 | 1978.3 | 1291.8 | 1794.2 | 1429.5 | 1985.4 | 0.72 | 1.064 | 1 | 1.2
12940 | 40.21 | 0.344 | 22.53 | 17.68 | 46725.223 | Metal Loss | External | 11 | 0.038 | 26 | GENE | 20 |  |  |  | 4 | 2.1 | 1:59 | EXT ML ( ON SW ) | 3 | N | N | 5.97 | 149.43 | 01:56 | 0.419 | CMFL | 1025 | 65000 | E.R. WELD | 24 | 1341.6 | 1496.4 | 2078.4 | 1416.3 | 1967.1 | 1486.6 | 2064.7 | 0.685 | 1.116 | 1 | 1.2
12940 | 40.21 | 0.344 | 25.584 | 14.626 | 46728.278 | Metal Loss | External | 12 | 0.041 | 27 | GENE | 20 |  |  |  | 14.5 | 3.8 | 2:07 | EXT ML ( ON SW ) | 3 | N | N | 5.97 | 149.437 | 01:56 | 1.047 | CMFL | 1025 | 65000 | E.R. WELD | 24 | 1341.6 | 1427.5 | 1982.6 | 1268.5 | 1761.8 | 1425.5 | 1979.8 | 0.718 | 1.064 | 1 | 1.2
12950 | 21.683 | 0.344 |  |  | 46742.904 | Girth Weld | [12 empty] | GIRTH WELD | 0 |  |  | 5.97 | 149.474 | 02:44 |  | CMFL | 1025 | 65000 | E.R. WELD | 24 | 1341.6
12950 | 21.683 | 0.344 |  |  | 46757.654 | Field Bend | [12 empty] | BEND-COLD OVER | 0 |  |  | 5.97 | 148.836 | 02:44 |  | CMFL | 1025 | 65000 | E.R. WELD | 24 | 1341.6
12960 | 40.269 | 0.344 |  |  | 46764.587 | Girth Weld | [12 empty] | GIRTH WELD | 0 |  |  | 5.97 | 148.471 | 12:24 |  | CMFL | 1025 | 65000 | E.R. WELD | 24 | 1341.6
12960 | 40.269 | 0.344 |  |  | 46792.247 | Field Bend | [12 empty] | BEND-COLD OVER | 0 |  |  | 5.97 | 144.522 | 12:24 |  | CMFL | 1025 | 65000 | E.R. WELD | 24 | 1341.6
12970 | 33.005 | 0.344 |  |  | 46804.859 | Girth Weld | [12 empty] | GIRTH WELD | 1 |  |  | 5.97 | 142.609 | 01:32 |  | CMFL | 1025 | 65000 | E.R. WELD | 24 | 1341.6
12970 | 33.005 | 0.344 | 23.068 | 9.941 | 46827.923 | Metal Loss | External | 22 | 0.076 | 37 | GENE | 20 |  |  |  | 12.2 | 5.8 | 5:17 | EXT ML | 1 | N | N | 5.97 | 137.773 | 01:32 | 22.829 | CMFL | 1025 | 65000 | E.R. WELD | 24 | 1341.6 | 1337.7 | 1857.9 | 1171.1 | 1626.5 | 1329.9 | 1847.1 | 0.766 | 0.994 | 1 | 1.2
12980 | 40.194 | 0.344 |  |  | 46837.864 | Girth Weld | [12 empty] | GIRTH WELD | 7 |  |  | 5.97 | 135.62 | 02:20 |  | CMFL | 1025 | 65000 | E.R. WELD | 24 | 1341.6
12980 | 40.194 | 0.344 | 4.833 | 35.358 | 46842.697 | Metal Loss | External | 15 | 0.052 | 30 | GENE | 20 |  |  |  | 1.5 | 2.2 | 11:54 | EXT ML | 7 | N | N | 5.97 | 134.6 | 02:20 | 15.289 | CMFL | 1025 | 65000 | E.R. WELD | 24 | 1341.6 | 1531 | 2126.4 | 1509 | 2095.9 | 1527.6 | 2121.6 | 0.67 | 1.141 | 1 | 1.2
12980 | 40.194 | 0.344 | 4.99 | 35.2 | 46842.854 | Metal Loss | External | 20 | 0.069 | 35 | GENE | 20 |  |  |  | 5.9 | 3.7 | 1:05 | EXT ML | 7 | N | N | 5.97 | 134.568 | 02:20 | 7.749 | CMFL | 1025 | 65000 | E.R. WELD | 24 | 1341.6 | 1412.8 | 1962.2 | 1288.9 | 1790.1 | 1399.1 | 1943.2 | 0.726 | 1.052 | 1 | 1.2
12980 | 40.194 | 0.344 |  |  | 46844.705 | Field Bend | [12 empty] | BEND-COLD UNDER | 7 |  |  | 5.97 | 134.188 | 02:20 |  | CMFL | 1025 | 65000 | E.R. WELD | 24 | 1341.6
12980 | 40.194 | 0.344 | 7.051 | 33.14 | 46844.915 | Metal Loss | External | 15 | 0.052 | 30 | GENE | 20 |  |  |  | 3.9 | 2.7 | 2:36 | EXT ML ( NEAR SW ) | 7 | N | N | 5.97 | 134.145 | 02:20 | 1.676 | CMFL | 1025 | 65000 | E.R. WELD | 24 | 1341.6 | 1480.4 | 2056.1 | 1398.1 | 1941.8 | 1467.1 | 2037.6 | 0.692 | 1.103 | 1 | 1.2
12980 | 40.194 | 0.344 | 7.812 | 32.379 | 46845.676 | Metal Loss | External | 44 | 0.151 | 59 | GENE | 20 |  |  |  | 8.2 | 2.8 | 4:14 | EXT ML | 7 | N | N | 5.97 | 133.989 | 02:20 | 11.729 | CMFL | 1025 | 65000 | E.R. WELD | 24 | 1341.6 | 1150.7 | 1598.2 | 973 | 1351.4 | 1351.8 | 1877.5 | 0.891 | 0.854 | 1 | 1.2
12980 | 40.194 | 0.344 | 8.501 | 31.69 | 46846.365 | Metal Loss | External | 20 | 0.069 | 35 | GENE | 20 |  |  |  | 3 | 2.1 | 1:33 | EXT ML | 7 | N | N | 5.97 | 133.848 | 02:20 | 4.817 | CMFL | 1025 | 65000 | E.R. WELD | 24 | 1341.6 | 1481.1 | 2057.1 | 1414.1 | 1964 | 1467.2 | 2037.8 | 0.692 | 1.103 | 1 | 1.2
12980 | 40.194 | 0.344 | 8.707 | 31.483 | 46846.572 | Metal Loss | External | 22 | 0.076 | 37 | GENE | 20 |  |  |  | 1.7 | 1.7 | 8:49 | EXT ML | 7 | N | N | 5.97 | 133.806 | 02:20 | 34.558 | CMFL | 1025 | 65000 | E.R. WELD | 24 | 1341.6 | 1515.1 | 2104.2 | 1484.2 | 2061.4 | 1507.8 | 2094.1 | 0.677 | 1.13 | 1 | 1.2
12980 | 40.194 | 0.344 | 9.816 | 30.377 | 46847.677 | Metal Loss | External | 15 | 0.052 | 30 | GENE | 20 |  |  |  | 1.3 | 1.9 | 8:52 | EXT ML | 7 | N | N | 5.97 | 133.579 | 02:20 | 34.348 | CMFL | 1025 | 65000 | E.R. WELD | 24 | 1341.6 | 1534.2 | 2130.9 | 1515.9 | 2105.5 | 1531.4 | 2126.9 | 0.668 | 1.144 | 1 | 1.2
12990 | 10.377 | 0.5 |  |  | 46878.054 | Girth Weld | [12 empty] | GIRTH WELD NWT 0.344/0.500IN | 0 |  |  | 4.14 | 127.352 | UNKN |  | CMFL | 1025 | 60000 | E.R. WELD | 24 | 1800
12990 | 10.377 | 0.5 |  |  | 46883.222 | Bend | [12 empty] | BEND-HOT PULLED - 5.7D - 29° UNDER | 0 |  |  | 4.14 | 127.066 | UNKN |  | CMFL | 1025 | 60000 | E.R. WELD | 24 | 1800
13000 | 40.174 | 0.344 |  |  | 46888.435 | Girth Weld | [12 empty] | GIRTH WELD NWT 0.500/0.344IN | 22 |  |  | 5.97 | 127.508 | 08:28 |  | CMFL | 1025 | 65000 | E.R. WELD | 24 | 1341.6
13000 | 40.174 | 0.344 | 10.118 | 30.059 | 46898.55 | Metal Loss | External | 13 | 0.044 | 28 | GENE | 20 |  |  |  | 2.2 | 2.2 | 12:36 | EXT ML | 22 | N | N | 5.97 | 130.466 | 08:28 | 25.97 | CMFL | 1025 | 65000 | E.R. WELD | 24 | 1341.6 | 1521.7 | 2113.4 | 1480.9 | 2056.8 | 1516.4 | 2106.2 | 0.674 | 1.133 | 1 | 1.2
13000 | 40.174 | 0.344 | 10.545 | 29.633 | 46898.976 | Metal Loss | External | 14 | 0.048 | 29 | GENE | 20 |  |  |  | 1.9 | 2.7 | 11:03 | EXT ML | 22 | N | N | 5.97 | 130.62 | 08:28 | 16.336 | CMFL | 1025 | 65000 | E.R. WELD | 24 | 1341.6 | 1524.1 | 2116.9 | 1491 | 2070.8 | 1519.3 | 2110.2 | 0.673 | 1.136 | 1 | 1.2
13000 | 40.174 | 0.344 | 12.405 | 27.772 | 46900.837 | Metal Loss | External | 11 | 0.038 | 26 | GENE | 20 |  |  |  | 2.2 | 1.3 | 1:29 | EXT ML | 22 | N | N | 5.97 | 131.291 | 08:28 | 31.625 | CMFL | 1025 | 65000 | E.R. WELD | 24 | 1341.6 | 1525.5 | 2118.7 | 1488.5 | 2067.3 | 1521.1 | 2112.6 | 0.672 | 1.137 | 1 | 1.2
13000 | 40.174 | 0.344 | 13.133 | 27.044 | 46901.565 | Metal Loss | External | 13 | 0.044 | 28 | GENE | 20 |  |  |  | 4.2 | 3.3 | 9:55 | EXT ML | 22 | N | N | 5.97 | 131.553 | 08:28 | 8.378 | CMFL | 1025 | 65000 | E.R. WELD | 24 | 1341.6 | 1487.4 | 2065.9 | 1398.7 | 1942.6 | 1479.2 | 2054.5 | 0.689 | 1.107 | 1 | 1.2
13000 | 40.174 | 0.344 | 13.245 | 26.929 | 46901.68 | Metal Loss | External | 13 | 0.044 | 28 | GENE | 20 |  |  |  | 4.4 | 2.1 | 1:12 | EXT ML | 22 | N | N | 5.97 | 131.594 | 08:28 | 29.74 | CMFL | 1025 | 65000 | E.R. WELD | 24 | 1341.6 | 1482.3 | 2058.8 | 1390.6 | 1931.4 | 1474.6 | 2048.1 | 0.692 | 1.104 | 1 | 1.2
13000 | 40.174 | 0.344 | 13.724 | 26.45 | 46902.159 | Metal Loss | External | 14 | 0.048 | 29 | PITT | 20 |  |  |  | 1.5 | 1 | 12:42 | EXT ML | 22 | N | N | 5.97 | 131.766 | 08:28 | 26.599 | CMFL | 1025 | 65000 | E.R. WELD | 24 | 1341.6 | 1532.3 | 2128.2 | 1510.7 | 2098.2 | 1529.1 | 2123.8 | 0.669 | 1.142 | 0.6 | 1.2
13000 | 40.174 | 0.344 | 14.56 | 25.614 | 46902.995 | Metal Loss | External | 16 | 0.055 | 31 | GENE | 20 |  |  |  | 1.6 | 1.6 | 9:54 | EXT ML | 22 | N | N | 5.97 | 132.068 | 08:28 | 9.006 | CMFL | 1025 | 65000 | E.R. WELD | 24 | 1341.6 | 1527.9 | 2122 | 1501.7 | 2085.6 | 1523.7 | 2116.3 | 0.671 | 1.138 | 1 | 1.2
13000 | 40.174 | 0.344 | 14.823 | 25.354 | 46903.255 | Metal Loss | External | 23 | 0.079 | 38 | GENE | 20 |  |  |  | 5 | 8.4 | 12:06 | EXT ML | 22 | N | N | 5.97 | 132.162 | 08:28 | 26.18 | CMFL | 1025 | 65000 | E.R. WELD | 24 | 1341.6 | 1410.3 | 1958.8 | 1294.9 | 1798.5 | 1412.6 | 1962 | 0.727 | 1.049 | 1 | 1.2
13000 | 40.174 | 0.344 | 15.066 | 25.108 | 46903.501 | Metal Loss | External | 23 | 0.079 | 38 | GENE | 20 |  |  |  | 10.5 | 2 | 10:22 | EXT ML | 22 | N | N | 5.97 | 132.251 | 08:28 | 12.147 | CMFL | 1025 | 65000 | E.R. WELD | 24 | 1341.6 | 1334.4 | 1853.3 | 1176.1 | 1633.5 | 1388.3 | 1928.2 | 0.768 | 0.994 | 1 | 1.2
13000 | 40.174 | 0.344 | 15.44 | 24.734 | 46903.875 | Metal Loss | External | 17 | 0.058 | 32 | GENE | 20 |  |  |  | 14.3 | 5.7 | 11:07 | EXT ML | 22 | N | N | 5.97 | 132.385 | 08:28 | 16.336 | CMFL | 1025 | 65000 | E.R. WELD | 24 | 1341.6 | 1376.5 | 1911.9 | 1214 | 1686.1 | 1378.1 | 1914.1 | 0.745 | 1.026 | 1 | 1.2
13000 | 40.174 | 0.344 | 15.965 | 24.213 | 46904.396 | Metal Loss | External | 21 | 0.072 | 36 | GENE | 20 |  |  |  | 3.4 | 3.7 | 12:21 | EXT ML | 22 | N | N | 5.97 | 132.574 | 08:28 | 25.133 | CMFL | 1025 | 65000 | E.R. WELD | 24 | 1341.6 | 1462.3 | 2030.9 | 1382.4 | 1920 | 1454.5 | 2020.2 | 0.701 | 1.09 | 1 | 1.2
13000 | 40.174 | 0.344 | 16.44 | 23.734 | 46904.875 | Metal Loss | External | 29 | 0.1 | 44 | GENE | 20 |  |  |  | 1.9 | 2.1 | 12:38 | EXT ML | 22 | N | N | 5.97 | 132.746 | 08:28 | 26.18 | CMFL | 1025 | 65000 | E.R. WELD | 24 | 1341.6 | 1494.8 | 2076.1 | 1453.3 | 2018.5 | 1482.2 | 2058.6 | 0.686 | 1.114 | 1 | 1.2
13000 | 40.174 | 0.344 | 16.936 | 23.238 | 46905.371 | Metal Loss | External | 21 | 0.072 | 36 | GENE | 20 |  |  |  | 6.1 | 4.6 | 12:34 | EXT ML | 22 | N | N | 5.97 | 132.924 | 08:28 | 24.086 | CMFL | 1025 | 65000 | E.R. WELD | 24 | 1341.6 | 1396.8 | 1940 | 1275.6 | 1771.6 | 1395.8 | 1938.5 | 0.734 | 1.044 | 1 | 1.2
13000 | 40.174 | 0.344 | 18.698 | 21.476 | 46907.133 | Metal Loss | External | 14 | 0.048 | 29 | GENE | 20 |  |  |  | 3.6 | 2.4 | 10:56 | EXT ML | 22 | N | N | 5.97 | 133.56 | 08:28 | 15.499 | CMFL | 1025 | 65000 | E.R. WELD | 24 | 1341.6 | 1490.6 | 2070.2 | 1415.1 | 1965.4 | 1479.3 | 2054.6 | 0.688 | 1.111 | 1 | 1.2
13000 | 40.174 | 0.344 | 20.866 | 19.308 | 46909.301 | Metal Loss | External | 14 | 0.048 | 29 | GENE | 20 |  |  |  | 2.3 | 2.2 | 1:56 | EXT ML | 22 | N | N | 5.97 | 134.341 | 08:28 | 34.348 | CMFL | 1025 | 65000 | E.R. WELD | 24 | 1341.6 | 1516.9 | 2106.7 | 1474.1 | 2047.3 | 1510.6 | 2098.1 | 0.676 | 1.13 | 1 | 1.2
13000 | 40.174 | 0.344 | 23.891 | 16.283 | 46912.326 | Metal Loss | External | 23 | 0.079 | 38 | GENE | 20 |  |  |  | 4.4 | 2.1 | 7:58 | EXT ML | 22 | N | N | 5.97 | 135.432 | 08:28 | 3.142 | CMFL | 1025 | 65000 | E.R. WELD | 24 | 1341.6 | 1420.9 | 1973.4 | 1318.1 | 1830.7 | 1394.6 | 1936.9 | 0.721 | 1.06 | 1 | 1.2
13000 | 40.174 | 0.344 | 24.544 | 15.63 | 46912.979 | Metal Loss | External | 14 | 0.048 | 29 | GENE | 20 |  |  |  | 6.8 | 2.1 | 7:57 | EXT ML | 22 | N | N | 5.97 | 135.667 | 08:28 | 3.351 | CMFL | 1025 | 65000 | E.R. WELD | 24 | 1341.6 | 1444.1 | 2005.8 | 1321.4 | 1835.2 | 1456.5 | 2022.9 | 0.71 | 1.078 | 1 | 1.2
13000 | 40.174 | 0.344 | 25.075 | 15.102 | 46913.507 | Metal Loss | External | 24 | 0.082 | 39 | GENE | 20 |  |  |  | 2.6 | 1.4 | 11:39 | EXT ML | 22 | N | N | 5.97 | 135.858 | 08:28 | 20.316 | CMFL | 1025 | 65000 | E.R. WELD | 24 | 1341.6 | 1479.1 | 2054.3 | 1417 | 1968 | 1482.5 | 2059 | 0.693 | 1.101 | 1 | 1.2
13000 | 40.174 | 0.344 | 25.226 | 14.951 | 46913.658 | Metal Loss | External | 36 | 0.124 | 51 | GENE | 20 |  |  |  | 1.3 | 1.7 | 11:08 | EXT ML | 22 | N | N | 5.97 | 135.913 | 08:28 | 16.755 | CMFL | 1025 | 65000 | E.R. WELD | 24 | 1341.6 | 1509.7 | 2096.8 | 1481.7 | 2057.9 | 1499.6 | 2082.7 | 0.679 | 1.125 | 1 | 1.2
13000 | 40.174 | 0.344 | 25.285 | 14.888 | 46913.72 | Metal Loss | External | 15 | 0.052 | 30 | AXGR | 20 |  |  |  | 3.2 | 1.1 | 7:50 | EXT ML | 22 | N | N | 5.97 | 135.934 | 08:28 | 3.979 | CMFL | 1025 | 65000 | E.R. WELD | 24 | 1341.6 | 1492.3 | 2072.7 | 1425.1 | 1979.3 | 1481.2 | 2057.3 | 0.687 | 1.113 | 1 | 1.2
13000 | 40.174 | 0.344 | 25.479 | 14.695 | 46913.914 | Metal Loss | External | 29 | 0.1 | 44 | GENE | 20 |  |  |  | 4.3 | 1.7 | 10:18 | EXT ML | 22 | N | N | 5.97 | 136.004 | 08:28 | 11.729 | CMFL | 1025 | 65000 | E.R. WELD | 24 | 1341.6 | 1388.7 | 1928.7 | 1281.1 | 1779.3 | 1441.4 | 2001.9 | 0.738 | 1.036 | 1 | 1.2
13000 | 40.174 | 0.344 | 25.886 | 14.288 | 46914.321 | Metal Loss | External | 23 | 0.079 | 38 | GENE | 20 |  |  |  | 5.1 | 1.9 | 8:00 | EXT ML | 22 | N | N | 5.97 | 136.151 | 08:28 | 2.723 | CMFL | 1025 | 65000 | E.R. WELD | 24 | 1341.6 | 1404.1 | 1950.2 | 1291.9 | 1794.3 | 1374.7 | 1909.4 | 0.73 | 1.048 | 1 | 1.2
13000 | 40.174 | 0.344 |  |  | 46916.02 | Field Bend | [12 empty] | BEND-COLD OVER | 22 |  |  | 5.97 | 136.764 | 08:28 |  | CMFL | 1025 | 65000 | E.R. WELD | 24 | 1341.6
13010 | 16.365 | 0.344 |  |  | 46928.609 | Girth Weld | [12 empty] | GIRTH WELD | 0 |  |  | 5.97 | 141.301 | 10:00 |  | CMFL | 1025 | 65000 | E.R. WELD | 24 | 1341.6
13020 | 40.131 | 0.344 |  |  | 46944.97 | Girth Weld | [12 empty] | GIRTH WELD | 2 |  |  | 5.97 | 146.04 | 12:00 |  | CMFL | 1025 | 65000 | E.R. WELD | 24 | 1341.6
13020 | 40.131 | 0.344 | 0.531 | 39.596 | 46945.505 | Metal Loss | External | 36 | 0.124 | 51 | GENE | 20 |  |  |  | 10.4 | 11.2 | 5:55 | EXT ML | 2 | N | N | 5.97 | 146.188 | 12:00 | 33.301 | CMFL | 1025 | 65000 | E.R. WELD | 24 | 1341.6 | 1195.4 | 1660.3 | 1028.2 | 1428 | 1334.7 | 1853.7 | 0.858 | 0.894 | 1 | 1.2
13020 | 40.131 | 0.344 |  |  | 46979.341 | Field Bend | [12 empty] | BEND-COLD OVER | 2 |  |  | 5.97 | 154.475 | 12:00 |  | CMFL | 1025 | 65000 | E.R. WELD | 24 | 1341.6
13020 | 40.131 | 0.344 | 34.78 | 5.351 | 46979.751 | Metal Loss | External | 11 | 0.038 | 26 | GENE | 20 |  |  |  | 3 | 1.3 | 11:50 | EXT ML ( NEAR SW ) | 2 | N | N | 5.97 | 154.574 | 12:00 | 1.047 | CMFL | 1025 | 65000 | E.R. WELD | 24 | 1341.6 | 1511 | 2098.6 | 1452.5 | 2017.4 | 1503.9 | 2088.7 | 0.678 | 1.127 | 1 | 1.2
13030 | 40.249 | 0.344 |  |  | 46985.102 | Girth Weld | [12 empty] | GIRTH WELD | 0 |  |  | 5.97 | 155.874 | 12:36 |  | CMFL | 1025 | 65000 | E.R. WELD | 24 | 1341.6
13030 | 40.249 | 0.344 |  |  | 47008.802 | Field Bend | [12 empty] | BEND-COLD OVER | 0 |  |  | 5.97 | 159.452 | 12:36 |  | CMFL | 1025 | 65000 | E.R. WELD | 24 | 1341.6
13040 | 40.089 | 0.344 |  |  | 47025.351 | Girth Weld | [12 empty] | GIRTH WELD | 1 |  |  | 5.97 | 161.771 | 11:08 |  | CMFL | 1025 | 65000 | E.R. WELD | 24 | 1341.6
13040 | 40.089 | 0.344 | 26.237 | 13.848 | 47051.588 | Seam Weld Manufacturing Anomaly | N/A | [8 empty] | 3.3 |  | 11:15 | *SWA | 1 | Y | Y | 5.97 | 163.838 | 11:08 |  | CMFL | 1025 | 65000 | E.R. WELD | 24 | 1341.6
13050 | 40.167 | 0.344 |  |  | 47065.436 | Girth Weld | [12 empty] | GIRTH WELD | 0 |  |  | 5.97 | 164.839 | 09:32 |  | CMFL | 1025 | 65000 | E.R. WELD | 24 | 1341.6
13060 | 39.993 | 0.344 |  |  | 47105.604 | Girth Weld | [12 empty] | GIRTH WELD | 0 |  |  | 5.97 | 166.867 | 07:48 |  | CMFL | 1025 | 65000 | E.R. WELD | 24 | 1341.6
13070 | 39.567 | 0.344 |  |  | 47145.597 | Girth Weld | [12 empty] | GIRTH WELD | 0 |  |  | 5.97 | 167.581 | 09:32 |  | CMFL | 1025 | 65000 | E.R. WELD | 24 | 1341.6
13070 | 39.567 | 0.344 |  |  | 47151.411 | Field Bend | [12 empty] | BEND-COLD OVER | 0 |  |  | 5.97 | 167.571 | 09:32 |  | CMFL | 1025 | 65000 | E.R. WELD | 24 | 1341.6
13080 | 40.069 | 0.344 |  |  | 47185.164 | Girth Weld | [12 empty] | GIRTH WELD | 0 |  |  | 5.97 | 167.067 | 07:40 |  | CMFL | 1025 | 65000 | E.R. WELD | 24 | 1341.6
13080 | 40.069 | 0.344 |  |  | 47200.269 | Field Bend | [12 empty] | BEND-COLD OVER | 0 |  |  | 5.97 | 166.221 | 07:40 |  | CMFL | 1025 | 65000 | E.R. WELD | 24 | 1341.6
13090 | 40.43 | 0.344 |  |  | 47225.233 | Girth Weld | [12 empty] | GIRTH WELD | 0 |  |  | 5.97 | 164.62 | 09:28 |  | CMFL | 1025 | 65000 | E.R. WELD | 24 | 1341.6
13090 | 40.43 | 0.344 |  |  | 47235.574 | Field Bend | [12 empty] | BEND-COLD OVER | 0 |  |  | 5.97 | 162.697 | 09:28 |  | CMFL | 1025 | 65000 | E.R. WELD | 24 | 1341.6
13100 | 40.085 | 0.344 |  |  | 47265.663 | Girth Weld | [12 empty] | GIRTH WELD | 0 |  |  | 5.97 | 155.93 | 03:52 |  | CMFL | 1025 | 65000 | E.R. WELD | 24 | 1341.6
13100 | 40.085 | 0.344 |  |  | 47298.632 | Start Repair Marker | [12 empty] | REPAIR MARKER START | 0 |  |  | 5.97 | 145.723 | 03:52 |  | CMFL | 1025 | 65000 | E.R. WELD | 24 | 1341.6
13100 | 40.085 | 0.344 |  |  | 47299.035 | Start Sleeve | [12 empty] | 2012 DIG 33 SLEEVE START | 0 |  |  | 5.97 | 145.594 | 03:52 |  | CMFL | 1025 | 65000 | E.R. WELD | 24 | 1341.6
13100 | 40.085 | 0.344 | 34.501 | 5.584 | 47300.164 | Dent | [6 empty] | 1 | 0.24 | N | 2.66 | 15.36 | 5:30 | DENT-1.0%OD (0.24IN) (REPAIRED) | 0 | N | N | 5.97 | 145.238 | 03:52 | 10.263 | CMFL | 1025 | 65000 | E.R. WELD | 24 | 1341.6
13100 | 40.085 | 0.344 |  |  | 47300.981 | End Sleeve | [12 empty] | 2012 DIG 33 SLEEVE END | 0 |  |  | 5.97 | 144.979 | 03:52 |  | CMFL | 1025 | 65000 | E.R. WELD | 24 | 1341.6
13100 | 40.085 | 0.344 |  |  | 47301.683 | End Repair Marker | [12 empty] | REPAIR MARKER END | 0 |  |  | 5.97 | 144.757 | 03:52 |  | CMFL | 1025 | 65000 | E.R. WELD | 24 | 1341.6
13110 | 34.163 | 0.344 |  |  | 47305.748 | Girth Weld | [12 empty] | GIRTH WELD | 18 |  |  | 5.97 | 143.47 | 02:32 |  | CMFL | 1025 | 65000 | E.R. WELD | 24 | 1341.6
13110 | 34.163 | 0.344 | 0.42 | 33.747 | 47306.165 | Metal Loss | External | 13 | 0.044 | 28 | GENE | 20 |  |  |  | 5.6 | 3.7 | 4:44 | EXT ML | 18 | N | N | 5.97 | 143.338 | 02:32 | 14.661 | CMFL | 1025 | 65000 | E.R. WELD | 24 | 1341.6 | 1463 | 2031.9 | 1355.6 | 1882.8 | 1456.5 | 2023 | 0.701 | 1.092 | 1 | 1.2
13110 | 34.163 | 0.344 | 1.614 | 32.549 | 47307.362 | Metal Loss | External | 11 | 0.038 | 26 | GENE | 20 |  |  |  | 7.4 | 3.8 | 7:26 | EXT ML | 18 | N | N | 5.97 | 142.959 | 02:32 | 29.74 | CMFL | 1025 | 65000 | E.R. WELD | 24 | 1341.6 | 1464.8 | 2034.4 | 1337.9 | 1858.2 | 1467 | 2037.5 | 0.7 | 1.092 | 1 | 1.2
13110 | 34.163 | 0.344 | 1.775 | 32.392 | 47307.52 | Metal Loss | External | 15 | 0.052 | 30 | PITT | 20 |  |  |  | 0.6 | 1 | 4:46 | EXT ML | 18 | N | N | 5.97 | 142.909 | 02:32 | 14.032 | CMFL | 1025 | 65000 | E.R. WELD | 24 | 1341.6 | 1545.4 | 2146.3 | 1542 | 2141.7 | 1544.8 | 2145.6 | 0.663 | 1.152 | 0.6 | 1.2
13110 | 34.163 | 0.344 | 2.467 | 31.696 | 47308.215 | Metal Loss | External | 11 | 0.038 | 26 | GENE | 20 |  |  |  | 2.3 | 1.3 | 6:51 | EXT ML | 18 | N | N | 5.97 | 142.689 | 02:32 | 27.227 | CMFL | 1025 | 65000 | E.R. WELD | 24 | 1341.6 | 1525.1 | 2118.2 | 1483.5 | 2060.4 | 1520.7 | 2112 | 0.672 | 1.136 | 1 | 1.2
13110 | 34.163 | 0.344 | 2.799 | 31.368 | 47308.543 | Metal Loss | External | 14 | 0.048 | 29 | GENE | 20 |  |  |  | 1.2 | 2.3 | 4:52 | EXT ML | 18 | N | N | 5.97 | 142.597 | 02:32 | 14.661 | CMFL | 1025 | 65000 | E.R. WELD | 24 | 1341.6 | 1538 | 2136.1 | 1523.5 | 2116 | 1535.9 | 2133.2 | 0.667 | 1.146 | 1 | 1.2
13110 | 34.163 | 0.344 | 2.936 | 31.227 | 47308.684 | Metal Loss | External | 12 | 0.041 | 27 | GENE | 20 |  |  |  | 5.7 | 1.5 | 7:26 | EXT ML | 18 | N | N | 5.97 | 142.559 | 02:32 | 30.788 | CMFL | 1025 | 65000 | E.R. WELD | 24 | 1341.6 | 1471.5 | 2043.7 | 1362.5 | 1892.4 | 1487.1 | 2065.4 | 0.697 | 1.097 | 1 | 1.2
13110 | 34.163 | 0.344 | 4.465 | 29.698 | 47310.213 | Metal Loss | External | 15 | 0.052 | 30 | GENE | 20 |  |  |  | 41.7 | 7.2 | 7:26 | EXT ML | 18 | N | N | 5.97 | 142.138 | 02:32 | 29.95 | CMFL | 1025 | 65000 | E.R. WELD | 24 | 1341.6 | 1364.6 | 1895.3 | 1183.3 | 1643.4 | 1395.5 | 1938.1 | 0.751 | 1.02 | 1 | 1.2
13110 | 34.163 | 0.344 | 6.808 | 27.359 | 47312.552 | Metal Loss | External | 13 | 0.044 | 28 | GENE | 20 |  |  |  | 2.4 | 2.1 | 1:46 | EXT ML | 18 | N | N | 5.97 | 141.493 | 02:32 | 4.817 | CMFL | 1025 | 65000 | E.R. WELD | 24 | 1341.6 | 1518.4 | 2108.8 | 1473.6 | 2046.7 | 1512.5 | 2100.7 | 0.675 | 1.131 | 1 | 1.2
13110 | 34.163 | 0.344 | 7.526 | 26.64 | 47313.271 | Metal Loss | External | 17 | 0.058 | 32 | GENE | 20 |  |  |  | 2.9 | 2.1 | 9:19 | EXT ML | 18 | N | N | 5.97 | 141.295 | 02:32 | 32.673 | CMFL | 1025 | 65000 | E.R. WELD | 24 | 1341.6 | 1492.2 | 2072.5 | 1430.7 | 1987 | 1480.9 | 2056.8 | 0.687 | 1.113 | 1 | 1.2
13110 | 34.163 | 0.344 | 8.248 | 25.915 | 47313.996 | Metal Loss | External | 31 | 0.106 | 46 | GENE | 20 |  |  |  | 26.7 | 6.1 | 9:27 | EXT ML | 18 | N | N | 5.97 | 141.096 | 02:32 | 32.044 | CMFL | 1025 | 65000 | E.R. WELD | 24 | 1341.6 | 1189.3 | 1651.9 | 1007.8 | 1399.8 | 1348.1 | 1872.3 | 0.862 | 0.888 | 1 | 1.2
13110 | 34.163 | 0.344 | 8.284 | 25.879 | 47314.032 | Metal Loss | External | 14 | 0.048 | 29 | GENE | 20 |  |  |  | 3.3 | 1.4 | 1:57 | EXT ML | 18 | N | N | 5.97 | 141.086 | 02:32 | 3.56 | CMFL | 1025 | 65000 | E.R. WELD | 24 | 1341.6 | 1496.5 | 2078.5 | 1425 | 1979.2 | 1486.4 | 2064.5 | 0.685 | 1.114 | 1 | 1.2
13110 | 34.163 | 0.344 | 8.894 | 25.272 | 47314.639 | Metal Loss | External | 29 | 0.1 | 44 | GENE | 20 |  |  |  | 14.5 | 3.8 | 1:45 | EXT ML | 18 | N | N | 5.97 | 140.918 | 02:32 | 3.56 | CMFL | 1025 | 65000 | E.R. WELD | 24 | 1341.6 | 1241.3 | 1724.1 | 1073.5 | 1491 | 1365.1 | 1896 | 0.826 | 0.929 | 1 | 1.2
13110 | 34.163 | 0.344 | 10.312 | 23.852 | 47316.06 | Metal Loss | External | 19 | 0.065 | 34 | GENE | 20 |  |  |  | 2.8 | 1.8 | 1:56 | EXT ML | 18 | N | N | 5.97 | 140.527 | 02:32 | 3.77 | CMFL | 1025 | 65000 | E.R. WELD | 24 | 1341.6 | 1491.1 | 2071 | 1430 | 1986.1 | 1479.4 | 2054.7 | 0.687 | 1.11 | 1 | 1.2
13110 | 34.163 | 0.344 | 10.673 | 23.494 | 47316.417 | Metal Loss | External | 18 | 0.062 | 33 | GENE | 20 |  |  |  | 6.8 | 4.4 | 9:29 | EXT ML | 18 | N | N | 5.97 | 140.429 | 02:32 | 32.463 | CMFL | 1025 | 65000 | E.R. WELD | 24 | 1341.6 | 1410.1 | 1958.5 | 1285.3 | 1785.1 | 1418.3 | 1969.9 | 0.727 | 1.054 | 1 | 1.2
13110 | 34.163 | 0.344 | 10.778 | 23.386 | 47316.526 | Metal Loss | External | 20 | 0.069 | 35 | PITT | 20 |  |  |  | 1.3 | 1 | 1:55 | EXT ML | 18 | N | N | 5.97 | 140.399 | 02:32 | 3.77 | CMFL | 1025 | 65000 | E.R. WELD | 24 | 1341.6 | 1529.4 | 2124.1 | 1510.6 | 2098 | 1525.3 | 2118.5 | 0.67 | 1.14 | 0.6 | 1.2
13110 | 34.163 | 0.344 | 11.512 | 22.654 | 47317.257 | Metal Loss | External | 16 | 0.055 | 31 | GENE | 20 |  |  |  | 5.3 | 3 | 9:42 | EXT ML | 18 | N | N | 5.97 | 140.197 | 02:32 | 31.206 | CMFL | 1025 | 65000 | E.R. WELD | 24 | 1341.6 | 1450.7 | 2014.9 | 1341.6 | 1863.4 | 1433 | 1990.3 | 0.707 | 1.081 | 1 | 1.2
13110 | 34.163 | 0.344 | 13.068 | 21.096 | 47318.816 | Metal Loss | External | 11 | 0.038 | 26 | GENE | 20 |  |  |  | 2.8 | 1.7 | 9:25 | EXT ML | 18 | N | N | 5.97 | 139.769 | 02:32 | 32.044 | CMFL | 1025 | 65000 | E.R. WELD | 24 | 1341.6 | 1516.3 | 2105.9 | 1463.7 | 2032.9 | 1510.1 | 2097.4 | 0.676 | 1.13 | 1 | 1.2
13110 | 34.163 | 0.344 | 13.619 | 20.548 | 47319.364 | Metal Loss | External | 14 | 0.048 | 29 | GENE | 20 |  |  |  | 1.7 | 1.7 | 9:23 | EXT ML | 18 | N | N | 5.97 | 139.617 | 02:32 | 32.254 | CMFL | 1025 | 65000 | E.R. WELD | 24 | 1341.6 | 1529.7 | 2124.6 | 1503.8 | 2088.5 | 1526 | 2119.4 | 0.67 | 1.14 | 1 | 1.2
13110 | 34.163 | 0.344 |  |  | 47325.062 | Start Repair Marker | [12 empty] | REPAIR MARKER START | 18 |  |  | 5.97 | 138.048 | 02:32 |  | CMFL | 1025 | 65000 | E.R. WELD | 24 | 1341.6
13110 | 34.163 | 0.344 |  |  | 47325.469 | Start Sleeve | [12 empty] | 2012 DIG 33 SLEEVE START | 18 |  |  | 5.97 | 137.936 | 02:32 |  | CMFL | 1025 | 65000 | E.R. WELD | 24 | 1341.6
13110 | 34.163 | 0.344 |  |  | 47327.995 | End Sleeve | [12 empty] | 2012 DIG 33 SLEEVE END | 18 |  |  | 5.97 | 137.24 | 02:32 |  | CMFL | 1025 | 65000 | E.R. WELD | 24 | 1341.6
13110 | 34.163 | 0.344 |  |  | 47328.553 | End Repair Marker | [12 empty] | REPAIR MARKER END | 18 |  |  | 5.97 | 137.086 | 02:32 |  | CMFL | 1025 | 65000 | E.R. WELD | 24 | 1341.6
13120 | 3.11 | 0.344 |  |  | 47339.911 | Girth Weld | [12 empty] | GIRTH WELD | 0 |  |  | 5.97 | 133.958 | UNKN |  | CMFL | 1025 | 65000 | E.R. WELD | 24 | 1341.6
13130 | 8.504 | 0.5 |  |  | 47343.022 | Girth Weld | [12 empty] | GIRTH WELD NWT 0.344/0.500IN | 0 |  |  | 4.14 | 133.152 | UNKN |  | CMFL | 1025 | 60000 | E.R. WELD | 24 | 1800
13130 | 8.504 | 0.5 |  |  | 47347.234 | Bend | [12 empty] | BEND-HOT PULLED - 6.1D - 16° UNDER | 0 |  |  | 4.14 | 132.694 | UNKN |  | CMFL | 1025 | 60000 | E.R. WELD | 24 | 1800
13140 | 40.203 | 0.344 |  |  | 47351.526 | Girth Weld | [12 empty] | GIRTH WELD NWT 0.500/0.344IN | 14 |  |  | 5.97 | 132.755 | 02:28 |  | CMFL | 1025 | 65000 | E.R. WELD | 24 | 1341.6
13140 | 40.203 | 0.344 |  |  | 47369.925 | Field Bend | [12 empty] | BEND-COLD UNDER | 14 |  |  | 5.97 | 137.346 | 02:28 |  | CMFL | 1025 | 65000 | E.R. WELD | 24 | 1341.6
13140 | 40.203 | 0.344 | 23.717 | 16.483 | 47375.243 | Metal Loss | External | 13 | 0.044 | 28 | PITT | 20 |  |  |  | 1.3 | 1 | 10:20 | EXT ML | 14 | N | N | 5.97 | 138.871 | 02:28 | 25.97 | CMFL | 1025 | 65000 | E.R. WELD | 24 | 1341.6 | 1537.1 | 2134.9 | 1521.7 | 2113.5 | 1534.9 | 2131.9 | 0.667 | 1.146 | 0.6 | 1.2
13140 | 40.203 | 0.344 | 24.255 | 15.945 | 47375.781 | Metal Loss | External | 18 | 0.062 | 33 | GENE | 20 |  |  |  | 8.5 | 5.7 | 10:46 | EXT ML | 14 | N | N | 5.97 | 139.025 | 02:28 | 25.133 | CMFL | 1025 | 65000 | E.R. WELD | 24 | 1341.6 | 1399 | 1943.1 | 1254.7 | 1742.6 | 1432.4 | 1989.5 | 0.733 | 1.041 | 1 | 1.2
13140 | 40.203 | 0.344 | 24.482 | 15.719 | 47376.007 | Metal Loss | External | 10 | 0.034 | 25 | GENE | 20 |  |  |  | 9.8 | 5.6 | 1:52 | EXT ML ( NEAR SW ) | 14 | N | N | 5.97 | 139.09 | 02:28 | 5.027 | CMFL | 1025 | 65000 | E.R. WELD | 24 | 1341.6 | 1458.1 | 2025.2 | 1319.1 | 1832.1 | 1454.1 | 2019.5 | 0.703 | 1.089 | 1 | 1.2
13140 | 40.203 | 0.344 | 25.482 | 14.718 | 47377.008 | Metal Loss | External | 17 | 0.058 | 32 | GENE | 20 |  |  |  | 1.4 | 1.5 | 1:48 | EXT ML | 14 | N | N | 5.97 | 139.376 | 02:28 | 4.189 | CMFL | 1025 | 65000 | E.R. WELD | 24 | 1341.6 | 1531 | 2126.4 | 1511.2 | 2098.9 | 1527.4 | 2121.4 | 0.67 | 1.141 | 1 | 1.2
13140 | 40.203 | 0.344 | 26.115 | 14.085 | 47377.641 | Metal Loss | External | 15 | 0.052 | 30 | GENE | 20 |  |  |  | 2 | 1.3 | 2:00 | EXT ML | 14 | N | N | 5.97 | 139.557 | 02:28 | 2.932 | CMFL | 1025 | 65000 | E.R. WELD | 24 | 1341.6 | 1521.1 | 2112.6 | 1486.5 | 2064.6 | 1515.6 | 2105 | 0.674 | 1.134 | 1 | 1.2
13140 | 40.203 | 0.344 | 26.407 | 13.793 | 47377.933 | Metal Loss | External | 14 | 0.048 | 29 | GENE | 20 |  |  |  | 19.2 | 2.8 | 3:34 | EXT ML | 14 | N | N | 5.97 | 139.641 | 02:28 | 7.749 | CMFL | 1025 | 65000 | E.R. WELD | 24 | 1341.6 | 1402.9 | 1948.4 | 1230.6 | 1709.2 | 1413 | 1962.5 | 0.731 | 1.043 | 1 | 1.2
13140 | 40.203 | 0.344 | 26.549 | 13.652 | 47378.074 | Metal Loss | External | 11 | 0.038 | 26 | AXGR | 20 |  |  |  | 2.3 | 0.6 | 8:11 | EXT ML | 14 | N | N | 5.97 | 139.682 | 02:28 | 36.024 | CMFL | 1025 | 65000 | E.R. WELD | 24 | 1341.6 | 1523 | 2115.2 | 1481.8 | 2058.1 | 1518.1 | 2108.5 | 0.673 | 1.135 | 1 | 1.2
13140 | 40.203 | 0.344 | 26.69 | 13.51 | 47378.215 | Metal Loss | External | 12 | 0.041 | 27 | GENE | 20 |  |  |  | 2.9 | 2 | 12:16 | EXT ML | 14 | N | N | 5.97 | 139.722 | 02:28 | 13.823 | CMFL | 1025 | 65000 | E.R. WELD | 24 | 1341.6 | 1510.3 | 2097.6 | 1453 | 2018.1 | 1502.9 | 2087.4 | 0.679 | 1.126 | 1 | 1.2
13140 | 40.203 | 0.344 | 27.365 | 12.835 | 47378.891 | Metal Loss | External | 15 | 0.052 | 30 | GENE | 20 |  |  |  | 7.8 | 2.5 | 8:09 | EXT ML | 14 | N | N | 5.97 | 139.916 | 02:28 | 35.395 | CMFL | 1025 | 65000 | E.R. WELD | 24 | 1341.6 | 1426.9 | 1981.8 | 1294.3 | 1797.6 | 1450.8 | 2015 | 0.718 | 1.065 | 1 | 1.2
13140 | 40.203 | 0.344 | 28.517 | 11.686 | 47380.039 | Metal Loss | External | 11 | 0.038 | 26 | AXGR | 20 |  |  |  | 2.1 | 0.7 | 8:04 | EXT ML | 14 | N | N | 5.97 | 140.245 | 02:28 | 35.186 | CMFL | 1025 | 65000 | E.R. WELD | 24 | 1341.6 | 1527.4 | 2121.3 | 1490.1 | 2069.6 | 1523.3 | 2115.8 | 0.671 | 1.138 | 1 | 1.2
13140 | 40.203 | 0.344 | 28.704 | 11.499 | 47380.226 | Metal Loss | External | 12 | 0.041 | 27 | GENE | 20 |  |  |  | 3.5 | 1.9 | 4:13 | EXT ML | 14 | N | N | 5.97 | 140.299 | 02:28 | 11.519 | CMFL | 1025 | 65000 | E.R. WELD | 24 | 1341.6 | 1500.4 | 2083.9 | 1427.6 | 1982.7 | 1493 | 2073.6 | 0.683 | 1.118 | 1 | 1.2
13140 | 40.203 | 0.344 | 29.049 | 11.152 | 47380.574 | Metal Loss | External | 25 | 0.086 | 40 | GENE | 20 |  |  |  | 11.4 | 5.1 | 7:41 | EXT ML | 14 | N | N | 5.97 | 140.399 | 02:28 | 33.51 | CMFL | 1025 | 65000 | E.R. WELD | 24 | 1341.6 | 1310 | 1819.5 | 1144.7 | 1589.9 | 1384.6 | 1923.1 | 0.783 | 0.974 | 1 | 1.2
13140 | 40.203 | 0.344 | 29.255 | 10.945 | 47380.781 | Metal Loss | External | 14 | 0.048 | 29 | GENE | 20 |  |  |  | 3 | 2.2 | 4:33 | EXT ML | 14 | N | N | 5.97 | 140.457 | 02:28 | 13.195 | CMFL | 1025 | 65000 | E.R. WELD | 24 | 1341.6 | 1502.1 | 2086.3 | 1442.5 | 2003.5 | 1493 | 2073.6 | 0.682 | 1.12 | 1 | 1.2
13140 | 40.203 | 0.344 | 29.741 | 10.459 | 47381.266 | Metal Loss | External | 13 | 0.044 | 28 | PITT | 20 |  |  |  | 1.3 | 1 | 4:38 | EXT ML | 14 | N | N | 5.97 | 140.596 | 02:28 | 13.614 | CMFL | 1025 | 65000 | E.R. WELD | 24 | 1341.6 | 1536.5 | 2134 | 1520.2 | 2111.4 | 1534.2 | 2130.8 | 0.667 | 1.146 | 0.6 | 1.2
13150 | 28.34 | 0.344 |  |  | 47391.726 | Girth Weld | [12 empty] | GIRTH WELD | 7 |  |  | 5.97 | 143.594 | 01:16 |  | CMFL | 1025 | 65000 | E.R. WELD | 24 | 1341.6
13150 | 28.34 | 0.344 | 26.325 | 2.014 | 47418.051 | Metal Loss | External | 11 | 0.038 | 26 | GENE | 20 |  |  |  | 3.2 | 2.7 | 2:19 | EXT ML | 7 | N | N | 5.97 | 151.988 | 01:16 | 6.702 | CMFL | 1025 | 65000 | E.R. WELD | 24 | 1341.6 | 1511.2 | 2099 | 1446.3 | 2008.7 | 1504.2 | 2089.2 | 0.678 | 1.125 | 1 | 1.2
13150 | 28.34 | 0.344 | 26.585 | 1.755 | 47418.31 | Metal Loss | External | 13 | 0.044 | 28 | GENE | 20 |  |  |  | 9.2 | 5.4 | 5:31 | EXT ML | 7 | N | N | 5.97 | 152.071 | 01:16 | 25.133 | CMFL | 1025 | 65000 | E.R. WELD | 24 | 1341.6 | 1433.7 | 1991.2 | 1295.3 | 1799.1 | 1460.3 | 2028.2 | 0.715 | 1.071 | 1 | 1.2
13150 | 28.34 | 0.344 | 27.356 | 0.984 | 47419.081 | Metal Loss | External | 15 | 0.052 | 30 | GENE | 20 |  |  |  | 8.7 | 8.5 | 8:37 | EXT ML | 7 | N | N | 5.97 | 152.32 | 01:16 | 29.531 | CMFL | 1025 | 65000 | E.R. WELD | 24 | 1341.6 | 1424.2 | 1978.1 | 1282.3 | 1780.9 | 1410.1 | 1958.4 | 0.72 | 1.06 | 1 | 1.2
13150 | 28.34 | 0.344 | 27.566 | 0.774 | 47419.291 | Metal Loss | External | 22 | 0.076 | 37 | GENE | 20 |  |  |  | 4.9 | 5.4 | 11:02 | EXT ML | 7 | N | N | 5.97 | 152.387 | 01:16 | 12.357 | CMFL | 1025 | 65000 | E.R. WELD | 24 | 1341.6 | 1419 | 1970.8 | 1306.1 | 1814.1 | 1444.8 | 2006.6 | 0.722 | 1.056 | 1 | 1.2
13150 | 28.34 | 0.344 | 28.133 | 0.203 | 47419.862 | Metal Loss | External | 16 | 0.055 | 31 | GENE | 25 |  |  |  | 9.6 | 14.9 | 6:12 | EXT ML ( ON GW ) | 7 | N | N | 5.97 | 152.57 | 01:16 | 25.552 | CMFL | 1025 | 65000 | E.R. WELD | 24 | 1341.6 | 1406.3 | 1953.2 | 1261.1 | 1751.5 | 1397 | 1940.3 | 0.729 | 1.049 | 1.2 | 1.4
13150 | 28.34 | 0.344 | 28.205 | 0.131 | 47419.934 | Metal Loss | External | 14 | 0.048 | 29 | GENE | 25 |  |  |  | 4.1 | 3.2 | 8:06 | EXT ML ( ON GW ) | 7 | N | N | 5.97 | 152.594 | 01:16 | 32.463 | CMFL | 1025 | 65000 | E.R. WELD | 24 | 1341.6 | 1480.1 | 2055.7 | 1393.7 | 1935.7 | 1466.9 | 2037.4 | 0.693 | 1.103 | 1.2 | 1.4
13150 | 28.34 | 0.344 | 28.248 | 0.092 | 47419.974 | Metal Loss | External | 19 | 0.065 | 34 | GENE | 25 |  |  |  | 3.1 | 2.3 | 3:54 | EXT ML ( ON GW ) | 7 | N | N | 5.97 | 152.607 | 01:16 | 16.546 | CMFL | 1025 | 65000 | E.R. WELD | 24 | 1341.6 | 1478.4 | 2053.3 | 1408.4 | 1956.1 | 1464 | 2033.4 | 0.693 | 1.102 | 1.2 | 1.4
13160 | 7.178 | 0.344 |  |  | 47420.066 | Girth Weld | [12 empty] | GIRTH WELD | 1 |  |  | 5.97 | 152.637 | 10:56 |  | CMFL | 1025 | 65000 | E.R. WELD | 24 | 1341.6
13160 | 7.178 | 0.344 | 0.876 | 6.302 | 47420.942 | Metal Loss | External | 13 | 0.044 | 28 | GENE | 20 |  |  |  | 4.8 | 2.8 | 6:28 | EXT ML | 1 | N | N | 5.97 | 152.919 | 10:56 | 28.065 | CMFL | 1025 | 65000 | E.R. WELD | 24 | 1341.6 | 1473.1 | 2045.9 | 1378.2 | 1914.2 | 1458.7 | 2025.9 | 0.696 | 1.1 | 1 | 1.2
13170 | 11.768 | 0.344 |  |  | 47427.244 | Girth Weld | [12 empty] | GIRTH WELD | 6 |  |  | 5.97 | 154.994 | 01:40 |  | CMFL | 1025 | 65000 | E.R. WELD | 24 | 1341.6
13170 | 11.768 | 0.344 | 0.545 | 11.224 | 47427.789 | Metal Loss | External | 17 | 0.058 | 32 | GENE | 20 |  |  |  | 5.4 | 5.1 | 5:55 | EXT ML | 6 | N | N | 5.97 | 155.175 | 01:40 | 28.065 | CMFL | 1025 | 65000 | E.R. WELD | 24 | 1341.6 | 1442.5 | 2003.4 | 1330.2 | 1847.5 | 1436.7 | 1995.4 | 0.711 | 1.074 | 1 | 1.2
13170 | 11.768 | 0.344 | 0.974 | 10.794 | 47428.219 | Metal Loss | External | 23 | 0.079 | 38 | GENE | 20 |  |  |  | 8.5 | 4.2 | 7:12 | EXT ML | 6 | N | N | 5.97 | 155.317 | 01:40 | 33.72 | CMFL | 1025 | 65000 | E.R. WELD | 24 | 1341.6 | 1349.3 | 1874 | 1203 | 1670.8 | 1439 | 1998.6 | 0.76 | 1.007 | 1 | 1.2
13170 | 11.768 | 0.344 | 10.604 | 1.165 | 47437.848 | Metal Loss | External | 33 | 0.113 | 48 | GENE | 20 |  |  |  | 7.6 | 17.2 | 6:57 | EXT ML | 6 | N | N | 5.97 | 158.527 | 01:40 | 25.761 | CMFL | 1025 | 65000 | E.R. WELD | 24 | 1341.6 | 1273.8 | 1769.2 | 1115.6 | 1549.4 | 1306.8 | 1814.9 | 0.805 | 0.946 | 1 | 1.2
13170 | 11.768 | 0.344 | 10.843 | 0.925 | 47438.087 | Metal Loss | External | 12 | 0.041 | 27 | GENE | 20 |  |  |  | 9.8 | 6.3 | 4:21 | EXT ML | 6 | N | N | 5.97 | 158.608 | 01:40 | 18.431 | CMFL | 1025 | 65000 | E.R. WELD | 24 | 1341.6 | 1441.2 | 2001.6 | 1299.6 | 1804.9 | 1441.3 | 2001.8 | 0.711 | 1.075 | 1 | 1.2
13170 | 11.768 | 0.344 | 11.516 | 0.249 | 47438.763 | Metal Loss | External | 18 | 0.062 | 33 | GENE | 20 |  |  |  | 15.9 | 12.2 | 3:45 | EXT ML ( ON GW ) | 6 | N | N | 5.97 | 158.833 | 01:40 | 8.796 | CMFL | 1025 | 65000 | E.R. WELD | 24 | 1341.6 | 1360.6 | 1889.8 | 1194.9 | 1659.6 | 1380 | 1916.6 | 0.753 | 1.015 | 1.2 | 1.4
13170 | 11.768 | 0.344 | 11.729 | 0.039 | 47438.973 | Metal Loss | External | 18 | 0.062 | 33 | GENE | 25 |  |  |  | 17.4 | 5 | 7:13 | EXT ML ( ON GW ) | 6 | N | N | 5.97 | 158.903 | 01:40 | 34.767 | CMFL | 1025 | 65000 | E.R. WELD | 24 | 1341.6 | 1360.7 | 1889.8 | 1189.3 | 1651.7 | 1394.3 | 1936.5 | 0.753 | 1.012 | 1.2 | 1.4
13180 | 9.928 | 0.344 |  |  | 47439.012 | Girth Weld | [12 empty] | GIRTH WELD | 3 |  |  | 5.97 | 158.917 | 10:12 |  | CMFL | 1025 | 65000 | E.R. WELD | 24 | 1341.6
13180 | 9.928 | 0.344 | 0.112 | 9.82 | 47439.124 | Metal Loss | External | 19 | 0.065 | 34 | GENE | 20 |  |  |  | 12.4 | 6.1 | 8:58 | EXT ML | 3 | N | N | 5.97 | 158.954 | 10:12 | 6.912 | CMFL | 1025 | 65000 | E.R. WELD | 24 | 1341.6 | 1366.3 | 1897.7 | 1203.1 | 1670.9 | 1391.9 | 1933.2 | 0.75 | 1.016 | 1 | 1.2
13180 | 9.928 | 0.344 | 6.834 | 3.094 | 47445.85 | Metal Loss | External | 20 | 0.069 | 35 | PITT | 20 |  |  |  | 0.9 | 1.4 | 5:46 | EXT ML | 3 | N | N | 5.97 | 161.183 | 10:12 | 27.855 | CMFL | 1025 | 65000 | E.R. WELD | 24 | 1341.6 | 1538.6 | 2136.9 | 1528.7 | 2123.2 | 1536.5 | 2134 | 0.666 | 1.147 | 0.6 | 1.2
13180 | 9.928 | 0.344 |  |  | 47446.818 | Start Repair Marker | [12 empty] | REPAIR MARKER 2012 DIG 34 RECOAT START | 3 |  |  | 5.97 | 161.502 | 10:12 |  | CMFL | 1025 | 65000 | E.R. WELD | 24 | 1341.6
13180 | 9.928 | 0.344 | 9.918 | 0.013 | 47448.93 | Metal Loss | External | 18 | 0.062 | 33 | GENE | 20 |  |  |  | 2.8 | 1.3 | 4:20 | EXT ML ( ON GW ) | 3 | N | N | 5.97 | 162.201 | 10:12 | 36.861 | CMFL | 1025 | 65000 | E.R. WELD | 24 | 1341.6 | 1489.3 | 2068.5 | 1430.2 | 1986.4 | 1477.2 | 2051.7 | 0.688 | 1.111 | 1 | 1.2
13190 | 21.014 | 0.344 |  |  | 47448.944 | Girth Weld | [12 empty] | GIRTH WELD | 5 |  |  | 5.97 | 162.205 | 12:56 |  | CMFL | 1025 | 65000 | E.R. WELD | 24 | 1341.6
13190 | 21.014 | 0.344 | 0.633 | 20.381 | 47449.577 | Metal Loss | External | 24 | 0.082 | 39 | GENE | 20 |  |  |  | 4.4 | 5.8 | 5:16 | EXT ML | 5 | N | N | 5.97 | 162.414 | 12:56 | 25.552 | CMFL | 1025 | 65000 | E.R. WELD | 24 | 1341.6 | 1415.6 | 1966.1 | 1314.1 | 1825.1 | 1427 | 1981.9 | 0.724 | 1.057 | 1 | 1.2
13190 | 21.014 | 0.344 | 0.663 | 20.351 | 47449.606 | Metal Loss | External | 20 | 0.069 | 35 | GENE | 20 |  |  |  | 3.7 | 2.6 | 2:02 | EXT ML | 5 | N | N | 5.97 | 162.424 | 12:56 | 6.912 | CMFL | 1025 | 65000 | E.R. WELD | 24 | 1341.6 | 1458.8 | 2026.1 | 1374.3 | 1908.8 | 1454.9 | 2020.7 | 0.703 | 1.087 | 1 | 1.2
13190 | 21.014 | 0.344 | 0.804 | 20.21 | 47449.747 | Metal Loss | External | 27 | 0.093 | 42 | GENE | 20 |  |  |  | 3.9 | 2.2 | 4:06 | EXT ML | 5 | N | N | 5.97 | 162.471 | 12:56 | 19.897 | CMFL | 1025 | 65000 | E.R. WELD | 24 | 1341.6 | 1411.5 | 1960.5 | 1314.1 | 1825.2 | 1382 | 1919.4 | 0.726 | 1.053 | 1 | 1.2
13190 | 21.014 | 0.344 | 0.856 | 20.157 | 47449.8 | Metal Loss | External | 10 | 0.034 | 25 | GENE | 20 |  |  |  | 4.3 | 1.7 | 12:46 | EXT ML ( NEAR SW ) | 5 | N | N | 5.97 | 162.487 | 12:56 | 1.047 | CMFL | 1025 | 65000 | E.R. WELD | 24 | 1341.6 | 1498.4 | 2081.1 | 1413.7 | 1963.4 | 1489 | 2068.1 | 0.684 | 1.117 | 1 | 1.2
13190 | 21.014 | 0.344 |  |  | 47450.226 | End Repair Marker | [12 empty] | REPAIR MARKER 2012 DIG 34 RECOAT END | 5 |  |  | 5.97 | 162.629 | 12:56 |  | CMFL | 1025 | 65000 | E.R. WELD | 24 | 1341.6
13190 | 21.014 | 0.344 | 6.65 | 14.364 | 47455.594 | Metal Loss | External | 10 | 0.034 | 25 | GENE | 20 |  |  |  | 6.2 | 2 | 12:48 | EXT ML ( ON SW ) | 5 | N | N | 5.97 | 164.305 | 12:56 | 0.628 | CMFL | 1025 | 65000 | E.R. WELD | 24 | 1341.6 | 1477.9 | 2052.6 | 1367.5 | 1899.3 | 1467.5 | 2038.2 | 0.694 | 1.104 | 1 | 1.2
13200 | 40.318 | 0.344 |  |  | 47469.957 | Girth Weld | [12 empty] | GIRTH WELD | 10 |  |  | 5.97 | 168.715 | 02:36 |  | CMFL | 1025 | 65000 | E.R. WELD | 24 | 1341.6
13200 | 40.318 | 0.344 | 5.463 | 34.856 | 47475.423 | Metal Loss | External | 17 | 0.058 | 32 | PITT | 20 |  |  |  | 1.1 | 1.6 | 12:09 | EXT ML | 10 | N | N | 5.97 | 170.184 | 02:36 | 15.289 | CMFL | 1025 | 65000 | E.R. WELD | 24 | 1341.6 | 1536 | 2133.4 | 1521.8 | 2113.6 | 1533.5 | 2129.9 | 0.667 | 1.145 | 0.6 | 1.2
13200 | 40.318 | 0.344 | 7.418 | 32.904 | 47477.375 | Metal Loss | External | 18 | 0.062 | 33 | PITT | 20 |  |  |  | 0.9 | 1.6 | 11:48 | EXT ML | 10 | N | N | 5.97 | 170.646 | 02:36 | 17.593 | CMFL | 1025 | 65000 | E.R. WELD | 24 | 1341.6 | 1539.3 | 2137.9 | 1528.8 | 2123.3 | 1537.5 | 2135.4 | 0.666 | 1.147 | 0.6 | 1.2
13200 | 40.318 | 0.344 | 8.323 | 31.998 | 47478.281 | Metal Loss | External | 23 | 0.079 | 38 | GENE | 25 |  |  |  | 7.7 | 8.6 | 12:27 | EXT ML | 10 | N | N | 5.97 | 170.861 | 02:36 | 15.917 | CMFL | 1025 | 65000 | E.R. WELD | 24 | 1341.6 | 1362.3 | 1892.1 | 1218.1 | 1691.8 | 1396.9 | 1940.2 | 0.753 | 1.014 | 1 | 1.2
13200 | 40.318 | 0.344 |  |  | 47479.875 | Start Recoat | [12 empty] | 2021 DIG 18 START | 10 |  |  | 5.97 | 171.239 | 02:36 |  | CMFL | 1025 | 65000 | E.R. WELD | 24 | 1341.6
13200 | 40.318 | 0.344 | 10.459 | 29.862 | 47480.417 | Metal Loss | External | 15 | 0.052 | 30 | GENE | 20 |  |  |  | 7.7 | 2.7 | 12:17 | EXT ML | 10 | N | N | 5.97 | 171.367 | 02:36 | 13.823 | CMFL | 1025 | 65000 | E.R. WELD | 24 | 1341.6 | 1428.7 | 1984.3 | 1296.8 | 1801.1 | 1456.2 | 2022.5 | 0.718 | 1.066 | 1 | 1.2
13200 | 40.318 | 0.344 | 11.827 | 28.494 | 47481.785 | Metal Loss | External | 33 | 0.113 | 48 | GENE | 20 |  |  |  | 14.3 | 5.8 | 12:10 | EXT ML | 10 | N | N | 5.97 | 171.691 | 02:36 | 13.823 | CMFL | 1025 | 65000 | E.R. WELD | 24 | 1341.6 | 1206.8 | 1676.1 | 1026.3 | 1425.4 | 1193.1 | 1657.1 | 0.849 | 0.896 | 1 | 1.2
13200 | 40.318 | 0.344 |  |  | 47482.687 | Field Bend | [12 empty] | BEND-COLD OVER | 10 |  |  | 5.97 | 171.904 | 02:36 |  | CMFL | 1025 | 65000 | E.R. WELD | 24 | 1341.6
13200 | 40.318 | 0.344 |  |  | 47483.822 | End Recoat | [12 empty] | 2021 DIG 18 END | 10 |  |  | 5.97 | 172.174 | 02:36 |  | CMFL | 1025 | 65000 | E.R. WELD | 24 | 1341.6
13200 | 40.318 | 0.344 |  |  | 47507.336 | Start Recoat | [12 empty] | 2021 DIG 19A RECOAT START | 10 |  |  | 5.97 | 177.743 | 02:36 |  | CMFL | 1025 | 65000 | E.R. WELD | 24 | 1341.6
13200 | 40.318 | 0.344 | 38.898 | 1.424 | 47508.855 | Metal Loss | External | 21 | 0.072 | 36 | GENE | 20 |  |  |  | 8.3 | 8.1 | 9:26 | EXT ML | 10 | N | N | 5.97 | 178.103 | 02:36 | 34.139 | CMFL | 1025 | 65000 | E.R. WELD | 24 | 1341.6 | 1367.5 | 1899.3 | 1227.5 | 1704.9 | 1376.6 | 1911.9 | 0.75 | 1.022 | 1 | 1.2
13200 | 40.318 | 0.344 | 38.914 | 1.404 | 47508.875 | Metal Loss | External | 30 | 0.103 | 45 | GENE | 20 |  |  |  | 14.1 | 23.1 | 4:35 | EXT ML ( NEAR SW ) | 10 | N | N | 5.97 | 178.107 | 02:36 | 22.41 | CMFL | 1025 | 65000 | E.R. WELD | 24 | 1341.6 | 1236.1 | 1716.7 | 1063.8 | 1477.6 | 1248 | 1733.3 | 0.829 | 0.922 | 1 | 1.2
13200 | 40.318 | 0.344 | 39.108 | 1.214 | 47509.065 | Metal Loss | External | 15 | 0.052 | 30 | GENE | 20 |  |  |  | 7.3 | 6.5 | 7:25 | EXT ML | 10 | N | N | 5.97 | 178.153 | 02:36 | 27.646 | CMFL | 1025 | 65000 | E.R. WELD | 24 | 1341.6 | 1435.6 | 1993.8 | 1302.8 | 1809.5 | 1415 | 1965.3 | 0.714 | 1.068 | 1 | 1.2
13200 | 40.318 | 0.344 | 39.485 | 0.837 | 47509.442 | Metal Loss | External | 24 | 0.082 | 39 | GENE | 20 |  |  |  | 2.2 | 2.3 | 1:54 | EXT ML | 10 | N | N | 5.97 | 178.242 | 02:36 | 4.398 | CMFL | 1025 | 65000 | E.R. WELD | 24 | 1341.6 | 1490.2 | 2069.8 | 1441.4 | 2001.9 | 1477.4 | 2051.9 | 0.688 | 1.111 | 1 | 1.2
13200 | 40.318 | 0.344 | 40.22 | 0.102 | 47510.177 | Metal Loss | External | 19 | 0.065 | 34 | GENE | 25 |  |  |  | 2.8 | 3.3 | 6:20 | EXT ML ( ON GW ) | 10 | N | N | 5.97 | 178.416 | 02:36 | 23.457 | CMFL | 1025 | 65000 | E.R. WELD | 24 | 1341.6 | 1489.2 | 2068.4 | 1430 | 1986.1 | 1477 | 2051.4 | 0.688 | 1.11 | 1.2 | 1.4
13210 | 40.141 | 0.344 |  |  | 47510.279 | Girth Weld | [12 empty] | GIRTH WELD | 8 |  |  | 5.97 | 178.439 | 09:20 |  | CMFL | 1025 | 65000 | E.R. WELD | 24 | 1341.6
13210 | 40.141 | 0.344 |  |  | 47510.279 | End Recoat | [12 empty] | 2021 DIG 19A RECOAT END | 8 |  |  | 5.97 | 178.44 | 09:20 |  | CMFL | 1025 | 65000 | E.R. WELD | 24 | 1341.6
13210 | 40.141 | 0.344 | 0.741 | 39.4 | 47511.017 | Metal Loss | External | 25 | 0.086 | 40 | GENE | 20 |  |  |  | 3.7 | 2.8 | 2:21 | EXT ML | 8 | N | N | 5.97 | 178.615 | 09:20 | 32.044 | CMFL | 1025 | 65000 | E.R. WELD | 24 | 1341.6 | 1432.2 | 1989.2 | 1339.5 | 1860.4 | 1429.7 | 1985.8 | 0.716 | 1.067 | 1 | 1.2
13210 | 40.141 | 0.344 | 0.794 | 39.347 | 47511.07 | Metal Loss | External | 23 | 0.079 | 38 | GENE | 20 |  |  |  | 3 | 5.6 | 3:35 | EXT ML | 8 | N | N | 5.97 | 178.627 | 09:20 | 37.49 | CMFL | 1025 | 65000 | E.R. WELD | 24 | 1341.6 | 1464.8 | 2034.5 | 1393.9 | 1935.9 | 1478.8 | 2053.9 | 0.7 | 1.092 | 1 | 1.2
13210 | 40.141 | 0.344 | 0.856 | 39.285 | 47511.132 | Metal Loss | External | 21 | 0.072 | 36 | GENE | 20 |  |  |  | 2.6 | 2.1 | 9:45 | EXT ML | 8 | N | N | 5.97 | 178.642 | 09:20 | 2.723 | CMFL | 1025 | 65000 | E.R. WELD | 24 | 1341.6 | 1486.2 | 2064.2 | 1428 | 1983.3 | 1473 | 2045.9 | 0.69 | 1.108 | 1 | 1.2
13210 | 40.141 | 0.344 | 0.889 | 39.252 | 47511.165 | Metal Loss | External | 16 | 0.055 | 31 | GENE | 20 |  |  |  | 1.3 | 1.8 | 7:16 | EXT ML | 8 | N | N | 5.97 | 178.65 | 09:20 | 12.985 | CMFL | 1025 | 65000 | E.R. WELD | 24 | 1341.6 | 1533.7 | 2130.1 | 1516.3 | 2105.9 | 1530.7 | 2125.9 | 0.668 | 1.143 | 1 | 1.2
13210 | 40.141 | 0.344 | 0.965 | 39.173 | 47511.243 | Metal Loss | External | 18 | 0.062 | 33 | PITT | 20 |  |  |  | 1.5 | 1.1 | 4:26 | EXT ML | 8 | N | N | 5.97 | 178.668 | 09:20 | 30.788 | CMFL | 1025 | 65000 | E.R. WELD | 24 | 1341.6 | 1526.9 | 2120.7 | 1501.7 | 2085.8 | 1522.5 | 2114.6 | 0.671 | 1.138 | 0.6 | 1.2
13210 | 40.141 | 0.344 |  |  | 47520.023 | Start Recoat | [12 empty] | 2021 DIG 19 RECOAT START | 8 |  |  | 5.97 | 179.751 | 09:20 |  | CMFL | 1025 | 65000 | E.R. WELD | 24 | 1341.6
13210 | 40.141 | 0.344 | 11.132 | 29.006 | 47521.411 | Metal Loss | External | 54 | 0.185 | 69 | GENE | 15 |  |  |  | 1.3 | 2.3 | 6:19 | *EXT ML | 8 | Y | Y | 5.97 | 179.889 | 09:20 | 18.85 | CMFL | 1025 | 65000 | E.R. WELD | 24 | 1341.6 | 1469.9 | 2041.5 | 1423.3 | 1976.8 | 1441.7 | 2002.3 | 0.697 | 1.096 | 0.8 | 1
13210 | 40.141 | 0.344 | 11.627 | 28.51 | 47521.906 | Metal Loss | External | 22 | 0.076 | 37 | GENE | 20 |  |  |  | 1.2 | 1.3 | 6:40 | EXT ML | 8 | N | N | 5.97 | 179.938 | 09:20 | 16.755 | CMFL | 1025 | 65000 | E.R. WELD | 24 | 1341.6 | 1530.1 | 2125.1 | 1511.8 | 2099.7 | 1526.1 | 2119.5 | 0.67 | 1.14 | 1 | 1.2
13210 | 40.141 | 0.344 |  |  | 47522.9 | End Recoat | [12 empty] | 2021 DIG 19 RECOAT END | 8 |  |  | 5.97 | 180.037 | 09:20 |  | CMFL | 1025 | 65000 | E.R. WELD | 24 | 1341.6
13210 | 40.141 | 0.344 | 16.49 | 23.648 | 47526.768 | Metal Loss | External | 19 | 0.065 | 34 | GENE | 20 |  |  |  | 2.1 | 2.1 | 5:56 | EXT ML | 8 | N | N | 5.97 | 180.421 | 09:20 | 21.363 | CMFL | 1025 | 65000 | E.R. WELD | 24 | 1341.6 | 1509 | 2095.8 | 1466.4 | 2036.6 | 1500.8 | 2084.4 | 0.679 | 1.124 | 1 | 1.2
13210 | 40.141 | 0.344 |  |  | 47531.473 | Field Bend | [12 empty] | BEND-COLD OVER | 8 |  |  | 5.97 | 180.889 | 09:20 |  | CMFL | 1025 | 65000 | E.R. WELD | 24 | 1341.6
13220 | 40.115 | 0.344 |  |  | 47550.417 | Girth Weld | [12 empty] | GIRTH WELD | 2 |  |  | 5.97 | 182.773 | 10:28 |  | CMFL | 1025 | 65000 | E.R. WELD | 24 | 1341.6
13220 | 40.115 | 0.344 |  |  | 47558.474 | Field Bend | [12 empty] | BEND-COLD OVER | 2 |  |  | 5.97 | 183.038 | 10:28 |  | CMFL | 1025 | 65000 | E.R. WELD | 24 | 1341.6
13220 | 40.115 | 0.344 | 39.209 | 0.909 | 47589.626 | Metal Loss | External | 19 | 0.065 | 34 | GENE | 20 |  |  |  | 2.3 | 3.1 | 5:06 | EXT ML | 2 | N | N | 5.97 | 183.139 | 10:28 | 34.767 | CMFL | 1025 | 65000 | E.R. WELD | 24 | 1341.6 | 1502.4 | 2086.7 | 1457.2 | 2023.9 | 1496.8 | 2078.9 | 0.682 | 1.121 | 0.6 | 1.2
13220 | 40.115 | 0.344 | 40.049 | 0.066 | 47590.469 | Metal Loss | External | 15 | 0.052 | 30 | GENE | 20 |  |  |  | 4.4 | 4.2 | 5:51 | EXT ML ( ON GW ) | 2 | N | N | 5.97 | 183.142 | 10:28 | 28.903 | CMFL | 1025 | 65000 | E.R. WELD | 24 | 1341.6 | 1470.5 | 2042.3 | 1378.6 | 1914.7 | 1455.3 | 2021.3 | 0.697 | 1.096 | 1 | 1.2
13230 | 40.026 | 0.344 |  |  | 47590.535 | Girth Weld | [12 empty] | GIRTH WELD | 2 |  |  | 5.97 | 183.142 | 01:36 |  | CMFL | 1025 | 65000 | E.R. WELD | 24 | 1341.6
13230 | 40.026 | 0.344 | 0.774 | 39.252 | 47591.309 | Metal Loss | External | 18 | 0.062 | 33 | GENE | 20 |  |  |  | 1.5 | 3.1 | 7:12 | EXT ML | 2 | N | N | 5.97 | 183.144 | 01:36 | 36.024 | CMFL | 1025 | 65000 | E.R. WELD | 24 | 1341.6 | 1528.8 | 2123.3 | 1505.8 | 2091.3 | 1525.8 | 2119.1 | 0.671 | 1.139 | 1 | 1.2
13230 | 40.026 | 0.344 | 0.843 | 39.183 | 47591.378 | Metal Loss | External | 15 | 0.052 | 30 | GENE | 20 |  |  |  | 2.7 | 3.5 | 5:21 | EXT ML | 2 | N | N | 5.97 | 183.145 | 01:36 | 22.41 | CMFL | 1025 | 65000 | E.R. WELD | 24 | 1341.6 | 1503.9 | 2088.7 | 1449.3 | 2013 | 1503.7 | 2088.5 | 0.682 | 1.121 | 1 | 1.2
13240 | 40.246 | 0.344 |  |  | 47630.561 | Girth Weld | [12 empty] | GIRTH WELD | 0 |  |  | 5.97 | 182.925 | 11:44 |  | CMFL | 1025 | 65000 | E.R. WELD | 24 | 1341.6
13250 | 22.812 | 0.344 |  |  | 47670.804 | Girth Weld | [12 empty] | GIRTH WELD | 0 |  |  | 5.97 | 182.338 | 06:48 |  | CMFL | 1025 | 65000 | E.R. WELD | 24 | 1341.6
13260 | 40.246 | 0.344 |  |  | 47693.615 | Girth Weld | [12 empty] | GIRTH WELD | 2 |  |  | 5.97 | 182.184 | 08:16 |  | CMFL | 1025 | 65000 | E.R. WELD | 24 | 1341.6
13260 | 40.246 | 0.344 | 38.72 | 1.526 | 47732.336 | Metal Loss | External | 13 | 0.044 | 28 | PITT | 20 |  |  |  | 1.1 | 1 | 4:24 | EXT ML | 2 | N | N | 5.97 | 181.702 | 08:16 | 24.295 | CMFL | 1025 | 65000 | E.R. WELD | 24 | 1341.6 | 1540.1 | 2139 | 1528.7 | 2123.3 | 1538.5 | 2136.8 | 0.666 | 1.148 | 0.6 | 1.2
13260 | 40.246 | 0.344 | 38.809 | 1.437 | 47732.425 | Metal Loss | External | 29 | 0.1 | 44 | GENE | 20 |  |  |  | 28.3 | 27.3 | 5:41 | EXT ML ( ON GW ) | 2 | N | N | 5.97 | 181.701 | 08:16 | 26.599 | CMFL | 1025 | 65000 | E.R. WELD | 24 | 1341.6 | 1212.7 | 1684.4 | 1029.1 | 1429.4 | 1324.5 | 1839.6 | 0.845 | 0.904 | 1.2 | 1.4
13270 | 39.993 | 0.344 |  |  | 47733.862 | Girth Weld | [12 empty] | GIRTH WELD | 0 |  |  | 5.97 | 181.682 | 01:12 |  | CMFL | 1025 | 65000 | E.R. WELD | 24 | 1341.6
13280 | 39.544 | 0.344 |  |  | 47773.855 | Girth Weld | [12 empty] | GIRTH WELD | 4 |  |  | 5.97 | 180.412 | 02:36 |  | CMFL | 1025 | 65000 | E.R. WELD | 24 | 1341.6
13280 | 39.544 | 0.344 | 2.07 | 37.474 | 47775.925 | Metal Loss | External | 12 | 0.041 | 27 | GENE | 20 |  |  |  | 8.1 | 3.5 | 2:55 | EXT ML ( NEAR SW ) | 4 | N | N | 5.97 | 180.344 | 02:36 | 1.885 | CMFL | 1025 | 65000 | E.R. WELD | 24 | 1341.6 | 1450.2 | 2014.2 | 1318 | 1830.6 | 1469.4 | 2040.8 | 0.707 | 1.082 | 1 | 1.2
13280 | 39.544 | 0.344 | 4.252 | 35.292 | 47778.107 | Metal Loss | External | 13 | 0.044 | 28 | GENE | 20 |  |  |  | 8.5 | 3 | 2:37 | EXT ML ( ON SW ) | 4 | N | N | 5.97 | 180.258 | 02:36 | 0.628 | CMFL | 1025 | 65000 | E.R. WELD | 24 | 1341.6 | 1443.4 | 2004.7 | 1303.8 | 1810.9 | 1437.4 | 1996.4 | 0.71 | 1.074 | 1 | 1.2
13280 | 39.544 | 0.344 | 19.101 | 20.443 | 47792.956 | Metal Loss | External | 12 | 0.041 | 27 | GENE | 20 |  |  |  | 5.7 | 2.2 | 2:52 | EXT ML ( NEAR SW ) | 4 | N | N | 5.97 | 179.654 | 02:36 | 1.676 | CMFL | 1025 | 65000 | E.R. WELD | 24 | 1341.6 | 1468.3 | 2039.4 | 1361.6 | 1891.1 | 1453.3 | 2018.4 | 0.698 | 1.097 | 1 | 1.2
13280 | 39.544 | 0.344 | 20.138 | 19.403 | 47793.996 | Metal Loss | External | 13 | 0.044 | 28 | GENE | 20 |  |  |  | 11 | 2.2 | 2:52 | EXT ML ( NEAR SW ) | 4 | N | N | 5.97 | 179.611 | 02:36 | 1.676 | CMFL | 1025 | 65000 | E.R. WELD | 24 | 1341.6 | 1429.8 | 1985.8 | 1278.3 | 1775.4 | 1408 | 1955.5 | 0.717 | 1.064 | 1 | 1.2
13290 | 22.156 | 0.344 |  |  | 47813.399 | Girth Weld | [12 empty] | GIRTH WELD | 0 |  |  | 5.97 | 178.821 | 08:32 |  | CMFL | 1025 | 65000 | E.R. WELD | 24 | 1341.6
13290 | 22.156 | 0.344 |  |  | 47833.507 | Start Repair Marker | [12 empty] | REPAIR MARKER START | 0 |  |  | 5.97 | 177.679 | 08:32 |  | CMFL | 1025 | 65000 | E.R. WELD | 24 | 1341.6
13290 | 22.156 | 0.344 |  |  | 47834.281 | Start Sleeve | [12 empty] | 2012 DIG 35 SLEEVE START | 0 |  |  | 5.97 | 177.633 | 08:32 |  | CMFL | 1025 | 65000 | E.R. WELD | 24 | 1341.6
13300 | 36.22 | 0.344 |  |  | 47835.558 | Girth Weld | [12 empty] | GIRTH WELD | 0 |  |  | 5.97 | 177.558 | 07:48 |  | CMFL | 1025 | 65000 | E.R. WELD | 24 | 1341.6
13300 | 36.22 | 0.344 | 0 | 36.22 | 47835.558 | Dent | [6 empty] | 1.2 | 0.288 | N | 2.89 | 11.17 | 5:45 | DENT-1.2%OD (0.288IN) (REPAIRED) | 0 | N | N | 5.97 | 177.558 | 07:48 | 12.776 | CMFL | 1025 | 65000 | E.R. WELD | 24 | 1341.6
13300 | 36.22 | 0.344 |  |  | 47836.742 | End Sleeve | [12 empty] | 2012 DIG 35 SLEEVE END | 0 |  |  | 5.97 | 177.488 | 07:48 |  | CMFL | 1025 | 65000 | E.R. WELD | 24 | 1341.6
13300 | 36.22 | 0.344 |  |  | 47837.697 | End Repair Marker | [12 empty] | REPAIR MARKER END | 0 |  |  | 5.97 | 177.431 | 07:48 |  | CMFL | 1025 | 65000 | E.R. WELD | 24 | 1341.6
13310 | 8.104 | 0.5 |  |  | 47871.778 | Girth Weld | [12 empty] | GIRTH WELD NWT 0.344/0.500IN | 0 |  |  | 4.14 | 172.587 | UNKN |  | CMFL | 1025 | 60000 | E.R. WELD | 24 | 1800
13310 | 8.104 | 0.5 |  |  | 47875.741 | Bend | [12 empty] | BEND-HOT PULLED - 5.6D - 18° UNDER | 0 |  |  | 4.14 | 172.304 | UNKN |  | CMFL | 1025 | 60000 | E.R. WELD | 24 | 1800
13320 | 10.039 | 0.344 |  |  | 47879.882 | Girth Weld | [12 empty] | GIRTH WELD NWT 0.500/0.344IN | 6 |  |  | 5.97 | 172.514 | 11:56 |  | CMFL | 1025 | 65000 | E.R. WELD | 24 | 1341.6
13320 | 10.039 | 0.344 | 0.246 | 9.793 | 47880.128 | Metal Loss | External | 17 | 0.058 | 32 | GENE | 20 |  |  |  | 19.3 | 8.7 | 9:46 | EXT ML | 6 | N | N | 5.97 | 172.526 | 11:56 | 13.823 | CMFL | 1025 | 65000 | E.R. WELD | 24 | 1341.6 | 1368.5 | 1900.7 | 1195.6 | 1660.6 | 1363.8 | 1894.1 | 0.749 | 1.018 | 1 | 1.2
13320 | 10.039 | 0.344 | 1.696 | 8.343 | 47881.578 | Metal Loss | External | 18 | 0.062 | 33 | GENE | 20 |  |  |  | 5.1 | 5.7 | 4:00 | EXT ML | 6 | N | N | 5.97 | 172.599 | 11:56 | 26.808 | CMFL | 1025 | 65000 | E.R. WELD | 24 | 1341.6 | 1441 | 2001.4 | 1332.2 | 1850.3 | 1451.4 | 2015.9 | 0.711 | 1.073 | 1 | 1.2
13320 | 10.039 | 0.344 | 9.098 | 0.942 | 47888.98 | Metal Loss | External | 14 | 0.048 | 29 | GENE | 20 |  |  |  | 4.1 | 3.5 | 2:46 | EXT ML | 6 | N | N | 5.97 | 174.283 | 11:56 | 18.431 | CMFL | 1025 | 65000 | E.R. WELD | 24 | 1341.6 | 1481.1 | 2057.1 | 1396.6 | 1939.8 | 1471.5 | 2043.7 | 0.692 | 1.104 | 1 | 1.2
13320 | 10.039 | 0.344 | 9.35 | 0.689 | 47889.232 | Metal Loss | External | 20 | 0.069 | 35 | GENE | 20 |  |  |  | 12.1 | 8.1 | 12:52 | EXT ML ( ON GW ) | 6 | N | N | 5.97 | 174.347 | 11:56 | 3.351 | CMFL | 1025 | 65000 | E.R. WELD | 24 | 1341.6 | 1349.4 | 1874.2 | 1194.1 | 1658.4 | 1361.9 | 1891.6 | 0.76 | 1.009 | 1 | 1.2
13320 | 10.039 | 0.344 | 9.547 | 0.492 | 47889.429 | Metal Loss | External | 16 | 0.055 | 31 | GENE | 20 |  |  |  | 10.3 | 6.5 | 5:52 | EXT ML ( ON GW ) | 6 | N | N | 5.97 | 174.395 | 11:56 | 35.605 | CMFL | 1025 | 65000 | E.R. WELD | 24 | 1341.6 | 1403.1 | 1948.7 | 1253.2 | 1740.5 | 1394.7 | 1937.1 | 0.731 | 1.046 | 1 | 1.2
13320 | 10.039 | 0.344 | 9.649 | 0.39 | 47889.531 | Metal Loss | External | 15 | 0.052 | 30 | GENE | 20 |  |  |  | 7.3 | 4 | 2:42 | EXT ML ( ON GW ) | 6 | N | N | 5.97 | 174.42 | 11:56 | 16.127 | CMFL | 1025 | 65000 | E.R. WELD | 24 | 1341.6 | 1436.7 | 1995.4 | 1302.8 | 1809.5 | 1440.5 | 2000.7 | 0.714 | 1.068 | 1 | 1.2
13330 | 40.157 | 0.344 |  |  | 47889.921 | Girth Weld | [12 empty] | GIRTH WELD | 1 |  |  | 5.97 | 174.518 | 08:12 |  | CMFL | 1025 | 65000 | E.R. WELD | 24 | 1341.6
13330 | 40.157 | 0.344 | 0.801 | 39.357 | 47890.722 | Metal Loss | External | 20 | 0.069 | 35 | GENE | 20 |  |  |  | 4.7 | 1.8 | 5:10 | EXT ML | 1 | N | N | 5.97 | 174.718 | 08:12 | 18.85 | CMFL | 1025 | 65000 | E.R. WELD | 24 | 1341.6 | 1435.9 | 1994.3 | 1331 | 1848.6 | 1424.3 | 1978.2 | 0.714 | 1.069 | 1 | 1.2
13330 | 40.157 | 0.344 |  |  | 47909.678 | Field Bend | [12 empty] | BEND-COLD OVER | 1 |  |  | 5.97 | 178.707 | 08:12 |  | CMFL | 1025 | 65000 | E.R. WELD | 24 | 1341.6
13340 | 40.21 | 0.344 |  |  | 47930.079 | Girth Weld | [12 empty] | GIRTH WELD | 0 |  |  | 5.97 | 182.924 | 10:04 |  | CMFL | 1025 | 65000 | E.R. WELD | 24 | 1341.6
13340 | 40.21 | 0.344 |  |  | 47935.256 | Field Bend | [12 empty] | BEND-COLD OVER | 0 |  |  | 5.97 | 183.678 | 10:04 |  | CMFL | 1025 | 65000 | E.R. WELD | 24 | 1341.6
13350 | 39.99 | 0.344 |  |  | 47970.289 | Girth Weld | [12 empty] | GIRTH WELD | 0 |  |  | 5.97 | 186.788 | 07:16 |  | CMFL | 1025 | 65000 | E.R. WELD | 24 | 1341.6
13350 | 39.99 | 0.344 |  |  | 47970.974 | AGM | [12 empty] | AGM 23 - AT AM LF9 -3' NORTH OF TEST POST | 0 |  |  | 5.97 | 186.849 | 07:16 |  | CMFL | 1025 | 65000 | E.R. WELD | 24 | 1341.6
13360 | 40.203 | 0.344 |  |  | 48010.279 | Girth Weld | [12 empty] | GIRTH WELD | 2 |  |  | 5.97 | 188.595 | 09:00 |  | CMFL | 1025 | 65000 | E.R. WELD | 24 | 1341.6
13360 | 40.203 | 0.344 | 31.404 | 8.799 | 48041.686 | Metal Loss | External | 12 | 0.041 | 27 | GENE | 20 |  |  |  | 2.6 | 2.3 | 8:51 | EXT ML ( ON SW ) | 2 | N | N | 5.97 | 189.577 | 09:00 | 0.838 | CMFL | 1025 | 65000 | E.R. WELD | 24 | 1341.6 | 1514.9 | 2104.1 | 1464.8 | 2034.5 | 1508.5 | 2095.1 | 0.677 | 1.129 | 1 | 1.2
13360 | 40.203 | 0.344 | 32.251 | 7.956 | 48042.53 | Metal Loss | External | 13 | 0.044 | 28 | GENE | 20 |  |  |  | 1.3 | 1.3 | 8:50 | EXT ML ( NEAR SW ) | 2 | N | N | 5.97 | 189.603 | 09:00 | 1.047 | CMFL | 1025 | 65000 | E.R. WELD | 24 | 1341.6 | 1537.4 | 2135.3 | 1521.7 | 2113.5 | 1535.3 | 2132.3 | 0.667 | 1.146 | 1 | 1.2
13370 | 40.007 | 0.344 |  |  | 48050.486 | Girth Weld | [12 empty] | GIRTH WELD | 1 |  |  | 5.97 | 189.844 | 08:00 |  | CMFL | 1025 | 65000 | E.R. WELD | 24 | 1341.6
13370 | 40.007 | 0.344 |  |  | 48067.572 | Field Bend | [12 empty] | BEND-COLD OVER | 1 |  |  | 5.97 | 190.062 | 08:00 |  | CMFL | 1025 | 65000 | E.R. WELD | 24 | 1341.6
13370 | 40.007 | 0.344 | 18.474 | 21.532 | 48068.96 | Metal Loss | External | 10 | 0.034 | 25 | GENE | 20 |  |  |  | 6.4 | 3.4 | 5:54 | EXT ML | 1 | N | N | 5.97 | 190.076 | 08:00 | 13.195 | CMFL | 1025 | 65000 | E.R. WELD | 24 | 1341.6 | 1476.3 | 2050.4 | 1363.8 | 1894.1 | 1462.9 | 2031.8 | 0.694 | 1.103 | 1 | 1.2
13380 | 40.19 | 0.344 |  |  | 48090.492 | Girth Weld | [12 empty] | GIRTH WELD | 0 |  |  | 5.97 | 190.286 | 09:56 |  | CMFL | 1025 | 65000 | E.R. WELD | 24 | 1341.6
13390 | 40.036 | 0.344 |  |  | 48130.679 | Girth Weld | [12 empty] | GIRTH WELD | 0 |  |  | 5.97 | 189.982 | 12:20 |  | CMFL | 1025 | 65000 | E.R. WELD | 24 | 1341.6
13400 | 40.18 | 0.344 |  |  | 48170.715 | Girth Weld | [12 empty] | GIRTH WELD | 1 |  |  | 5.97 | 189.557 | 01:44 |  | CMFL | 1025 | 65000 | E.R. WELD | 24 | 1341.6
13400 | 40.18 | 0.344 | 16.329 | 23.852 | 48187.044 | Seam Weld Manufacturing Anomaly | N/A | [8 empty] | 4.9 |  | 2:31 | SWA | 1 | N | N | 5.97 | 189.162 | 01:44 |  | CMFL | 1025 | 65000 | E.R. WELD | 24 | 1341.6
13410 | 11.053 | 0.344 |  |  | 48210.896 | Girth Weld | [12 empty] | GIRTH WELD | 0 |  |  | 5.97 | 188.526 | 10:40 |  | CMFL | 1025 | 65000 | E.R. WELD | 24 | 1341.6
13420 | 15.951 | 0.344 |  |  | 48221.949 | Girth Weld | [12 empty] | GIRTH WELD | 0 |  |  | 5.97 | 188.142 | 01:36 |  | CMFL | 1025 | 65000 | E.R. WELD | 24 | 1341.6
13430 | 39.961 | 0.344 |  |  | 48237.897 | Girth Weld | [12 empty] | GIRTH WELD | 0 |  |  | 5.97 | 187.476 | 08:32 |  | CMFL | 1025 | 65000 | E.R. WELD | 24 | 1341.6
13440 | 13.114 | 0.344 |  |  | 48277.858 | Girth Weld | [12 empty] | GIRTH WELD | 0 |  |  | 5.97 | 185.579 | 10:08 |  | CMFL | 1025 | 65000 | E.R. WELD | 24 | 1341.6
13450 | 40.207 | 0.344 |  |  | 48290.971 | Girth Weld | [12 empty] | GIRTH WELD | 4 |  |  | 5.97 | 184.901 | 12:00 |  | CMFL | 1025 | 65000 | E.R. WELD | 24 | 1341.6
13450 | 40.207 | 0.344 | 4.82 | 35.387 | 48295.791 | Metal Loss | External | 11 | 0.038 | 26 | GENE | 20 |  |  |  | 3.1 | 2.6 | 12:11 | EXT ML ( ON SW ) | 4 | N | N | 5.97 | 184.501 | 12:00 | 1.257 | CMFL | 1025 | 65000 | E.R. WELD | 24 | 1341.6 | 1511.4 | 2099.2 | 1449.4 | 2013 | 1504.4 | 2089.5 | 0.678 | 1.126 | 1 | 1.2
13450 | 40.207 | 0.344 | 14.193 | 26.014 | 48305.164 | Metal Loss | External | 11 | 0.038 | 26 | GENE | 20 |  |  |  | 7 | 4.9 | 12:13 | EXT ML ( ON SW ) | 4 | N | N | 5.97 | 183.414 | 12:00 | 0.209 | CMFL | 1025 | 65000 | E.R. WELD | 24 | 1341.6 | 1465.6 | 2035.6 | 1344.9 | 1867.9 | 1455.5 | 2021.6 | 0.699 | 1.094 | 1 | 1.2
13450 | 40.207 | 0.344 |  |  | 48306.089 | Field Bend | [12 empty] | BEND-COLD OVER | 4 |  |  | 5.97 | 183.307 | 12:00 |  | CMFL | 1025 | 65000 | E.R. WELD | 24 | 1341.6
13450 | 40.207 | 0.344 | 20.853 | 19.354 | 48311.824 | Metal Loss | External | 11 | 0.038 | 26 | GENE | 20 |  |  |  | 5.4 | 2.2 | 12:17 | EXT ML ( NEAR SW ) | 4 | N | N | 5.97 | 182.642 | 12:00 | 1.885 | CMFL | 1025 | 65000 | E.R. WELD | 24 | 1341.6 | 1483.7 | 2060.7 | 1375.9 | 1910.9 | 1471.6 | 2043.9 | 0.691 | 1.104 | 1 | 1.2
13450 | 40.207 | 0.344 | 29.836 | 10.371 | 48320.807 | Metal Loss | External | 11 | 0.038 | 26 | GENE | 20 |  |  |  | 7.2 | 1.7 | 12:27 | EXT ML | 4 | N | N | 5.97 | 181.601 | 12:00 | 2.932 | CMFL | 1025 | 65000 | E.R. WELD | 24 | 1341.6 | 1466.4 | 2036.7 | 1341.6 | 1863.4 | 1451.2 | 2015.6 | 0.699 | 1.093 | 1 | 1.2
13460 | 40.197 | 0.344 |  |  | 48331.178 | Girth Weld | [12 empty] | GIRTH WELD | 0 |  |  | 5.97 | 180.399 | 01:24 |  | CMFL | 1025 | 65000 | E.R. WELD | 24 | 1341.6
13460 | 40.197 | 0.344 |  |  | 48356.473 | Field Bend | [12 empty] | BEND-COLD OVER | 0 |  |  | 5.97 | 175.419 | 01:24 |  | CMFL | 1025 | 65000 | E.R. WELD | 24 | 1341.6
13470 | 40.098 | 0.344 |  |  | 48371.375 | Girth Weld | [12 empty] | GIRTH WELD | 0 |  |  | 5.97 | 172.354 | 10:24 |  | CMFL | 1025 | 65000 | E.R. WELD | 24 | 1341.6
13470 | 40.098 | 0.344 |  |  | 48385.266 | Field Bend | [12 empty] | BEND-COLD OVER | 0 |  |  | 5.97 | 167.966 | 10:24 |  | CMFL | 1025 | 65000 | E.R. WELD | 24 | 1341.6
13480 | 40.292 | 0.344 |  |  | 48411.473 | Girth Weld | [12 empty] | GIRTH WELD | 0 |  |  | 5.97 | 159.057 | 09:08 |  | CMFL | 1025 | 65000 | E.R. WELD | 24 | 1341.6
13490 | 40.079 | 0.344 |  |  | 48451.765 | Girth Weld | [12 empty] | GIRTH WELD | 0 |  |  | 5.97 | 145.2 | 08:32 |  | CMFL | 1025 | 65000 | E.R. WELD | 24 | 1341.6
13490 | 40.079 | 0.344 |  |  | 48472.352 | Field Bend | [12 empty] | BEND-COLD UNDER | 0 |  |  | 5.97 | 138.703 | 08:32 |  | CMFL | 1025 | 65000 | E.R. WELD | 24 | 1341.6
13500 | 40.246 | 0.344 |  |  | 48491.844 | Girth Weld | [12 empty] | GIRTH WELD | 0 |  |  | 5.97 | 132.629 | 09:36 |  | CMFL | 1025 | 65000 | E.R. WELD | 24 | 1341.6
13500 | 40.246 | 0.344 |  |  | 48519.4 | Field Bend | [12 empty] | BEND-COLD UNDER | 0 |  |  | 5.97 | 124.84 | 09:36 |  | CMFL | 1025 | 65000 | E.R. WELD | 24 | 1341.6
13510 | 40.184 | 0.344 |  |  | 48532.09 | Girth Weld | [12 empty] | GIRTH WELD | 0 |  |  | 5.97 | 121.289 | 03:52 |  | CMFL | 1025 | 65000 | E.R. WELD | 24 | 1341.6
13520 | 40.292 | 0.344 |  |  | 48572.274 | Girth Weld | [12 empty] | GIRTH WELD | 0 |  |  | 5.97 | 113.631 | 01:48 |  | CMFL | 1025 | 65000 | E.R. WELD | 24 | 1341.6
13520 | 40.292 | 0.344 |  |  | 48582.238 | Field Bend | [12 empty] | BEND-COLD UNDER | 0 |  |  | 5.97 | 112.825 | 01:48 |  | CMFL | 1025 | 65000 | E.R. WELD | 24 | 1341.6
13530 | 39.974 | 0.344 |  |  | 48612.569 | Girth Weld | [12 empty] | GIRTH WELD | 3 |  |  | 5.97 | 111.425 | 07:36 |  | CMFL | 1025 | 65000 | E.R. WELD | 24 | 1341.6
13530 | 39.974 | 0.344 | 0.223 | 39.754 | 48612.789 | Metal Loss | External | 11 | 0.038 | 26 | GENE | 20 |  |  |  | 7 | 3.5 | 7:48 | EXT ML ( ON SW ) | 3 | N | N | 5.97 | 111.415 | 07:36 | 1.257 | CMFL | 1025 | 65000 | E.R. WELD | 24 | 1341.6 | 1466.9 | 2037.3 | 1344.9 | 1867.9 | 1451.8 | 2016.4 | 0.699 | 1.094 | 1 | 1.2
13530 | 39.974 | 0.344 | 11.526 | 28.451 | 48624.091 | Metal Loss | External | 15 | 0.052 | 30 | GENE | 20 |  |  |  | 20.7 | 2.5 | 7:26 | EXT ML ( ON SW ) | 3 | N | N | 5.97 | 111.197 | 07:36 | 0.628 | CMFL | 1025 | 65000 | E.R. WELD | 24 | 1341.6 | 1389.8 | 1930.3 | 1215.8 | 1688.6 | 1373.8 | 1908 | 0.738 | 1.033 | 1 | 1.2
13530 | 39.974 | 0.344 | 26.01 | 13.967 | 48638.576 | Metal Loss | External | 15 | 0.052 | 30 | AXGR | 20 |  |  |  | 3.8 | 1 | 7:25 | EXT ML ( NEAR SW ) | 3 | N | N | 5.97 | 111.016 | 07:36 | 1.047 | CMFL | 1025 | 65000 | E.R. WELD | 24 | 1341.6 | 1483.5 | 2060.4 | 1401.3 | 1946.2 | 1470.8 | 2042.8 | 0.691 | 1.104 | 1 | 1.2
13540 | 40.2 | 0.344 |  |  | 48652.543 | Girth Weld | [12 empty] | GIRTH WELD | 0 |  |  | 5.97 | 110.841 | 08:36 |  | CMFL | 1025 | 65000 | E.R. WELD | 24 | 1341.6
13550 | 8.114 | 0.344 |  |  | 48692.743 | Girth Weld | [12 empty] | GIRTH WELD | 0 |  |  | 5.97 | 110.435 | 06:04 |  | CMFL | 1025 | 65000 | E.R. WELD | 24 | 1341.6
13560 | 11.716 | 0.5 |  |  | 48700.856 | Girth Weld | [12 empty] | GIRTH WELD NWT 0.344/0.500IN | 0 |  |  | 4.14 | 110.493 | UNKN |  | CMFL | 1025 | 60000 | E.R. WELD | 24 | 1800
13560 | 11.716 | 0.5 |  |  | 48706.539 | Bend | [12 empty] | BEND-HOT PULLED - 5.8D - 32° OVER | 0 |  |  | 4.14 | 109.563 | UNKN |  | CMFL | 1025 | 60000 | E.R. WELD | 24 | 1800
13570 | 7.388 | 0.344 |  |  | 48712.569 | Girth Weld | [12 empty] | GIRTH WELD NWT 0.500/0.344IN | 6 |  |  | 5.97 | 107.736 | 01:04 |  | CMFL | 1025 | 65000 | E.R. WELD | 24 | 1341.6
13570 | 7.388 | 0.344 | 0.778 | 6.614 | 48713.346 | Metal Loss | External | 12 | 0.041 | 27 | GENE | 20 |  |  |  | 8.3 | 2.5 | 1:08 | EXT ML ( ON SW ) | 6 | N | N | 5.97 | 107.501 | 01:04 | 0.419 | CMFL | 1025 | 65000 | E.R. WELD | 24 | 1341.6 | 1450.8 | 2015 | 1315.4 | 1827 | 1432.8 | 1990 | 0.707 | 1.081 | 1 | 1.2
13570 | 7.388 | 0.344 | 3.576 | 3.816 | 48716.145 | Metal Loss | External | 12 | 0.041 | 27 | GENE | 20 |  |  |  | 11.7 | 2 | 1:04 | EXT ML ( ON SW ) | 6 | N | N | 5.97 | 106.256 | 01:04 | 0 | CMFL | 1025 | 65000 | E.R. WELD | 24 | 1341.6 | 1432.5 | 1989.6 | 1283.8 | 1783.1 | 1411.4 | 1960.2 | 0.716 | 1.07 | 1 | 1.2
13570 | 7.388 | 0.344 | 6.302 | 1.089 | 48718.871 | Metal Loss | External | 24 | 0.082 | 39 | GENE | 20 |  |  |  | 3.7 | 3.4 | 7:09 | EXT ML | 6 | N | N | 5.97 | 104.422 | 01:04 | 37.071 | CMFL | 1025 | 65000 | E.R. WELD | 24 | 1341.6 | 1436.7 | 1995.4 | 1346.3 | 1869.8 | 1413.1 | 1962.6 | 0.714 | 1.071 | 1 | 1.2
13570 | 7.388 | 0.344 | 6.48 | 0.909 | 48719.052 | Metal Loss | External | 19 | 0.065 | 34 | GENE | 20 |  |  |  | 1.8 | 2.4 | 3:50 | EXT ML | 6 | N | N | 5.97 | 104.302 | 01:04 | 17.383 | CMFL | 1025 | 65000 | E.R. WELD | 24 | 1341.6 | 1517.8 | 2108.1 | 1484.6 | 2061.9 | 1511.4 | 2099.2 | 0.675 | 1.131 | 1 | 1.2
13570 | 7.388 | 0.344 | 6.667 | 0.725 | 48719.236 | Metal Loss | External | 13 | 0.044 | 28 | GENE | 20 |  |  |  | 3.4 | 2.2 | 4:46 | EXT ML | 6 | N | N | 5.97 | 104.178 | 01:04 | 23.248 | CMFL | 1025 | 65000 | E.R. WELD | 24 | 1341.6 | 1496.6 | 2078.6 | 1428.6 | 1984.1 | 1486.5 | 2064.6 | 0.685 | 1.117 | 1 | 1.2
13570 | 7.388 | 0.344 | 6.778 | 0.614 | 48719.347 | Metal Loss | External | 21 | 0.072 | 36 | GENE | 20 |  |  |  | 3.1 | 5.3 | 5:50 | EXT ML | 6 | N | N | 5.97 | 104.102 | 01:04 | 28.484 | CMFL | 1025 | 65000 | E.R. WELD | 24 | 1341.6 | 1471.7 | 2044 | 1399.9 | 1944.4 | 1485.8 | 2063.6 | 0.697 | 1.097 | 1 | 1.2
13580 | 11.375 | 0.5 |  |  | 48719.961 | Girth Weld | [12 empty] | GIRTH WELD NWT 0.344/0.500IN | 0 |  |  | 4.14 | 103.691 | UNKN |  | CMFL | 1025 | 60000 | E.R. WELD | 24 | 1800
13580 | 11.375 | 0.5 |  |  | 48725.446 | Bend | [12 empty] | BEND-HOT PULLED - 5.3D - 40° UNDER | 0 |  |  | 4.14 | 101.114 | UNKN |  | CMFL | 1025 | 60000 | E.R. WELD | 24 | 1800
13590 | 27.054 | 0.344 |  |  | 48731.335 | Girth Weld | [12 empty] | GIRTH WELD NWT 0.500/0.344IN | 0 |  |  | 5.97 | 99.347 | 06:56 |  | CMFL | 1025 | 65000 | E.R. WELD | 24 | 1341.6
13600 | 11.486 | 0.5 |  |  | 48758.389 | Girth Weld | [12 empty] | GIRTH WELD NWT 0.344/0.500IN | 0 |  |  | 4.14 | 99.245 | UNKN |  | CMFL | 1025 | 60000 | E.R. WELD | 24 | 1800
13600 | 11.486 | 0.5 |  |  | 48764.032 | Bend | [12 empty] | BEND-HOT PULLED - 5.9D - 31° UNDER | 0 |  |  | 4.14 | 100.377 | UNKN |  | CMFL | 1025 | 60000 | E.R. WELD | 24 | 1800
13610 | 9.262 | 0.344 |  |  | 48769.875 | Girth Weld | [12 empty] | GIRTH WELD NWT 0.500/0.344IN | 2 |  |  | 5.97 | 102.355 | 12:52 |  | CMFL | 1025 | 65000 | E.R. WELD | 24 | 1341.6
13610 | 9.262 | 0.344 | 4.38 | 4.882 | 48774.255 | Metal Loss | External | 13 | 0.044 | 28 | GENE | 20 |  |  |  | 3.5 | 2.2 | 1:06 | EXT ML ( NEAR SW ) | 2 | N | N | 5.97 | 104.563 | 12:52 | 1.466 | CMFL | 1025 | 65000 | E.R. WELD | 24 | 1341.6 | 1496.3 | 2078.2 | 1425.3 | 1979.6 | 1486.3 | 2064.3 | 0.685 | 1.116 | 1 | 1.2
13610 | 9.262 | 0.344 | 7.513 | 1.749 | 48777.388 | Metal Loss | External | 13 | 0.044 | 28 | GENE | 15 |  |  |  | 13.7 | 2.4 | 12:55 | *EXT ML ( ON SW ) | 2 | Y | Y | 5.97 | 106.834 | 12:52 | 0.419 | CMFL | 1025 | 65000 | E.R. WELD | 24 | 1341.6 | 1415.9 | 1966.6 | 1261 | 1751.4 | 1391.8 | 1933 | 0.724 | 1.058 | 0.8 | 1
13620 | 9.688 | 0.5 |  |  | 48779.137 | Girth Weld | [12 empty] | GIRTH WELD NWT 0.344/0.500IN | 0 |  |  | 4.14 | 108.1 | UNKN |  | CMFL | 1025 | 60000 | E.R. WELD | 24 | 1800
13620 | 9.688 | 0.5 |  |  | 48783.944 | Bend | [12 empty] | BEND-HOT PULLED - 5.1D - 31° OVER | 0 |  |  | 4.14 | 110.862 | UNKN |  | CMFL | 1025 | 60000 | E.R. WELD | 24 | 1800
13630 | 14.741 | 0.344 |  |  | 48788.825 | Girth Weld | [12 empty] | GIRTH WELD NWT 0.500/0.344IN | 1 |  |  | 5.97 | 112.874 | UNKN |  | CMFL | 1025 | 65000 | E.R. WELD | 24 | 1341.6
13630 | 14.741 | 0.344 | 14.541 | 0.203 | 48803.366 | Metal Loss | External | 12 | 0.041 | 27 | GENE | 20 |  |  |  | 25.8 | 5.3 | 2:02 | EXT ML ( ON GW ON SW ) | 1 | N | N | 5.97 | 116.49 | UNKN |  | CMFL | 1025 | 65000 | E.R. WELD | 24 | 1341.6 | 1413.4 | 1963.1 | 1241.2 | 1723.9 | 1431.4 | 1988.1 | 0.725 | 1.054 | 1 | 1.2
13640 | 40.213 | 0.344 |  |  | 48803.57 | Girth Weld | [12 empty] | GIRTH WELD | 1 |  |  | 5.97 | 116.533 | 01:48 |  | CMFL | 1025 | 65000 | E.R. WELD | 24 | 1341.6
13640 | 40.213 | 0.344 | 3.323 | 36.89 | 48806.893 | Metal Loss | External | 12 | 0.041 | 27 | GENE | 20 |  |  |  | 6.8 | 1.4 | 1:55 | EXT ML ( ON SW ) | 1 | N | N | 5.97 | 117.29 | 01:48 | 0.838 | CMFL | 1025 | 65000 | E.R. WELD | 24 | 1341.6 | 1459.5 | 2027.1 | 1339.6 | 1860.6 | 1442.9 | 2004 | 0.702 | 1.089 | 1 | 1.2
13640 | 40.213 | 0.344 |  |  | 48821.522 | Field Bend | [12 empty] | BEND-COLD UNDER | 1 |  |  | 5.97 | 121.194 | 01:48 |  | CMFL | 1025 | 65000 | E.R. WELD | 24 | 1341.6
13650 | 40.292 | 0.344 |  |  | 48843.783 | Girth Weld | [12 empty] | GIRTH WELD | 1 |  |  | 5.97 | 127.134 | 02:52 |  | CMFL | 1025 | 65000 | E.R. WELD | 24 | 1341.6
13650 | 40.292 | 0.344 | 25.991 | 14.301 | 48869.774 | Metal Loss | External | 12 | 0.041 | 27 | GENE | 20 |  |  |  | 7.4 | 8.4 | 2:35 | EXT ML ( ON SW ) | 1 | N | N | 5.97 | 138.407 | 02:52 | 4.189 | CMFL | 1025 | 65000 | E.R. WELD | 24 | 1341.6 | 1459.5 | 2027 | 1328.9 | 1845.7 | 1454.9 | 2020.7 | 0.702 | 1.086 | 1 | 1.2
13660 | 40.062 | 0.344 |  |  | 48884.075 | Girth Weld | [12 empty] | GIRTH WELD | 0 |  |  | 5.97 | 144.865 | 07:28 |  | CMFL | 1025 | 65000 | E.R. WELD | 24 | 1341.6
13670 | 40.105 | 0.344 |  |  | 48924.137 | Girth Weld | [12 empty] | GIRTH WELD | 3 |  |  | 5.97 | 164.447 | 08:52 |  | CMFL | 1025 | 65000 | E.R. WELD | 24 | 1341.6
13670 | 40.105 | 0.344 | 14.587 | 25.518 | 48938.724 | Metal Loss | External | 12 | 0.041 | 27 | GENE | 20 |  |  |  | 5.2 | 3.5 | 9:04 | EXT ML ( ON SW ) | 3 | N | N | 5.97 | 172.524 | 08:52 | 1.257 | CMFL | 1025 | 65000 | E.R. WELD | 24 | 1341.6 | 1474.7 | 2048.2 | 1373.3 | 1907.4 | 1460.8 | 2028.9 | 0.695 | 1.1 | 1 | 1.2
13670 | 40.105 | 0.344 | 15.6 | 24.505 | 48939.738 | Metal Loss | External | 12 | 0.041 | 27 | GENE | 20 |  |  |  | 3.5 | 3.1 | 9:08 | EXT ML ( NEAR SW ) | 3 | N | N | 5.97 | 173.098 | 08:52 | 1.676 | CMFL | 1025 | 65000 | E.R. WELD | 24 | 1341.6 | 1501.8 | 2085.9 | 1429.1 | 1984.8 | 1492.9 | 2073.5 | 0.683 | 1.118 | 1 | 1.2
13670 | 40.105 | 0.344 | 38.005 | 2.1 | 48962.142 | Metal Loss | External | 15 | 0.052 | 30 | GENE | 20 |  |  |  | 4.3 | 1.9 | 9:10 | EXT ML ( NEAR SW ) | 3 | N | N | 5.97 | 185.795 | 08:52 | 1.885 | CMFL | 1025 | 65000 | E.R. WELD | 24 | 1341.6 | 1471.8 | 2044.1 | 1380 | 1916.7 | 1456.9 | 2023.4 | 0.697 | 1.097 | 1 | 1.2
13680 | 19.938 | 0.344 |  |  | 48964.242 | Girth Weld | [12 empty] | GIRTH WELD | 0 |  |  | 5.97 | 186.984 | 01:24 |  | CMFL | 1025 | 65000 | E.R. WELD | 24 | 1341.6
13690 | 10.249 | 0.5 |  |  | 48984.18 | Girth Weld | [12 empty] | GIRTH WELD NWT 0.344/0.500IN | 0 |  |  | 4.14 | 198.634 | UNKN |  | CMFL | 1025 | 60000 | E.R. WELD | 24 | 1800
13690 | 10.249 | 0.5 |  |  | 48989.314 | Bend | [12 empty] | BEND-HOT PULLED - 5.4D - 27° OVER | 0 |  |  | 4.14 | 200.876 | UNKN |  | CMFL | 1025 | 60000 | E.R. WELD | 24 | 1800
13700 | 29.078 | 0.344 |  |  | 48994.426 | Girth Weld | [12 empty] | GIRTH WELD NWT 0.500/0.344IN | 0 |  |  | 5.97 | 202.378 | 12:52 |  | CMFL | 1025 | 65000 | E.R. WELD | 24 | 1341.6
13700 | 29.078 | 0.344 |  |  | 49012.392 | Field Bend | [12 empty] | BEND-COLD UNDER | 0 |  |  | 5.97 | 203.913 | 12:52 |  | CMFL | 1025 | 65000 | E.R. WELD | 24 | 1341.6
13710 | 39.993 | 0.344 |  |  | 49023.504 | Girth Weld | [12 empty] | GIRTH WELD | 0 |  |  | 5.97 | 204.49 | 10:08 |  | CMFL | 1025 | 65000 | E.R. WELD | 24 | 1341.6
13710 | 39.993 | 0.344 | 24.747 | 15.246 | 49048.251 | Dent | [6 empty] | 1.8 | 0.432 | N | 11.37 | 5.59 | 4:30 | DENT-1.8%OD (0.432IN) | 0 | N | N | 5.97 | 206.183 | 10:08 | 35.395 | CMFL | 1025 | 65000 | E.R. WELD | 24 | 1341.6
13720 | 40.2 | 0.344 |  |  | 49063.497 | Girth Weld | [12 empty] | GIRTH WELD | 0 |  |  | 5.97 | 207.254 | 11:12 |  | CMFL | 1025 | 65000 | E.R. WELD | 24 | 1341.6
13730 | 40.036 | 0.344 |  |  | 49103.701 | Girth Weld | [12 empty] | GIRTH WELD | 0 |  |  | 5.97 | 209.165 | 08:04 |  | CMFL | 1025 | 65000 | E.R. WELD | 24 | 1341.6
13740 | 40.187 | 0.344 |  |  | 49143.737 | Girth Weld | [12 empty] | GIRTH WELD | 0 |  |  | 5.97 | 209.486 | 09:36 |  | CMFL | 1025 | 65000 | E.R. WELD | 24 | 1341.6
13750 | 39.97 | 0.344 |  |  | 49183.924 | Girth Weld | [12 empty] | GIRTH WELD | 0 |  |  | 5.97 | 209.378 | 12:24 |  | CMFL | 1025 | 65000 | E.R. WELD | 24 | 1341.6
13760 | 40.217 | 0.344 |  |  | 49223.894 | Girth Weld | [12 empty] | GIRTH WELD | 0 |  |  | 5.97 | 209.52 | 11:00 |  | CMFL | 1025 | 65000 | E.R. WELD | 24 | 1341.6
13770 | 39.993 | 0.344 |  |  | 49264.111 | Girth Weld | [12 empty] | GIRTH WELD | 0 |  |  | 5.97 | 210.327 | 06:08 |  | CMFL | 1025 | 65000 | E.R. WELD | 24 | 1341.6
13770 | 39.993 | 0.344 | 23.422 | 16.572 | 49287.533 | Seam Weld Dent | [6 empty] | 1.7 | 0.408 | N | 19.46 | 6.98 | 5:45 | DENT-1.7%OD (0.408IN) (SW) | 0 | N | N | 5.97 | 211.024 | 06:08 | 2.304 | CMFL | 1025 | 65000 | E.R. WELD | 24 | 1341.6
13780 | 17.749 | 0.344 |  |  | 49304.104 | Girth Weld | [12 empty] | GIRTH WELD | 6 |  |  | 5.97 | 211.533 | 07:32 |  | CMFL | 1025 | 65000 | E.R. WELD | 24 | 1341.6
13780 | 17.749 | 0.344 | 1.352 | 16.398 | 49305.456 | Metal Loss | External | 15 | 0.052 | 30 | GENE | 20 |  |  |  | 1.8 | 2 | 7:46 | EXT ML ( NEAR SW ) | 6 | N | N | 5.97 | 211.575 | 07:32 | 1.466 | CMFL | 1025 | 65000 | E.R. WELD | 24 | 1341.6 | 1525.2 | 2118.3 | 1494.2 | 2075.3 | 1520.5 | 2111.9 | 0.672 | 1.136 | 1 | 1.2
13780 | 17.749 | 0.344 | 3.143 | 14.606 | 49307.247 | Metal Loss | External | 13 | 0.044 | 28 | GENE | 20 |  |  |  | 2.2 | 3.4 | 7:40 | EXT ML ( ON SW ) | 6 | N | N | 5.97 | 211.622 | 07:32 | 0.838 | CMFL | 1025 | 65000 | E.R. WELD | 24 | 1341.6 | 1520.5 | 2111.8 | 1482.7 | 2059.3 | 1515 | 2104.2 | 0.674 | 1.134 | 1 | 1.2
13780 | 17.749 | 0.344 | 7.753 | 9.997 | 49311.857 | Metal Loss | External | 12 | 0.041 | 27 | GENE | 20 |  |  |  | 9 | 2.1 | 7:43 | EXT ML ( NEAR SW ) | 6 | N | N | 5.97 | 211.705 | 07:32 | 1.885 | CMFL | 1025 | 65000 | E.R. WELD | 24 | 1341.6 | 1443.4 | 2004.7 | 1307.4 | 1815.8 | 1476 | 2049.9 | 0.71 | 1.078 | 1 | 1.2
13780 | 17.749 | 0.344 | 9.259 | 8.491 | 49313.363 | Metal Loss | External | 12 | 0.041 | 27 | GENE | 20 |  |  |  | 1.9 | 2 | 7:52 | EXT ML | 6 | N | N | 5.97 | 211.732 | 07:32 | 2.094 | CMFL | 1025 | 65000 | E.R. WELD | 24 | 1341.6 | 1529.7 | 2124.6 | 1499.3 | 2082.4 | 1526.1 | 2119.6 | 0.67 | 1.14 | 1 | 1.2
13780 | 17.749 | 0.344 | 10.02 | 7.73 | 49314.124 | Metal Loss | External | 13 | 0.044 | 28 | GENE | 20 |  |  |  | 11 | 2.6 | 7:44 | EXT ML ( ON SW ) | 6 | N | N | 5.97 | 211.746 | 07:32 | 1.676 | CMFL | 1025 | 65000 | E.R. WELD | 24 | 1341.6 | 1424.3 | 1978.2 | 1278.6 | 1775.8 | 1452.4 | 2017.2 | 0.72 | 1.065 | 1 | 1.2
13780 | 17.749 | 0.344 | 12.116 | 5.636 | 49316.217 | Metal Loss | External | 13 | 0.044 | 28 | GENE | 20 |  |  |  | 1.5 | 2.3 | 7:58 | EXT ML | 6 | N | N | 5.97 | 211.783 | 07:32 | 2.723 | CMFL | 1025 | 65000 | E.R. WELD | 24 | 1341.6 | 1533.1 | 2129.2 | 1510.7 | 2098.2 | 1530.1 | 2125.1 | 0.669 | 1.143 | 1 | 1.2
13790 | 40.138 | 0.344 |  |  | 49321.854 | Girth Weld | [12 empty] | GIRTH WELD | 3 |  |  | 5.97 | 211.885 | 12:04 |  | CMFL | 1025 | 65000 | E.R. WELD | 24 | 1341.6
13790 | 40.138 | 0.344 | 8.602 | 31.535 | 49330.459 | Metal Loss | External | 10 | 0.034 | 25 | GENE | 20 |  |  |  | 6.9 | 3 | 12:07 | EXT ML ( ON SW ) | 3 | N | N | 5.97 | 212.082 | 12:04 | 0 | CMFL | 1025 | 65000 | E.R. WELD | 24 | 1341.6 | 1473.4 | 2046.4 | 1355.5 | 1882.6 | 1463.5 | 2032.7 | 0.696 | 1.1 | 1 | 1.2
13790 | 40.138 | 0.344 | 13.599 | 26.542 | 49335.453 | Metal Loss | External | 11 | 0.038 | 26 | GENE | 20 |  |  |  | 15.7 | 3.7 | 12:02 | EXT ML ( ON SW ) | 3 | N | N | 5.97 | 212.207 | 12:04 | 1.047 | CMFL | 1025 | 65000 | E.R. WELD | 24 | 1341.6 | 1437.3 | 1996.2 | 1274.6 | 1770.3 | 1444 | 2005.5 | 0.713 | 1.07 | 1 | 1.2
13790 | 40.138 | 0.344 | 15.499 | 24.642 | 49337.352 | Metal Loss | External | 12 | 0.041 | 27 | GENE | 20 |  |  |  | 3.8 | 2.3 | 12:24 | EXT ML ( NEAR SW ) | 3 | N | N | 5.97 | 212.254 | 12:04 | 2.094 | CMFL | 1025 | 65000 | E.R. WELD | 24 | 1341.6 | 1498.3 | 2081 | 1418.7 | 1970.5 | 1488.8 | 2067.7 | 0.684 | 1.115 | 1 | 1.2
13800 | 40.148 | 0.344 |  |  | 49361.995 | Girth Weld | [12 empty] | GIRTH WELD | 0 |  |  | 5.97 | 212.868 | 01:24 |  | CMFL | 1025 | 65000 | E.R. WELD | 24 | 1341.6
13810 | 39.98 | 0.344 |  |  | 49402.139 | Girth Weld | [12 empty] | GIRTH WELD | 0 |  |  | 5.97 | 213.408 | 09:28 |  | CMFL | 1025 | 65000 | E.R. WELD | 24 | 1341.6
13820 | 40.285 | 0.344 |  |  | 49442.119 | Girth Weld | [12 empty] | GIRTH WELD | 7 |  |  | 5.97 | 212.662 | 10:44 |  | CMFL | 1025 | 65000 | E.R. WELD | 24 | 1341.6
13820 | 40.285 | 0.344 | 5.226 | 35.059 | 49447.346 | Seam Weld Manufacturing Anomaly | N/A | [8 empty] | 8 |  | 10:45 | SWA | 7 | N | N | 5.97 | 212.5 | 10:44 |  | CMFL | 1025 | 65000 | E.R. WELD | 24 | 1341.6
13820 | 40.285 | 0.344 | 7.411 | 32.874 | 49449.531 | Seam Weld Manufacturing Anomaly | N/A | [8 empty] | 6.5 |  | 10:50 | SWA | 7 | N | N | 5.97 | 212.412 | 10:44 |  | CMFL | 1025 | 65000 | E.R. WELD | 24 | 1341.6
13820 | 40.285 | 0.344 | 9.488 | 30.797 | 49451.608 | Seam Weld Manufacturing Anomaly | N/A | [8 empty] | 3.9 |  | 10:49 | SWA | 7 | N | N | 5.97 | 212.329 | 10:44 |  | CMFL | 1025 | 65000 | E.R. WELD | 24 | 1341.6
13820 | 40.285 | 0.344 | 10.83 | 29.455 | 49452.949 | Seam Weld Manufacturing Anomaly | N/A | [8 empty] | 6.1 |  | 10:49 | SWA | 7 | N | N | 5.97 | 212.275 | 10:44 |  | CMFL | 1025 | 65000 | E.R. WELD | 24 | 1341.6
13820 | 40.285 | 0.344 | 13.52 | 26.765 | 49455.64 | Seam Weld Manufacturing Anomaly | N/A | [8 empty] | 5.6 |  | 10:46 | SWA | 7 | N | N | 5.97 | 212.167 | 10:44 |  | CMFL | 1025 | 65000 | E.R. WELD | 24 | 1341.6
13820 | 40.285 | 0.344 | 15.623 | 24.662 | 49457.743 | Seam Weld Manufacturing Anomaly | N/A | [8 empty] | 4.4 |  | 10:49 | SWA | 7 | N | N | 5.97 | 212.082 | 10:44 |  | CMFL | 1025 | 65000 | E.R. WELD | 24 | 1341.6
13820 | 40.285 | 0.344 | 34.124 | 6.161 | 49476.243 | Seam Weld Manufacturing Anomaly | N/A | [8 empty] | 8.7 |  | 10:52 | SWA | 7 | N | N | 5.97 | 211.338 | 10:44 |  | CMFL | 1025 | 65000 | E.R. WELD | 24 | 1341.6
13830 | 39.764 | 0.344 |  |  | 49482.405 | Girth Weld | [12 empty] | GIRTH WELD | 1 |  |  | 5.97 | 211.09 | 04:32 |  | CMFL | 1025 | 65000 | E.R. WELD | 24 | 1341.6
13830 | 39.764 | 0.344 | 24.508 | 15.256 | 49506.913 | Seam Weld Manufacturing Anomaly | N/A | [8 empty] | 7.8 |  | 4:55 | SWA | 1 | N | N | 5.97 | 209.999 | 04:32 |  | CMFL | 1025 | 65000 | E.R. WELD | 24 | 1341.6
13840 | 40.308 | 0.344 |  |  | 49522.169 | Girth Weld | [12 empty] | GIRTH WELD | 0 |  |  | 5.97 | 209.312 | 02:04 |  | CMFL | 1025 | 65000 | E.R. WELD | 24 | 1341.6
13850 | 40.013 | 0.344 |  |  | 49562.48 | Girth Weld | [12 empty] | GIRTH WELD | 0 |  |  | 5.97 | 207.483 | 09:16 |  | CMFL | 1025 | 65000 | E.R. WELD | 24 | 1341.6
13860 | 39.977 | 0.344 |  |  | 49602.493 | Girth Weld | [12 empty] | GIRTH WELD | 0 |  |  | 5.97 | 205.645 | 10:20 |  | CMFL | 1025 | 65000 | E.R. WELD | 24 | 1341.6
13870 | 40.115 | 0.344 |  |  | 49642.47 | Girth Weld | [12 empty] | GIRTH WELD | 0 |  |  | 5.97 | 203.571 | 08:40 |  | CMFL | 1025 | 65000 | E.R. WELD | 24 | 1341.6
13870 | 40.115 | 0.344 |  |  | 49660.413 | Field Bend | [12 empty] | BEND-COLD UNDER | 0 |  |  | 5.97 | 202.82 | 08:40 |  | CMFL | 1025 | 65000 | E.R. WELD | 24 | 1341.6
13880 | 40.18 | 0.344 |  |  | 49682.582 | Girth Weld | [12 empty] | GIRTH WELD | 0 |  |  | 5.97 | 201.93 | 06:32 |  | CMFL | 1025 | 65000 | E.R. WELD | 24 | 1341.6
13890 | 38.829 | 0.344 |  |  | 49722.762 | Girth Weld | [12 empty] | GIRTH WELD | 0 |  |  | 5.97 | 201.174 | 11:24 |  | CMFL | 1025 | 65000 | E.R. WELD | 24 | 1341.6
13900 | 40.24 | 0.344 |  |  | 49761.591 | Girth Weld | [12 empty] | GIRTH WELD | 1 |  |  | 5.97 | 201.635 | 01:00 |  | CMFL | 1025 | 65000 | E.R. WELD | 24 | 1341.6
13900 | 40.24 | 0.344 | 1.027 | 39.213 | 49762.618 | Seam Weld Manufacturing Anomaly | N/A | [8 empty] | 10.3 |  | 12:54 | SWA | 1 | N | N | 5.97 | 201.65 | 01:00 |  | CMFL | 1025 | 65000 | E.R. WELD | 24 | 1341.6
13910 | 40.026 | 0.344 |  |  | 49801.831 | Girth Weld | [12 empty] | GIRTH WELD | 2 |  |  | 5.97 | 202.552 | 11:08 |  | CMFL | 1025 | 65000 | E.R. WELD | 24 | 1341.6
13910 | 40.026 | 0.344 | 5.6 | 34.426 | 49807.431 | Seam Weld Manufacturing Anomaly | N/A | [8 empty] | 2.7 |  | 11:14 | SWA | 2 | N | N | 5.97 | 202.688 | 11:08 |  | CMFL | 1025 | 65000 | E.R. WELD | 24 | 1341.6
13910 | 40.026 | 0.344 | 14.98 | 25.046 | 49816.811 | Seam Weld Manufacturing Anomaly | N/A | [8 empty] | 3.9 |  | 11:26 | SWA | 2 | N | N | 5.97 | 202.925 | 11:08 |  | CMFL | 1025 | 65000 | E.R. WELD | 24 | 1341.6
13920 | 40.21 | 0.344 |  |  | 49841.857 | Girth Weld | [12 empty] | GIRTH WELD | 0 |  |  | 5.97 | 203.557 | 09:28 |  | CMFL | 1025 | 65000 | E.R. WELD | 24 | 1341.6
13930 | 40 | 0.344 |  |  | 49882.07 | Girth Weld | [12 empty] | GIRTH WELD | 0 |  |  | 5.97 | 204.877 | 02:08 |  | CMFL | 1025 | 65000 | E.R. WELD | 24 | 1341.6
13930 | 40 | 0.344 |  |  | 49897.001 | Field Bend | [12 empty] | BEND-COLD OVER | 0 |  |  | 5.97 | 205.078 | 02:08 |  | CMFL | 1025 | 65000 | E.R. WELD | 24 | 1341.6
13940 | 40.184 | 0.344 |  |  | 49922.07 | Girth Weld | [12 empty] | GIRTH WELD | 0 |  |  | 5.97 | 205.316 | 03:56 |  | CMFL | 1025 | 65000 | E.R. WELD | 24 | 1341.6
13950 | 40.079 | 0.344 |  |  | 49962.254 | Girth Weld | [12 empty] | GIRTH WELD | 2 |  |  | 5.97 | 205.162 | 10:36 |  | CMFL | 1025 | 65000 | E.R. WELD | 24 | 1341.6
13950 | 40.079 | 0.344 | 0.728 | 39.35 | 49962.982 | Metal Loss | External | 21 | 0.072 | 36 | GENE | 20 |  |  |  | 2.3 | 2.2 | 5:31 | EXT ML | 2 | N | N | 5.97 | 205.158 | 10:36 | 31.835 | CMFL | 1025 | 65000 | E.R. WELD | 24 | 1341.6 | 1497.8 | 2080.3 | 1447.5 | 2010.4 | 1487.1 | 2065.4 | 0.684 | 1.116 | 1 | 1.2
13950 | 40.079 | 0.344 | 6.722 | 33.356 | 49968.976 | Seam Weld Manufacturing Anomaly | N/A | [8 empty] | 9.6 |  | 10:25 | SWA | 2 | N | N | 5.97 | 204.991 | 10:36 |  | CMFL | 1025 | 65000 | E.R. WELD | 24 | 1341.6
13950 | 40.079 | 0.344 |  |  | 49976.693 | Field Bend | [12 empty] | BEND-COLD OVER | 2 |  |  | 5.97 | 204.7 | 10:36 |  | CMFL | 1025 | 65000 | E.R. WELD | 24 | 1341.6
13960 | 40.213 | 0.344 |  |  | 50002.333 | Girth Weld | [12 empty] | GIRTH WELD | 1 |  |  | 5.97 | 203.734 | 09:44 |  | CMFL | 1025 | 65000 | E.R. WELD | 24 | 1341.6
13960 | 40.213 | 0.344 |  |  | 50008.98 | Field Bend | [12 empty] | BEND-COLD LEFT | 1 |  |  | 5.97 | 203.234 | 09:44 |  | CMFL | 1025 | 65000 | E.R. WELD | 24 | 1341.6
13960 | 40.213 | 0.344 | 39.337 | 0.876 | 50041.67 | Metal Loss | External | 15 | 0.052 | 30 | GENE | 20 |  |  |  | 3.8 | 2.2 | 4:36 | EXT ML | 1 | N | N | 5.97 | 200.04 | 09:44 | 32.254 | CMFL | 1025 | 65000 | E.R. WELD | 24 | 1341.6 | 1479 | 2054.2 | 1399.7 | 1944 | 1465.4 | 2035.3 | 0.693 | 1.104 | 1 | 1.2
13970 | 40.125 | 0.344 |  |  | 50042.546 | Girth Weld | [12 empty] | GIRTH WELD | 0 |  |  | 5.97 | 199.954 | 02:08 |  | CMFL | 1025 | 65000 | E.R. WELD | 24 | 1341.6
13980 | 40.138 | 0.344 |  |  | 50082.671 | Girth Weld | [12 empty] | GIRTH WELD | 3 |  |  | 5.97 | 194.842 | 01:04 |  | CMFL | 1025 | 65000 | E.R. WELD | 24 | 1341.6
13980 | 40.138 | 0.344 | 30.016 | 10.121 | 50112.687 | Metal Loss | External | 11 | 0.038 | 26 | GENE | 20 |  |  |  | 4.1 | 2.6 | 1:13 | EXT ML ( ON SW ) | 3 | N | N | 5.97 | 190.33 | 01:04 | 1.047 | CMFL | 1025 | 65000 | E.R. WELD | 24 | 1341.6 | 1494.9 | 2076.2 | 1412.4 | 1961.7 | 1484.8 | 2062.2 | 0.686 | 1.115 | 1 | 1.2
13980 | 40.138 | 0.344 | 32.044 | 8.097 | 50114.711 | Metal Loss | External | 14 | 0.048 | 29 | GENE | 20 |  |  |  | 2.3 | 1.7 | 1:15 | EXT ML ( NEAR SW ) | 3 | N | N | 5.97 | 190.022 | 01:04 | 1.257 | CMFL | 1025 | 65000 | E.R. WELD | 24 | 1341.6 | 1516.7 | 2106.5 | 1474.1 | 2047.3 | 1510.4 | 2097.7 | 0.676 | 1.13 | 1 | 1.2
13980 | 40.138 | 0.344 | 37.949 | 2.188 | 50120.62 | Metal Loss | External | 14 | 0.048 | 29 | GENE | 20 |  |  |  | 3 | 1.8 | 1:17 | EXT ML ( NEAR SW ) | 3 | N | N | 5.97 | 189.123 | 01:04 | 1.466 | CMFL | 1025 | 65000 | E.R. WELD | 24 | 1341.6 | 1502.6 | 2087 | 1438.9 | 1998.5 | 1493.7 | 2074.6 | 0.682 | 1.119 | 1 | 1.2
13990 | 40.03 | 0.344 |  |  | 50122.808 | Girth Weld | [12 empty] | GIRTH WELD | 0 |  |  | 5.97 | 188.79 | 07:56 |  | CMFL | 1025 | 65000 | E.R. WELD | 24 | 1341.6
14000 | 40.285 | 0.344 |  |  | 50162.838 | Girth Weld | [12 empty] | GIRTH WELD | 0 |  |  | 5.97 | 183.562 | 09:08 |  | CMFL | 1025 | 65000 | E.R. WELD | 24 | 1341.6
14010 | 40.056 | 0.344 |  |  | 50203.123 | Girth Weld | [12 empty] | GIRTH WELD | 0 |  |  | 5.97 | 178.362 | 03:56 |  | CMFL | 1025 | 65000 | E.R. WELD | 24 | 1341.6
14010 | 40.056 | 0.344 |  |  | 50237.73 | Field Bend | [12 empty] | BEND-COLD OVER | 0 |  |  | 5.97 | 174.256 | 03:56 |  | CMFL | 1025 | 65000 | E.R. WELD | 24 | 1341.6
14020 | 40.249 | 0.344 |  |  | 50243.176 | Girth Weld | [12 empty] | GIRTH WELD | 1 |  |  | 5.97 | 173.614 | 02:12 |  | CMFL | 1025 | 65000 | E.R. WELD | 24 | 1341.6
14020 | 40.249 | 0.344 |  |  | 50251.969 | Field Bend | [12 empty] | BEND-COLD OVER | 1 |  |  | 5.97 | 172.176 | 02:12 |  | CMFL | 1025 | 65000 | E.R. WELD | 24 | 1341.6
14020 | 40.249 | 0.344 | 39.337 | 0.909 | 50282.516 | Metal Loss | External | 22 | 0.076 | 37 | GENE | 20 |  |  |  | 1.7 | 2.2 | 5:23 | EXT ML | 1 | N | N | 5.97 | 166.629 | 02:12 | 20.106 | CMFL | 1025 | 65000 | E.R. WELD | 24 | 1341.6 | 1515 | 2104.2 | 1481.7 | 2058 | 1507.8 | 2094.1 | 0.677 | 1.129 | 1 | 1.2
14030 | 40.154 | 0.344 |  |  | 50283.425 | Girth Weld | [12 empty] | GIRTH WELD | 0 |  |  | 5.97 | 166.463 | 07:40 |  | CMFL | 1025 | 65000 | E.R. WELD | 24 | 1341.6
14030 | 40.154 | 0.344 |  |  | 50314.797 | Field Bend | [12 empty] | BEND-COLD OVER | 0 |  |  | 5.97 | 161.062 | 07:40 |  | CMFL | 1025 | 65000 | E.R. WELD | 24 | 1341.6
14040 | 40.157 | 0.344 |  |  | 50323.579 | Girth Weld | [12 empty] | GIRTH WELD | 9 |  |  | 5.97 | 159.557 | 09:20 |  | CMFL | 1025 | 65000 | E.R. WELD | 24 | 1341.6
14040 | 40.157 | 0.344 | 13.015 | 27.142 | 50336.594 | Metal Loss | External | 19 | 0.065 | 34 | GENE | 20 |  |  |  | 7.3 | 2.9 | 7:41 | EXT ML | 9 | N | N | 5.97 | 156.199 | 09:20 | 10.891 | CMFL | 1025 | 65000 | E.R. WELD | 24 | 1341.6 | 1400.2 | 1944.7 | 1265.3 | 1757.3 | 1435.8 | 1994.2 | 0.732 | 1.043 | 1 | 1.2
14040 | 40.157 | 0.344 | 38.228 | 1.926 | 50361.811 | Metal Loss | External | 16 | 0.055 | 31 | GENE | 20 |  |  |  | 3.4 | 3.5 | 5:38 | EXT ML | 9 | N | N | 5.97 | 149.18 | 09:20 | 23.248 | CMFL | 1025 | 65000 | E.R. WELD | 24 | 1341.6 | 1485.8 | 2063.7 | 1412.7 | 1962.1 | 1473.4 | 2046.4 | 0.69 | 1.107 | 1 | 1.2
14040 | 40.157 | 0.344 | 38.337 | 1.821 | 50361.916 | Metal Loss | External | 16 | 0.055 | 31 | GENE | 20 |  |  |  | 13.3 | 5.8 | 10:19 | EXT ML | 9 | N | N | 5.97 | 149.15 | 09:20 | 5.864 | CMFL | 1025 | 65000 | E.R. WELD | 24 | 1341.6 | 1390.3 | 1930.9 | 1230.1 | 1708.5 | 1419.7 | 1971.8 | 0.737 | 1.036 | 1 | 1.2
14040 | 40.157 | 0.344 | 38.369 | 1.785 | 50361.952 | Metal Loss | External | 16 | 0.055 | 31 | GENE | 20 |  |  |  | 2.4 | 2.3 | 2:34 | EXT ML | 9 | N | N | 5.97 | 149.14 | 09:20 | 32.882 | CMFL | 1025 | 65000 | E.R. WELD | 24 | 1341.6 | 1510.1 | 2097.3 | 1463.4 | 2032.5 | 1502.4 | 2086.6 | 0.679 | 1.125 | 1 | 1.2
14040 | 40.157 | 0.344 | 38.419 | 1.736 | 50362.001 | Metal Loss | External | 19 | 0.065 | 34 | GENE | 20 |  |  |  | 10.2 | 9.1 | 8:31 | EXT ML ( NEAR SW ) | 9 | N | N | 5.97 | 149.127 | 09:20 | 5.445 | CMFL | 1025 | 65000 | E.R. WELD | 24 | 1341.6 | 1372.8 | 1906.7 | 1223.2 | 1698.9 | 1398.3 | 1942.1 | 0.747 | 1.025 | 1 | 1.2
14040 | 40.157 | 0.344 | 38.425 | 1.732 | 50362.005 | Metal Loss | External | 24 | 0.082 | 39 | GENE | 20 |  |  |  | 2.1 | 2.8 | 11:46 | EXT ML | 9 | N | N | 5.97 | 149.125 | 09:20 | 15.289 | CMFL | 1025 | 65000 | E.R. WELD | 24 | 1341.6 | 1494.4 | 2075.5 | 1449.6 | 2013.3 | 1482.4 | 2058.9 | 0.686 | 1.115 | 1 | 1.2
14040 | 40.157 | 0.344 | 38.986 | 1.168 | 50362.569 | Metal Loss | External | 14 | 0.048 | 29 | GENE | 20 |  |  |  | 2.3 | 2.4 | 11:31 | EXT ML | 9 | N | N | 5.97 | 148.969 | 09:20 | 13.823 | CMFL | 1025 | 65000 | E.R. WELD | 24 | 1341.6 | 1517.7 | 2107.9 | 1474.1 | 2047.3 | 1511.7 | 2099.5 | 0.675 | 1.13 | 1 | 1.2
14040 | 40.157 | 0.344 | 39.544 | 0.614 | 50363.123 | Metal Loss | External | 17 | 0.058 | 32 | GENE | 20 |  |  |  | 2.9 | 2.1 | 11:47 | EXT ML | 9 | N | N | 5.97 | 148.814 | 09:20 | 15.499 | CMFL | 1025 | 65000 | E.R. WELD | 24 | 1341.6 | 1494.4 | 2075.5 | 1432.7 | 1989.9 | 1483.5 | 2060.4 | 0.686 | 1.113 | 1 | 1.2
14040 | 40.157 | 0.344 | 39.734 | 0.423 | 50363.314 | Metal Loss | External | 19 | 0.065 | 34 | GENE | 20 |  |  |  | 1.7 | 2 | 10:11 | EXT ML | 9 | N | N | 5.97 | 148.761 | 09:20 | 5.445 | CMFL | 1025 | 65000 | E.R. WELD | 24 | 1341.6 | 1520.2 | 2111.4 | 1489 | 2068.1 | 1514.4 | 2103.3 | 0.674 | 1.133 | 1 | 1.2
14050 | 10.253 | 0.5 |  |  | 50363.737 | Girth Weld | [12 empty] | GIRTH WELD NWT 0.344/0.500IN | 0 |  |  | 4.14 | 148.643 | UNKN |  | CMFL | 1025 | 60000 | E.R. WELD | 24 | 1800
14050 | 10.253 | 0.5 |  |  | 50368.763 | Bend | [12 empty] | BEND-HOT PULLED - 5.9D - 26° UNDER | 0 |  |  | 4.14 | 147.92 | UNKN |  | CMFL | 1025 | 60000 | E.R. WELD | 24 | 1800
14060 | 40.164 | 0.344 |  |  | 50373.99 | Girth Weld | [12 empty] | GIRTH WELD NWT 0.500/0.344IN | 41 |  |  | 5.97 | 147.859 | 12:56 |  | CMFL | 1025 | 65000 | E.R. WELD | 24 | 1341.6
14060 | 40.164 | 0.344 | 0.666 | 39.498 | 50374.652 | Metal Loss | External | 22 | 0.076 | 37 | GENE | 20 |  |  |  | 5.7 | 3.9 | 7:18 | EXT ML | 41 | N | N | 5.97 | 147.851 | 12:56 | 35.395 | CMFL | 1025 | 65000 | E.R. WELD | 24 | 1341.6 | 1401 | 1945.8 | 1279.7 | 1777.3 | 1371.5 | 1904.9 | 0.732 | 1.044 | 1 | 1.2
14060 | 40.164 | 0.344 | 0.702 | 39.459 | 50374.692 | Metal Loss | External | 14 | 0.048 | 29 | GENE | 20 |  |  |  | 14.5 | 4.1 | 10:34 | EXT ML | 41 | N | N | 5.97 | 147.851 | 12:56 | 15.499 | CMFL | 1025 | 65000 | E.R. WELD | 24 | 1341.6 | 1408 | 1955.5 | 1246.4 | 1731 | 1398.4 | 1942.3 | 0.728 | 1.049 | 1 | 1.2
14060 | 40.164 | 0.344 | 2.635 | 37.53 | 50376.621 | Metal Loss | External | 13 | 0.044 | 28 | GENE | 20 |  |  |  | 2.2 | 2.2 | 11:21 | EXT ML | 41 | N | N | 5.97 | 147.854 | 12:56 | 9.844 | CMFL | 1025 | 65000 | E.R. WELD | 24 | 1341.6 | 1520.3 | 2111.5 | 1479.1 | 2054.3 | 1514.8 | 2103.9 | 0.674 | 1.133 | 1 | 1.2
14060 | 40.164 | 0.344 | 3.104 | 37.057 | 50377.093 | Metal Loss | External | 12 | 0.041 | 27 | GENE | 20 |  |  |  | 6.4 | 2.1 | 11:06 | EXT ML | 41 | N | N | 5.97 | 147.938 | 12:56 | 11.729 | CMFL | 1025 | 65000 | E.R. WELD | 24 | 1341.6 | 1462.9 | 2031.8 | 1346.3 | 1869.9 | 1459.1 | 2026.5 | 0.701 | 1.092 | 1 | 1.2
14060 | 40.164 | 0.344 | 3.825 | 36.335 | 50377.815 | Metal Loss | External | 11 | 0.038 | 26 | GENE | 20 |  |  |  | 3.3 | 1.3 | 11:06 | EXT ML | 41 | N | N | 5.97 | 148.066 | 12:56 | 11.519 | CMFL | 1025 | 65000 | E.R. WELD | 24 | 1341.6 | 1508.9 | 2095.6 | 1443.2 | 2004.5 | 1501.3 | 2085.2 | 0.679 | 1.124 | 1 | 1.2
14060 | 40.164 | 0.344 | 4.521 | 35.64 | 50378.51 | Metal Loss | External | 17 | 0.058 | 32 | GENE | 20 |  |  |  | 6.4 | 2.7 | 2:47 | EXT ML | 41 | N | N | 5.97 | 148.189 | 12:56 | 11.729 | CMFL | 1025 | 65000 | E.R. WELD | 24 | 1341.6 | 1424.6 | 1978.5 | 1304.1 | 1811.2 | 1439.5 | 1999.3 | 0.72 | 1.064 | 1 | 1.2
14060 | 40.164 | 0.344 | 4.59 | 35.571 | 50378.579 | Metal Loss | External | 14 | 0.048 | 29 | GENE | 20 |  |  |  | 1.7 | 1.9 | 11:23 | EXT ML | 41 | N | N | 5.97 | 148.202 | 12:56 | 9.634 | CMFL | 1025 | 65000 | E.R. WELD | 24 | 1341.6 | 1528.7 | 2123.1 | 1500.2 | 2083.6 | 1524.8 | 2117.7 | 0.671 | 1.139 | 1 | 1.2
14060 | 40.164 | 0.344 | 4.948 | 35.213 | 50378.937 | Metal Loss | External | 14 | 0.048 | 29 | GENE | 20 |  |  |  | 3 | 2.9 | 11:29 | EXT ML | 41 | N | N | 5.97 | 148.265 | 12:56 | 9.006 | CMFL | 1025 | 65000 | E.R. WELD | 24 | 1341.6 | 1503.8 | 2088.6 | 1442.5 | 2003.5 | 1496.7 | 2078.8 | 0.682 | 1.12 | 1 | 1.2
14060 | 40.164 | 0.344 | 5.571 | 34.59 | 50379.56 | Metal Loss | External | 10 | 0.034 | 25 | GENE | 20 |  |  |  | 2.1 | 1.3 | 2:36 | EXT ML | 41 | N | N | 5.97 | 148.376 | 12:56 | 10.472 | CMFL | 1025 | 65000 | E.R. WELD | 24 | 1341.6 | 1529.1 | 2123.7 | 1494.4 | 2075.6 | 1525.4 | 2118.6 | 0.67 | 1.14 | 1 | 1.2
14060 | 40.164 | 0.344 | 6.289 | 33.871 | 50380.279 | Metal Loss | External | 13 | 0.044 | 28 | GENE | 20 |  |  |  | 8.2 | 2.8 | 11:19 | EXT ML | 41 | N | N | 5.97 | 148.504 | 12:56 | 10.053 | CMFL | 1025 | 65000 | E.R. WELD | 24 | 1341.6 | 1441.2 | 2001.7 | 1308 | 1816.7 | 1442.8 | 2003.9 | 0.711 | 1.075 | 1 | 1.2
14060 | 40.164 | 0.344 | 6.611 | 33.553 | 50380.597 | Metal Loss | External | 21 | 0.072 | 36 | GENE | 20 |  |  |  | 9.6 | 3.2 | 2:30 | EXT ML | 41 | N | N | 5.97 | 148.56 | 12:56 | 9.425 | CMFL | 1025 | 65000 | E.R. WELD | 24 | 1341.6 | 1359.8 | 1888.6 | 1209 | 1679.2 | 1385.4 | 1924.2 | 0.754 | 1.014 | 1 | 1.2
14060 | 40.164 | 0.344 | 7.956 | 32.205 | 50381.946 | Metal Loss | External | 17 | 0.058 | 32 | GENE | 20 |  |  |  | 4.6 | 3 | 11:04 | EXT ML | 41 | N | N | 5.97 | 148.799 | 12:56 | 11.1 | CMFL | 1025 | 65000 | E.R. WELD | 24 | 1341.6 | 1453.8 | 2019.2 | 1354.7 | 1881.5 | 1471.1 | 2043.2 | 0.705 | 1.084 | 1 | 1.2
14060 | 40.164 | 0.344 | 9.029 | 31.132 | 50383.018 | Metal Loss | External | 19 | 0.065 | 34 | GENE | 20 |  |  |  | 8.3 | 3.6 | 11:29 | EXT ML | 41 | N | N | 5.97 | 148.99 | 12:56 | 8.796 | CMFL | 1025 | 65000 | E.R. WELD | 24 | 1341.6 | 1386.8 | 1926.1 | 1247.1 | 1732.1 | 1386.2 | 1925.3 | 0.739 | 1.035 | 1 | 1.2
14060 | 40.164 | 0.344 | 9.331 | 30.83 | 50383.32 | Metal Loss | External | 14 | 0.048 | 29 | GENE | 20 |  |  |  | 7.8 | 6.2 | 5:42 | EXT ML | 41 | N | N | 5.97 | 149.043 | 12:56 | 30.788 | CMFL | 1025 | 65000 | E.R. WELD | 24 | 1341.6 | 1441.4 | 2002 | 1304.9 | 1812.4 | 1440.6 | 2000.8 | 0.711 | 1.071 | 1 | 1.2
14060 | 40.164 | 0.344 | 9.928 | 30.233 | 50383.917 | Metal Loss | External | 17 | 0.058 | 32 | GENE | 20 |  |  |  | 3.7 | 3.9 | 2:40 | EXT ML | 41 | N | N | 5.97 | 149.149 | 12:56 | 11.729 | CMFL | 1025 | 65000 | E.R. WELD | 24 | 1341.6 | 1471.9 | 2044.4 | 1391 | 1931.9 | 1463.1 | 2032.1 | 0.696 | 1.098 | 1 | 1.2
14060 | 40.164 | 0.344 | 10.059 | 30.102 | 50384.049 | Metal Loss | External | 31 | 0.106 | 46 | GENE | 20 |  |  |  | 3.3 | 3.5 | 8:55 | EXT ML | 41 | N | N | 5.97 | 149.172 | 12:56 | 25.133 | CMFL | 1025 | 65000 | E.R. WELD | 24 | 1341.6 | 1417.7 | 1969 | 1326.7 | 1842.6 | 1387.9 | 1927.7 | 0.723 | 1.056 | 1 | 1.2
14060 | 40.164 | 0.344 | 10.292 | 29.869 | 50384.281 | Metal Loss | External | 11 | 0.038 | 26 | GENE | 20 |  |  |  | 13.5 | 5.4 | 6:26 | EXT ML | 41 | N | N | 5.97 | 149.214 | 12:56 | 32.463 | CMFL | 1025 | 65000 | E.R. WELD | 24 | 1341.6 | 1440.6 | 2000.8 | 1284.1 | 1783.5 | 1433.9 | 1991.5 | 0.712 | 1.074 | 1 | 1.2
14060 | 40.164 | 0.344 | 10.423 | 29.738 | 50384.413 | Metal Loss | External | 16 | 0.055 | 31 | GENE | 20 |  |  |  | 14.3 | 5.8 | 2:44 | EXT ML | 41 | N | N | 5.97 | 149.237 | 12:56 | 10.681 | CMFL | 1025 | 65000 | E.R. WELD | 24 | 1341.6 | 1392.4 | 1933.9 | 1225.2 | 1701.7 | 1393.5 | 1935.4 | 0.736 | 1.034 | 1 | 1.2
14060 | 40.164 | 0.344 | 10.837 | 29.324 | 50384.826 | Metal Loss | External | 21 | 0.072 | 36 | GENE | 20 |  |  |  | 2.7 | 2.3 | 9:46 | EXT ML | 41 | N | N | 5.97 | 149.311 | 12:56 | 19.897 | CMFL | 1025 | 65000 | E.R. WELD | 24 | 1341.6 | 1483.2 | 2060 | 1423.2 | 1976.7 | 1469.4 | 2040.8 | 0.691 | 1.106 | 1 | 1.2
14060 | 40.164 | 0.344 | 10.915 | 29.245 | 50384.905 | Metal Loss | External | 17 | 0.058 | 32 | GENE | 20 |  |  |  | 20.6 | 5 | 11:36 | EXT ML | 41 | N | N | 5.97 | 149.325 | 12:56 | 9.215 | CMFL | 1025 | 65000 | E.R. WELD | 24 | 1341.6 | 1363.1 | 1893.2 | 1192.6 | 1656.3 | 1350.3 | 1875.4 | 0.752 | 1.017 | 1 | 1.2
14060 | 40.164 | 0.344 | 11.283 | 28.878 | 50385.272 | Metal Loss | External | 19 | 0.065 | 34 | GENE | 20 |  |  |  | 2.3 | 1.6 | 4:56 | EXT ML | 41 | N | N | 5.97 | 149.39 | 12:56 | 25.133 | CMFL | 1025 | 65000 | E.R. WELD | 24 | 1341.6 | 1502.3 | 2086.6 | 1454.9 | 2020.7 | 1492.7 | 2073.2 | 0.682 | 1.12 | 1 | 1.2
14060 | 40.164 | 0.344 | 11.365 | 28.796 | 50385.354 | Metal Loss | External | 22 | 0.076 | 37 | GENE | 20 |  |  |  | 10.5 | 2.6 | 9:38 | EXT ML | 41 | N | N | 5.97 | 149.405 | 12:56 | 20.735 | CMFL | 1025 | 65000 | E.R. WELD | 24 | 1341.6 | 1342.5 | 1864.6 | 1187.5 | 1649.3 | 1408 | 1955.6 | 0.764 | 1.001 | 1 | 1.2
14060 | 40.164 | 0.344 | 11.657 | 28.504 | 50385.646 | Metal Loss | External | 27 | 0.093 | 42 | GENE | 20 |  |  |  | 1.9 | 1.5 | 5:01 | EXT ML | 41 | N | N | 5.97 | 149.457 | 12:56 | 25.761 | CMFL | 1025 | 65000 | E.R. WELD | 24 | 1341.6 | 1494.8 | 2076.2 | 1453.7 | 2019 | 1482.5 | 2059 | 0.686 | 1.115 | 1 | 1.2
14060 | 40.164 | 0.344 | 12.425 | 27.736 | 50386.414 | Metal Loss | External | 27 | 0.093 | 42 | GENE | 20 |  |  |  | 13.3 | 3.7 | 9:39 | EXT ML | 41 | N | N | 5.97 | 149.593 | 12:56 | 20.316 | CMFL | 1025 | 65000 | E.R. WELD | 24 | 1341.6 | 1276.4 | 1772.8 | 1105.2 | 1535 | 1298 | 1802.7 | 0.803 | 0.95 | 1 | 1.2
14060 | 40.164 | 0.344 | 12.772 | 27.388 | 50386.762 | Metal Loss | External | 23 | 0.079 | 38 | GENE | 20 |  |  |  | 2.2 | 1.7 | 4:52 | EXT ML | 41 | N | N | 5.97 | 149.654 | 12:56 | 24.714 | CMFL | 1025 | 65000 | E.R. WELD | 24 | 1341.6 | 1493.3 | 2074.1 | 1445.1 | 2007.1 | 1481.3 | 2057.4 | 0.686 | 1.113 | 1 | 1.2
14060 | 40.164 | 0.344 | 13.15 | 27.011 | 50387.139 | Metal Loss | External | 20 | 0.069 | 35 | GENE | 20 |  |  |  | 2.1 | 1.3 | 4:53 | EXT ML | 41 | N | N | 5.97 | 149.721 | 12:56 | 24.923 | CMFL | 1025 | 65000 | E.R. WELD | 24 | 1341.6 | 1506.5 | 2092.3 | 1465.5 | 2035.5 | 1497.6 | 2080 | 0.68 | 1.123 | 1 | 1.2
14060 | 40.164 | 0.344 | 13.245 | 26.916 | 50387.234 | Metal Loss | External | 18 | 0.062 | 33 | GENE | 20 |  |  |  | 3.5 | 1.9 | 3:07 | EXT ML | 41 | N | N | 5.97 | 149.738 | 12:56 | 13.823 | CMFL | 1025 | 65000 | E.R. WELD | 24 | 1341.6 | 1474.3 | 2047.6 | 1396 | 1938.8 | 1459.3 | 2026.9 | 0.695 | 1.098 | 1 | 1.2
14060 | 40.164 | 0.344 | 13.353 | 26.808 | 50387.343 | Metal Loss | External | 19 | 0.065 | 34 | GENE | 20 |  |  |  | 5.3 | 1.3 | 12:06 | EXT ML | 41 | N | N | 5.97 | 149.757 | 12:56 | 5.236 | CMFL | 1025 | 65000 | E.R. WELD | 24 | 1341.6 | 1430 | 1986.1 | 1316.4 | 1828.4 | 1406.7 | 1953.7 | 0.717 | 1.065 | 1 | 1.2
14060 | 40.164 | 0.344 | 13.671 | 26.49 | 50387.661 | Metal Loss | External | 21 | 0.072 | 36 | GENE | 20 |  |  |  | 2.1 | 1.6 | 4:56 | EXT ML | 41 | N | N | 5.97 | 149.814 | 12:56 | 25.133 | CMFL | 1025 | 65000 | E.R. WELD | 24 | 1341.6 | 1504.2 | 2089.2 | 1462.3 | 2031 | 1494.8 | 2076.1 | 0.682 | 1.121 | 1 | 1.2
14060 | 40.164 | 0.344 | 13.75 | 26.411 | 50387.74 | Metal Loss | External | 60 | 0.206 | 75 | GENE | 15 |  |  |  | 28.8 | 7.2 | 9:11 | *EXT ML | 41 | Y | Y | 5.97 | 149.828 | 12:56 | 22.41 | CMFL | 1025 | 65000 | E.R. WELD | 24 | 1341.6 | 829.1 | 1151.5 | 622 | 863.9 | 1093.4 | 1518.6 | 1.236 | 0.613 | 1 | 1.2
14060 | 40.164 | 0.344 | 14.009 | 26.152 | 50387.999 | Metal Loss | External | 48 | 0.165 | 63 | GENE | 20 |  |  |  | 7.7 | 3.5 | 12:06 | EXT ML | 41 | N | N | 5.97 | 149.874 | 12:56 | 5.655 | CMFL | 1025 | 65000 | E.R. WELD | 24 | 1341.6 | 1110.1 | 1541.9 | 935.7 | 1299.5 | 1169.5 | 1624.3 | 0.923 | 0.829 | 1 | 1.2
14060 | 40.164 | 0.344 | 14.091 | 26.073 | 50388.077 | Metal Loss | External | 22 | 0.076 | 37 | GENE | 20 |  |  |  | 4.2 | 2.4 | 4:52 | EXT ML | 41 | N | N | 5.97 | 149.888 | 12:56 | 25.133 | CMFL | 1025 | 65000 | E.R. WELD | 24 | 1341.6 | 1435 | 1993.1 | 1336.3 | 1856 | 1444.4 | 2006.2 | 0.714 | 1.069 | 1 | 1.2
14060 | 40.164 | 0.344 | 14.928 | 25.233 | 50388.917 | Metal Loss | External | 24 | 0.082 | 39 | GENE | 20 |  |  |  | 1.7 | 1.3 | 9:57 | EXT ML | 41 | N | N | 5.97 | 150.037 | 12:56 | 18.64 | CMFL | 1025 | 65000 | E.R. WELD | 24 | 1341.6 | 1513.9 | 2102.6 | 1481.9 | 2058.2 | 1506.2 | 2092 | 0.677 | 1.128 | 1 | 1.2
14060 | 40.164 | 0.344 | 14.931 | 25.23 | 50388.921 | Metal Loss | External | 23 | 0.079 | 38 | GENE | 20 |  |  |  | 1.6 | 1.2 | 4:54 | EXT ML | 41 | N | N | 5.97 | 150.038 | 12:56 | 24.923 | CMFL | 1025 | 65000 | E.R. WELD | 24 | 1341.6 | 1517.2 | 2107.3 | 1489.3 | 2068.5 | 1510.3 | 2097.7 | 0.676 | 1.131 | 1 | 1.2
14060 | 40.164 | 0.344 |  |  | 50389.18 | Start Repair Marker | [12 empty] | REPAIR MARKER 2012 DIG 36 RECOAT START | 41 |  |  | 5.97 | 150.084 | 12:56 |  | CMFL | 1025 | 65000 | E.R. WELD | 24 | 1341.6
14060 | 40.164 | 0.344 | 15.302 | 24.859 | 50389.291 | Metal Loss | External | 24 | 0.082 | 39 | GENE | 20 |  |  |  | 5.3 | 1.8 | 11:35 | EXT ML | 41 | N | N | 5.97 | 150.103 | 12:56 | 8.378 | CMFL | 1025 | 65000 | E.R. WELD | 24 | 1341.6 | 1392.4 | 1933.9 | 1274.5 | 1770.2 | 1372.5 | 1906.2 | 0.736 | 1.039 | 1 | 1.2
14060 | 40.164 | 0.344 | 15.531 | 24.629 | 50389.521 | Metal Loss | External | 16 | 0.055 | 31 | CIGR | 25 |  |  |  | 0.8 | 1.9 | 4:50 | EXT ML | 41 | N | N | 5.97 | 150.144 | 12:56 | 24.504 | CMFL | 1025 | 65000 | E.R. WELD | 24 | 1341.6 | 1542 | 2141.6 | 1534.3 | 2130.9 | 1540.7 | 2139.9 | 0.665 | 1.149 | 1 | 1.2
14060 | 40.164 | 0.344 | 15.873 | 24.288 | 50389.862 | Metal Loss | External | 41 | 0.141 | 56 | PITT | 15 |  |  |  | 0.7 | 1.4 | 9:32 | *EXT ML | 41 | Y | Y | 5.97 | 150.205 | 12:56 | 21.363 | CMFL | 1025 | 65000 | E.R. WELD | 24 | 1341.6 | 1531 | 2126.4 | 1519.6 | 2110.5 | 1526 | 2119.4 | 0.67 | 1.141 | 0.4 | 1
14060 | 40.164 | 0.344 | 15.988 | 24.173 | 50389.977 | Metal Loss | External | 19 | 0.065 | 34 | GENE | 20 |  |  |  | 6.1 | 2.6 | 4:46 | EXT ML | 41 | N | N | 5.97 | 150.225 | 12:56 | 24.714 | CMFL | 1025 | 65000 | E.R. WELD | 24 | 1341.6 | 1413.3 | 1962.9 | 1292.3 | 1794.9 | 1445.5 | 2007.6 | 0.725 | 1.055 | 1 | 1.2
14060 | 40.164 | 0.344 | 16.939 | 23.222 | 50390.928 | Metal Loss | External | 13 | 0.044 | 28 | GENE | 20 |  |  |  | 6.7 | 3.4 | 9:22 | EXT ML | 41 | N | N | 5.97 | 150.394 | 12:56 | 22.41 | CMFL | 1025 | 65000 | E.R. WELD | 24 | 1341.6 | 1456.2 | 2022.5 | 1333.2 | 1851.6 | 1438.9 | 1998.5 | 0.704 | 1.084 | 1 | 1.2
14060 | 40.164 | 0.344 | 16.942 | 23.219 | 50390.932 | Metal Loss | External | 26 | 0.089 | 41 | GENE | 20 |  |  |  | 8.5 | 9.1 | 2:58 | EXT ML | 41 | N | N | 5.97 | 150.395 | 12:56 | 14.032 | CMFL | 1025 | 65000 | E.R. WELD | 24 | 1341.6 | 1319.9 | 1833.2 | 1171.4 | 1626.9 | 1357 | 1884.7 | 0.777 | 0.986 | 1 | 1.2
14060 | 40.164 | 0.344 |  |  | 50392.116 | Start Sleeve | [12 empty] | 2012 DIG 36 SLEEVE START | 41 |  |  | 5.97 | 150.605 | 12:56 |  | CMFL | 1025 | 65000 | E.R. WELD | 24 | 1341.6
14060 | 40.164 | 0.344 |  |  | 50397.503 | End Sleeve | [12 empty] | 2012 DIG 36 SLEEVE END | 41 |  |  | 5.97 | 151.562 | 12:56 |  | CMFL | 1025 | 65000 | E.R. WELD | 24 | 1341.6
14060 | 40.164 | 0.344 |  |  | 50398.35 | Start Repair Marker | [12 empty] | REPAIR MARKER START | 41 |  |  | 5.97 | 151.712 | 12:56 |  | CMFL | 1025 | 65000 | E.R. WELD | 24 | 1341.6
14060 | 40.164 | 0.344 |  |  | 50398.547 | Start Composite Wrap | [12 empty] | COMPOSITE WRAP START | 41 |  |  | 5.97 | 151.747 | 12:56 |  | CMFL | 1025 | 65000 | E.R. WELD | 24 | 1341.6
14060 | 40.164 | 0.344 | 25.151 | 15.013 | 50399.137 | Metal Loss | External | 23 | 0.079 |  | GENE |  |  |  |  | 4.6 | 2.8 | 5:19 | EXT ML REPAIRED | 41 | N | N | 5.97 | 151.852 | 12:56 | 27.646 | CMFL | 1025 | 65000 | E.R. WELD | 24 | 1341.6 | 1416.3 | 1967.1 | 1312.8 | 1823.4 | 1395.8 | 1938.7 | 0.724 | 1.057
14060 | 40.164 | 0.344 |  |  | 50399.606 | End Composite Wrap | [12 empty] | COMPOSITE WRAP END | 41 |  |  | 5.97 | 151.935 | 12:56 |  | CMFL | 1025 | 65000 | E.R. WELD | 24 | 1341.6
14060 | 40.164 | 0.344 |  |  | 50399.636 | End Repair Marker | [12 empty] | REPAIR MARKER END | 41 |  |  | 5.97 | 151.94 | 12:56 |  | CMFL | 1025 | 65000 | E.R. WELD | 24 | 1341.6
14060 | 40.164 | 0.344 |  |  | 50400.709 | End Repair Marker | [12 empty] | REPAIR MARKER 2012 DIG 36 RECOAT END | 41 |  |  | 5.97 | 152.131 | 12:56 |  | CMFL | 1025 | 65000 | E.R. WELD | 24 | 1341.6
14070 | 17.008 | 0.344 |  |  | 50414.15 | Girth Weld | [12 empty] | GIRTH WELD | 0 |  |  | 5.97 | 154.517 | 01:40 |  | CMFL | 1025 | 65000 | E.R. WELD | 24 | 1341.6
14080 | 40.085 | 0.344 |  |  | 50431.161 | Girth Weld | [12 empty] | GIRTH WELD | 7 |  |  | 5.97 | 156.359 | 09:04 |  | CMFL | 1025 | 65000 | E.R. WELD | 24 | 1341.6
14080 | 40.085 | 0.344 | 0.463 | 39.623 | 50431.624 | Seam Weld Manufacturing Anomaly | N/A | [8 empty] | 7.6 |  | 8:58 | SWA | 7 | N | N | 5.97 | 156.404 | 09:04 |  | CMFL | 1025 | 65000 | E.R. WELD | 24 | 1341.6
14080 | 40.085 | 0.344 | 3.986 | 36.099 | 50435.148 | Seam Weld Manufacturing Anomaly | N/A | [8 empty] | 10.6 |  | 8:58 | SWA | 7 | N | N | 5.97 | 156.688 | 09:04 |  | CMFL | 1025 | 65000 | E.R. WELD | 24 | 1341.6
14080 | 40.085 | 0.344 | 9.803 | 30.282 | 50440.965 | Seam Weld Manufacturing Anomaly | N/A | [8 empty] | 4.5 |  | 9:02 | SWA | 7 | N | N | 5.97 | 157.034 | 09:04 |  | CMFL | 1025 | 65000 | E.R. WELD | 24 | 1341.6
14080 | 40.085 | 0.344 | 13.271 | 26.814 | 50444.432 | Seam Weld Manufacturing Anomaly | N/A | [8 empty] | 12.6 |  | 9:08 | SWA | 7 | N | N | 5.97 | 157.24 | 09:04 |  | CMFL | 1025 | 65000 | E.R. WELD | 24 | 1341.6
14080 | 40.085 | 0.344 | 16.063 | 24.026 | 50447.221 | Seam Weld Manufacturing Anomaly | N/A | [8 empty] | 13.4 |  | 8:58 | SWA | 7 | N | N | 5.97 | 157.405 | 09:04 |  | CMFL | 1025 | 65000 | E.R. WELD | 24 | 1341.6
14080 | 40.085 | 0.344 | 17.894 | 22.195 | 50449.052 | Seam Weld Manufacturing Anomaly | N/A | [8 empty] | 8.3 |  | 9:14 | SWA | 7 | N | N | 5.97 | 157.514 | 09:04 |  | CMFL | 1025 | 65000 | E.R. WELD | 24 | 1341.6
14080 | 40.085 | 0.344 |  |  | 50461.778 | Field Bend | [12 empty] | BEND-COLD OVER | 7 |  |  | 5.97 | 158.27 | 09:04 |  | CMFL | 1025 | 65000 | E.R. WELD | 24 | 1341.6
14080 | 40.085 | 0.344 | 35.919 | 4.167 | 50467.08 | Seam Weld Manufacturing Anomaly | N/A | [8 empty] | 9.8 |  | 8:42 | SWA | 7 | N | N | 5.97 | 158.584 | 09:04 |  | CMFL | 1025 | 65000 | E.R. WELD | 24 | 1341.6
14090 | 40.276 | 0.344 |  |  | 50471.247 | Girth Weld | [12 empty] | GIRTH WELD | 0 |  |  | 5.97 | 158.832 | 09:48 |  | CMFL | 1025 | 65000 | E.R. WELD | 24 | 1341.6
14100 | 40 | 0.344 |  |  | 50511.522 | Girth Weld | [12 empty] | GIRTH WELD | 1 |  |  | 5.97 | 159.58 | 11:20 |  | CMFL | 1025 | 65000 | E.R. WELD | 24 | 1341.6
14100 | 40 | 0.344 | 11.509 | 28.491 | 50523.031 | Seam Weld Manufacturing Anomaly | N/A | [8 empty] | 10.5 |  | 11:29 | SWA | 1 | N | N | 5.97 | 159.426 | 11:20 |  | CMFL | 1025 | 65000 | E.R. WELD | 24 | 1341.6
14110 | 40.236 | 0.344 |  |  | 50551.522 | Girth Weld | [12 empty] | GIRTH WELD | 0 |  |  | 5.97 | 158.814 | 10:16 |  | CMFL | 1025 | 65000 | E.R. WELD | 24 | 1341.6
14120 | 36.24 | 0.344 |  |  | 50591.759 | Girth Weld | [12 empty] | GIRTH WELD | 0 |  |  | 5.97 | 157.653 | 12:32 |  | CMFL | 1025 | 65000 | E.R. WELD | 24 | 1341.6
14130 | 40.2 | 0.344 |  |  | 50627.999 | Girth Weld | [12 empty] | GIRTH WELD | 0 |  |  | 5.97 | 156.444 | 01:16 |  | CMFL | 1025 | 65000 | E.R. WELD | 24 | 1341.6
14140 | 39.99 | 0.344 |  |  | 50668.199 | Girth Weld | [12 empty] | GIRTH WELD | 6 |  |  | 5.97 | 154.625 | 08:40 |  | CMFL | 1025 | 65000 | E.R. WELD | 24 | 1341.6
14140 | 39.99 | 0.344 | 3.301 | 36.693 | 50671.499 | Metal Loss | External | 14 | 0.048 | 29 | PITT | 20 |  |  |  | 0.8 | 1.3 | 8:32 | EXT ML ( NEAR SW ) | 6 | N | N | 5.97 | 154.472 | 08:40 | 0.838 | CMFL | 1025 | 65000 | E.R. WELD | 24 | 1341.6 | 1543.1 | 2143.2 | 1536.6 | 2134.1 | 1542.1 | 2141.8 | 0.664 | 1.15 | 0.6 | 1.2
14140 | 39.99 | 0.344 | 7.539 | 32.451 | 50675.741 | Seam Weld Manufacturing Anomaly | N/A | [8 empty] | 8.5 |  | 8:43 | SWA | 6 | N | N | 5.97 | 154.273 | 08:40 |  | CMFL | 1025 | 65000 | E.R. WELD | 24 | 1341.6
14140 | 39.99 | 0.344 | 9.4 | 30.594 | 50677.598 | Seam Weld Manufacturing Anomaly | N/A | [8 empty] | 4.5 |  | 8:41 | SWA | 6 | N | N | 5.97 | 154.185 | 08:40 |  | CMFL | 1025 | 65000 | E.R. WELD | 24 | 1341.6
14140 | 39.99 | 0.344 | 14.596 | 25.397 | 50682.795 | Seam Weld Manufacturing Anomaly | N/A | [8 empty] | 10.3 |  | 8:38 | SWA | 6 | N | N | 5.97 | 153.941 | 08:40 |  | CMFL | 1025 | 65000 | E.R. WELD | 24 | 1341.6
14140 | 39.99 | 0.344 | 16.142 | 23.848 | 50684.344 | Seam Weld Manufacturing Anomaly | N/A | [8 empty] | 6.4 |  | 8:26 | SWA | 6 | N | N | 5.97 | 153.868 | 08:40 |  | CMFL | 1025 | 65000 | E.R. WELD | 24 | 1341.6
14140 | 39.99 | 0.344 | 17.835 | 22.159 | 50686.033 | Seam Weld Manufacturing Anomaly | N/A | [8 empty] | 5.7 |  | 8:36 | SWA | 6 | N | N | 5.97 | 153.789 | 08:40 |  | CMFL | 1025 | 65000 | E.R. WELD | 24 | 1341.6
14150 | 39.987 | 0.344 |  |  | 50708.192 | Girth Weld | [12 empty] | GIRTH WELD | 0 |  |  | 5.97 | 152.747 | 10:24 |  | CMFL | 1025 | 65000 | E.R. WELD | 24 | 1341.6
14160 | 40.112 | 0.344 |  |  | 50748.179 | Girth Weld | [12 empty] | GIRTH WELD | 1 |  |  | 5.97 | 150.774 | 12:44 |  | CMFL | 1025 | 65000 | E.R. WELD | 24 | 1341.6
14160 | 40.112 | 0.344 | 34.416 | 5.696 | 50782.595 | Seam Weld Manufacturing Anomaly | N/A | [8 empty] | 6.9 |  | 1:05 | SWA | 1 | N | N | 5.97 | 149.488 | 12:44 |  | CMFL | 1025 | 65000 | E.R. WELD | 24 | 1341.6
14170 | 40.039 | 0.344 |  |  | 50788.291 | Girth Weld | [12 empty] | GIRTH WELD | 0 |  |  | 5.97 | 149.281 | 11:36 |  | CMFL | 1025 | 65000 | E.R. WELD | 24 | 1341.6
14180 | 40.046 | 0.344 |  |  | 50828.33 | Girth Weld | [12 empty] | GIRTH WELD | 5 |  |  | 5.97 | 147.765 | 11:04 |  | CMFL | 1025 | 65000 | E.R. WELD | 24 | 1341.6
14180 | 40.046 | 0.344 | 8.383 | 31.663 | 50836.713 | Seam Weld Manufacturing Anomaly | N/A | [8 empty] | 7.3 |  | 11:05 | SWA | 5 | N | N | 5.97 | 147.37 | 11:04 |  | CMFL | 1025 | 65000 | E.R. WELD | 24 | 1341.6
14180 | 40.046 | 0.344 | 8.471 | 31.575 | 50836.801 | Seam Weld Manufacturing Anomaly | N/A | [8 empty] | 8 |  | 11:16 | SWA | 5 | N | N | 5.97 | 147.366 | 11:04 |  | CMFL | 1025 | 65000 | E.R. WELD | 24 | 1341.6
14180 | 40.046 | 0.344 | 18.625 | 21.421 | 50846.955 | Seam Weld Manufacturing Anomaly | N/A | [8 empty] | 10.4 |  | 11:06 | SWA | 5 | N | N | 5.97 | 146.848 | 11:04 |  | CMFL | 1025 | 65000 | E.R. WELD | 24 | 1341.6
14180 | 40.046 | 0.344 | 21.506 | 18.54 | 50849.836 | Seam Weld Manufacturing Anomaly | N/A | [8 empty] | 14.7 |  | 11:05 | SWA | 5 | N | N | 5.97 | 146.702 | 11:04 |  | CMFL | 1025 | 65000 | E.R. WELD | 24 | 1341.6
14180 | 40.046 | 0.344 | 24.14 | 15.906 | 50852.47 | Seam Weld Manufacturing Anomaly | N/A | [8 empty] | 12.9 |  | 11:05 | SWA | 5 | N | N | 5.97 | 146.567 | 11:04 |  | CMFL | 1025 | 65000 | E.R. WELD | 24 | 1341.6
14190 | 40.21 | 0.344 |  |  | 50868.376 | Girth Weld | [12 empty] | GIRTH WELD | 4 |  |  | 5.97 | 145.757 | 09:24 |  | CMFL | 1025 | 65000 | E.R. WELD | 24 | 1341.6
14190 | 40.21 | 0.344 | 1.155 | 39.055 | 50869.531 | Metal Loss | External | 12 | 0.041 | 27 | GENE | 20 |  |  |  | 7.3 | 4.9 | 3:25 | EXT ML | 4 | N | N | 5.97 | 145.698 | 09:24 | 36.024 | CMFL | 1025 | 65000 | E.R. WELD | 24 | 1341.6 | 1458.6 | 2025.8 | 1330.2 | 1847.5 | 1450.4 | 2014.5 | 0.703 | 1.086 | 1 | 1.2
14190 | 40.21 | 0.344 | 10.545 | 29.665 | 50878.921 | Seam Weld Manufacturing Anomaly | N/A | [8 empty] | 2.5 |  | 9:32 | SWA | 4 | N | N | 5.97 | 145.203 | 09:24 |  | CMFL | 1025 | 65000 | E.R. WELD | 24 | 1341.6
14190 | 40.21 | 0.344 | 14.314 | 25.896 | 50882.69 | Seam Weld Manufacturing Anomaly | N/A | [8 empty] | 4.4 |  | 9:30 | SWA | 4 | N | N | 5.97 | 145.004 | 09:24 |  | CMFL | 1025 | 65000 | E.R. WELD | 24 | 1341.6
14190 | 40.21 | 0.344 | 37.221 | 2.989 | 50905.597 | Seam Weld Manufacturing Anomaly | N/A | [8 empty] | 6.1 |  | 9:29 | SWA | 4 | N | N | 5.97 | 143.79 | 09:24 |  | CMFL | 1025 | 65000 | E.R. WELD | 24 | 1341.6
14200 | 40.046 | 0.344 |  |  | 50908.586 | Girth Weld | [12 empty] | GIRTH WELD | 0 |  |  | 5.97 | 143.632 | 11:36 |  | CMFL | 1025 | 65000 | E.R. WELD | 24 | 1341.6
14210 | 40.207 | 0.344 |  |  | 50948.632 | Girth Weld | [12 empty] | GIRTH WELD | 3 |  |  | 5.97 | 140.64 | 01:12 |  | CMFL | 1025 | 65000 | E.R. WELD | 24 | 1341.6
14210 | 40.207 | 0.344 | 6.293 | 33.911 | 50954.925 | Seam Weld Manufacturing Anomaly | N/A | [8 empty] | 5.9 |  | 1:13 | SWA | 3 | N | N | 5.97 | 140.091 | 01:12 |  | CMFL | 1025 | 65000 | E.R. WELD | 24 | 1341.6
14210 | 40.207 | 0.344 | 8.11 | 32.093 | 50956.742 | Seam Weld Manufacturing Anomaly | N/A | [8 empty] | 10.6 |  | 1:22 | SWA | 3 | N | N | 5.97 | 139.919 | 01:12 |  | CMFL | 1025 | 65000 | E.R. WELD | 24 | 1341.6
14210 | 40.207 | 0.344 | 31.362 | 8.842 | 50979.993 | Seam Weld Manufacturing Anomaly | N/A | [8 empty] | 9 |  | 1:24 | SWA | 3 | N | N | 5.97 | 137.721 | 01:12 |  | CMFL | 1025 | 65000 | E.R. WELD | 24 | 1341.6
14220 | 40.092 | 0.344 |  |  | 50988.835 | Girth Weld | [12 empty] | GIRTH WELD | 0 |  |  | 5.97 | 136.885 | 01:20 |  | CMFL | 1025 | 65000 | E.R. WELD | 24 | 1341.6
14230 | 40.092 | 0.344 |  |  | 51028.93 | Girth Weld | [12 empty] | GIRTH WELD | 0 |  |  | 5.97 | 133.462 | 02:24 |  | CMFL | 1025 | 65000 | E.R. WELD | 24 | 1341.6
14230 | 40.092 | 0.344 |  |  | 51055.564 | Start Repair Marker | [12 empty] | REPAIR MARKER START | 0 |  |  | 5.97 | 131.053 | 02:24 |  | CMFL | 1025 | 65000 | E.R. WELD | 24 | 1341.6
14230 | 40.092 | 0.344 |  |  | 51056.148 | Start Sleeve | [12 empty] | 2012 DIG 37 SLEEVE START | 0 |  |  | 5.97 | 131 | 02:24 |  | CMFL | 1025 | 65000 | E.R. WELD | 24 | 1341.6
14230 | 40.092 | 0.344 |  |  | 51058.123 | End Sleeve | [12 empty] | 2012 DIG 37 SLEEVE END | 0 |  |  | 5.97 | 130.82 | 02:24 |  | CMFL | 1025 | 65000 | E.R. WELD | 24 | 1341.6
14230 | 40.092 | 0.344 |  |  | 51059.206 | End Repair Marker | [12 empty] | REPAIR MARKER END | 0 |  |  | 5.97 | 130.721 | 02:24 |  | CMFL | 1025 | 65000 | E.R. WELD | 24 | 1341.6
14240 | 39.446 | 0.344 |  |  | 51069.022 | Girth Weld | [12 empty] | GIRTH WELD | 0 |  |  | 5.97 | 129.827 | 07:52 |  | CMFL | 1025 | 65000 | E.R. WELD | 24 | 1341.6
14240 | 39.446 | 0.344 |  |  | 51100.568 | Field Bend | [12 empty] | BEND-COLD OVER | 0 |  |  | 5.97 | 125.734 | 07:52 |  | CMFL | 1025 | 65000 | E.R. WELD | 24 | 1341.6
14250 | 40.177 | 0.344 |  |  | 51108.468 | Girth Weld | [12 empty] | GIRTH WELD | 0 |  |  | 5.97 | 124.682 | 08:56 |  | CMFL | 1025 | 65000 | E.R. WELD | 24 | 1341.6
14260 | 40.112 | 0.344 |  |  | 51148.645 | Girth Weld | [12 empty] | GIRTH WELD | 0 |  |  | 5.97 | 117.343 | 12:36 |  | CMFL | 1025 | 65000 | E.R. WELD | 24 | 1341.6
14260 | 40.112 | 0.344 |  |  | 51164.97 | Field Bend | [12 empty] | BEND-COLD UNDER | 0 |  |  | 5.97 | 115.525 | 12:36 |  | CMFL | 1025 | 65000 | E.R. WELD | 24 | 1341.6
14270 | 40.203 | 0.344 |  |  | 51188.76 | Girth Weld | [12 empty] | GIRTH WELD | 0 |  |  | 5.97 | 113.194 | 01:44 |  | CMFL | 1025 | 65000 | E.R. WELD | 24 | 1341.6
14280 | 40.039 | 0.344 |  |  | 51228.963 | Girth Weld | [12 empty] | GIRTH WELD | 0 |  |  | 5.97 | 109.686 | 03:16 |  | CMFL | 1025 | 65000 | E.R. WELD | 24 | 1341.6
14280 | 40.039 | 0.344 |  |  | 51242.999 | Field Bend | [12 empty] | BEND-COLD OVER | 0 |  |  | 5.97 | 107.902 | 03:16 |  | CMFL | 1025 | 65000 | E.R. WELD | 24 | 1341.6
14280 | 40.039 | 0.344 |  |  | 51244.127 | AGM | [12 empty] | AGM 24 - AT LINE MARKER 18' UPSTREAM OF DIRT RD. | 0 |  |  | 5.97 | 107.749 | 03:16 |  | CMFL | 1025 | 65000 | E.R. WELD | 24 | 1341.6
14290 | 40.102 | 0.344 |  |  | 51269.003 | Girth Weld | [12 empty] | GIRTH WELD | 0 |  |  | 5.97 | 104.369 | 02:00 |  | CMFL | 1025 | 65000 | E.R. WELD | 24 | 1341.6
14300 | 38.891 | 0.344 |  |  | 51309.101 | Girth Weld | [12 empty] | GIRTH WELD | 0 |  |  | 5.97 | 97.84 | 01:24 |  | CMFL | 1025 | 65000 | E.R. WELD | 24 | 1341.6
14310 | 40.341 | 0.344 |  |  | 51347.992 | Girth Weld | [12 empty] | GIRTH WELD | 3 |  |  | 5.97 | 90.945 | 11:28 |  | CMFL | 1025 | 65000 | E.R. WELD | 24 | 1341.6
14310 | 40.341 | 0.344 | 38.556 | 1.785 | 51386.549 | Metal Loss | External | 27 | 0.093 | 42 | GENE | 20 |  |  |  | 18.9 | 8.7 | 7:34 | EXT ML | 3 | N | N | 5.97 | 85.118 | 11:28 | 22.619 | CMFL | 1025 | 65000 | E.R. WELD | 24 | 1341.6 | 1252.1 | 1739 | 1077.6 | 1496.7 | 1300.8 | 1806.6 | 0.819 | 0.935 | 1 | 1.2
14310 | 40.341 | 0.344 | 39.17 | 1.171 | 51387.162 | Metal Loss | External | 14 | 0.048 | 29 | GENE | 20 |  |  |  | 3.6 | 3.6 | 3:27 | EXT ML | 3 | N | N | 5.97 | 85.027 | 11:28 | 25.133 | CMFL | 1025 | 65000 | E.R. WELD | 24 | 1341.6 | 1487.3 | 2065.7 | 1413.5 | 1963.2 | 1475.3 | 2049.1 | 0.689 | 1.11 | 1 | 1.2
14310 | 40.341 | 0.344 | 39.403 | 0.938 | 51387.395 | Metal Loss | External | 20 | 0.069 | 35 | GENE | 20 |  |  |  | 3.6 | 3.9 | 5:06 | EXT ML | 3 | N | N | 5.97 | 84.992 | 11:28 | 35.395 | CMFL | 1025 | 65000 | E.R. WELD | 24 | 1341.6 | 1461.2 | 2029.4 | 1380.2 | 1917 | 1443.3 | 2004.6 | 0.702 | 1.09 | 1 | 1.2
14320 | 7.69 | 0.5 |  |  | 51388.333 | Girth Weld | [12 empty] | GIRTH WELD NWT 0.344/0.500IN | 0 |  |  | 4.14 | 84.852 | UNKN |  | CMFL | 1025 | 60000 | E.R. WELD | 24 | 1800
14320 | 7.69 | 0.5 |  |  | 51392.126 | Bend | [12 empty] | BEND-HOT PULLED - 5.5D - 17° OVER | 0 |  |  | 4.14 | 84.122 | UNKN |  | CMFL | 1025 | 60000 | E.R. WELD | 24 | 1800
14330 | 13.491 | 0.344 |  |  | 51396.024 | Girth Weld | [12 empty] | GIRTH WELD NWT 0.500/0.344IN | 0 |  |  | 5.97 | 83.048 | 06:12 |  | CMFL | 1025 | 65000 | E.R. WELD | 24 | 1341.6
14340 | 13.225 | 0.5 |  |  | 51409.514 | Girth Weld | [12 empty] | GIRTH WELD NWT 0.344/0.500IN | 0 |  |  | 4.14 | 77.436 | UNKN |  | CMFL | 1025 | 60000 | E.R. WELD | 24 | 1800
14340 | 13.225 | 0.5 |  |  | 51415.801 | Bend | [12 empty] | BEND-HOT PULLED - 5.9D - 39° UNDER | 0 |  |  | 4.14 | 76.217 | UNKN |  | CMFL | 1025 | 60000 | E.R. WELD | 24 | 1800
14350 | 10.387 | 0.344 |  |  | 51422.74 | Girth Weld | [12 empty] | GIRTH WELD NWT 0.500/0.344IN | 0 |  |  | 5.97 | 76.028 | 05:08 |  | CMFL | 1025 | 65000 | E.R. WELD | 24 | 1341.6
14360 | 7.644 | 0.5 |  |  | 51433.127 | Girth Weld | [12 empty] | GIRTH WELD NWT 0.344/0.500IN | 0 |  |  | 4.14 | 79.404 | UNKN |  | CMFL | 1025 | 60000 | E.R. WELD | 24 | 1800
14360 | 7.644 | 0.5 |  |  | 51436.909 | Bend | [12 empty] | BEND-HOT PULLED - 4.8D - 23° OVER | 0 |  |  | 4.14 | 80.768 | UNKN |  | CMFL | 1025 | 60000 | E.R. WELD | 24 | 1800
14370 | 40.19 | 0.344 |  |  | 51440.774 | Girth Weld | [12 empty] | GIRTH WELD NWT 0.500/0.344IN | 10 |  |  | 5.97 | 81.601 | 11:08 |  | CMFL | 1025 | 65000 | E.R. WELD | 24 | 1341.6
14370 | 40.19 | 0.344 | 11.148 | 29.042 | 51451.923 | Metal Loss | External | 12 | 0.041 | 27 | AXGR | 20 |  |  |  | 2.4 | 1.1 | 5:29 | EXT ML | 10 | N | N | 5.97 | 83.082 | 11:08 | 35.395 | CMFL | 1025 | 65000 | E.R. WELD | 24 | 1341.6 | 1519.2 | 2109.9 | 1475.2 | 2048.9 | 1513.5 | 2102.1 | 0.675 | 1.133 | 1 | 1.2
14370 | 40.19 | 0.344 | 11.499 | 28.691 | 51452.274 | Metal Loss | External | 16 | 0.055 | 31 | GENE | 20 |  |  |  | 2.1 | 1.5 | 7:06 | EXT ML | 10 | N | N | 5.97 | 83.121 | 11:08 | 25.342 | CMFL | 1025 | 65000 | E.R. WELD | 24 | 1341.6 | 1516.5 | 2106.3 | 1477.7 | 2052.4 | 1510.1 | 2097.3 | 0.676 | 1.13 | 1 | 1.2
14370 | 40.19 | 0.344 | 11.503 | 28.688 | 51452.277 | Metal Loss | External | 11 | 0.038 | 26 | PITT | 20 |  |  |  | 1.7 | 1 | 2:07 | EXT ML | 10 | N | N | 5.97 | 83.121 | 11:08 | 18.85 | CMFL | 1025 | 65000 | E.R. WELD | 24 | 1341.6 | 1532.6 | 2128.6 | 1506.4 | 2092.2 | 1529.6 | 2124.4 | 0.669 | 1.142 | 0.6 | 1.2
14370 | 40.19 | 0.344 | 15.249 | 24.941 | 51456.024 | Metal Loss | External | 16 | 0.055 | 31 | GENE | 20 |  |  |  | 1.9 | 1.4 | 7:02 | EXT ML | 10 | N | N | 5.97 | 83.529 | 11:08 | 25.761 | CMFL | 1025 | 65000 | E.R. WELD | 24 | 1341.6 | 1521.2 | 2112.8 | 1487.9 | 2066.5 | 1515.7 | 2105.2 | 0.674 | 1.134 | 1 | 1.2
14370 | 40.19 | 0.344 | 16.106 | 24.088 | 51456.877 | Metal Loss | External | 13 | 0.044 | 28 | GENE | 20 |  |  |  | 2.4 | 2 | 7:04 | EXT ML | 10 | N | N | 5.97 | 83.623 | 11:08 | 25.552 | CMFL | 1025 | 65000 | E.R. WELD | 24 | 1341.6 | 1517.5 | 2107.6 | 1473.6 | 2046.7 | 1511.4 | 2099.2 | 0.676 | 1.131 | 1 | 1.2
14370 | 40.19 | 0.344 | 16.995 | 23.199 | 51457.766 | Metal Loss | External | 15 | 0.052 | 30 | GENE | 20 |  |  |  | 2 | 1.3 | 7:05 | EXT ML | 10 | N | N | 5.97 | 83.72 | 11:08 | 25.342 | CMFL | 1025 | 65000 | E.R. WELD | 24 | 1341.6 | 1521.3 | 2112.9 | 1484.6 | 2061.9 | 1515.9 | 2105.4 | 0.674 | 1.133 | 1 | 1.2
14370 | 40.19 | 0.344 | 17.116 | 23.074 | 51457.89 | Metal Loss | External | 12 | 0.041 | 27 | GENE | 20 |  |  |  | 4.1 | 3 | 5:34 | EXT ML | 10 | N | N | 5.97 | 83.733 | 11:08 | 34.976 | CMFL | 1025 | 65000 | E.R. WELD | 24 | 1341.6 | 1491.6 | 2071.7 | 1407.6 | 1955 | 1480.8 | 2056.7 | 0.687 | 1.112 | 1 | 1.2
14370 | 40.19 | 0.344 | 17.621 | 22.572 | 51458.392 | Metal Loss | External | 13 | 0.044 | 28 | GENE | 20 |  |  |  | 2.7 | 1.3 | 7:14 | EXT ML | 10 | N | N | 5.97 | 83.788 | 11:08 | 24.504 | CMFL | 1025 | 65000 | E.R. WELD | 24 | 1341.6 | 1510.3 | 2097.6 | 1457.5 | 2024.3 | 1502.9 | 2087.3 | 0.679 | 1.126 | 1 | 1.2
14370 | 40.19 | 0.344 | 17.894 | 22.3 | 51458.665 | Metal Loss | External | 12 | 0.041 | 27 | GENE | 20 |  |  |  | 3 | 2.5 | 5:44 | EXT ML | 10 | N | N | 5.97 | 83.818 | 11:08 | 33.929 | CMFL | 1025 | 65000 | E.R. WELD | 24 | 1341.6 | 1509.8 | 2096.9 | 1449.7 | 2013.5 | 1502.3 | 2086.6 | 0.679 | 1.125 | 1 | 1.2
14370 | 40.19 | 0.344 | 18.675 | 21.516 | 51459.449 | Metal Loss | External | 18 | 0.062 | 33 | PITT | 20 |  |  |  | 1.3 | 1 | 7:09 | EXT ML | 10 | N | N | 5.97 | 83.903 | 11:08 | 24.923 | CMFL | 1025 | 65000 | E.R. WELD | 24 | 1341.6 | 1532 | 2127.8 | 1513.5 | 2102.1 | 1528.6 | 2123 | 0.669 | 1.142 | 0.6 | 1.2
14370 | 40.19 | 0.344 |  |  | 51466.864 | Field Bend | [12 empty] | BEND-COLD UNDER | 10 |  |  | 5.97 | 84.711 | 11:08 |  | CMFL | 1025 | 65000 | E.R. WELD | 24 | 1341.6
14380 | 39.478 | 0.344 |  |  | 51480.965 | Girth Weld | [12 empty] | GIRTH WELD | 0 |  |  | 5.97 | 86.248 | 12:48 |  | CMFL | 1025 | 65000 | E.R. WELD | 24 | 1341.6
14390 | 10.889 | 0.344 |  |  | 51520.443 | Girth Weld | [12 empty] | GIRTH WELD | 0 |  |  | 5.97 | 91.578 | 10:00 |  | CMFL | 1025 | 65000 | E.R. WELD | 24 | 1341.6
14400 | 31.768 | 0.344 |  |  | 51531.332 | Girth Weld | [12 empty] | GIRTH WELD | 0 |  |  | 5.97 | 93.115 | 01:32 |  | CMFL | 1025 | 65000 | E.R. WELD | 24 | 1341.6
14400 | 31.768 | 0.344 |  |  | 51551.959 | Field Bend | [12 empty] | BEND-COLD RIGHT | 0 |  |  | 5.97 | 96.13 | 01:32 |  | CMFL | 1025 | 65000 | E.R. WELD | 24 | 1341.6
14410 | 29.652 | 0.344 |  |  | 51563.104 | Girth Weld | [12 empty] | GIRTH WELD | 0 |  |  | 5.97 | 97.765 | 12:20 |  | CMFL | 1025 | 65000 | E.R. WELD | 24 | 1341.6
14420 | 10.509 | 0.344 |  |  | 51592.753 | Girth Weld | [12 empty] | GIRTH WELD | 2 |  |  | 5.97 | 100.145 | 11:08 |  | CMFL | 1025 | 65000 | E.R. WELD | 24 | 1341.6
14420 | 10.509 | 0.344 | 5.712 | 4.797 | 51598.465 | Metal Loss | External | 13 | 0.044 | 28 | GENE | 20 |  |  |  | 8 | 2.1 | 10:36 | EXT ML | 2 | N | N | 5.97 | 100.486 | 11:08 | 3.77 | CMFL | 1025 | 65000 | E.R. WELD | 24 | 1341.6 | 1444.7 | 2006.6 | 1310.8 | 1820.5 | 1439.4 | 1999.2 | 0.71 | 1.076 | 1 | 1.2
14420 | 10.509 | 0.344 | 8.734 | 1.772 | 51601.49 | Metal Loss | External | 12 | 0.041 | 27 | GENE | 20 |  |  |  | 4.6 | 2.7 | 10:27 | EXT ML | 2 | N | N | 5.97 | 100.633 | 11:08 | 4.189 | CMFL | 1025 | 65000 | E.R. WELD | 24 | 1341.6 | 1481.1 | 2057.1 | 1389.9 | 1930.4 | 1468.3 | 2039.3 | 0.692 | 1.106 | 1 | 1.2
14430 | 40.016 | 0.344 |  |  | 51603.261 | Girth Weld | [12 empty] | GIRTH WELD | 0 |  |  | 5.97 | 100.719 | 12:24 |  | CMFL | 1025 | 65000 | E.R. WELD | 24 | 1341.6
14430 | 40.016 | 0.344 |  |  | 51627.523 | Field Bend | [12 empty] | BEND-COLD OVER | 0 |  |  | 5.97 | 101.253 | 12:24 |  | CMFL | 1025 | 65000 | E.R. WELD | 24 | 1341.6
14440 | 40.331 | 0.344 |  |  | 51643.278 | Girth Weld | [12 empty] | GIRTH WELD | 1 |  |  | 5.97 | 101.553 | 03:04 |  | CMFL | 1025 | 65000 | E.R. WELD | 24 | 1341.6
14440 | 40.331 | 0.344 | 7.382 | 32.949 | 51650.659 | Metal Loss | External | 28 | 0.096 | 43 | PITT | 20 |  |  |  | 0.6 | 1 | 5:32 | EXT ML | 1 | N | N | 5.97 | 100.976 | 03:04 | 15.499 | CMFL | 1025 | 65000 | E.R. WELD | 24 | 1341.6 | 1540.8 | 2140 | 1535 | 2131.9 | 1539 | 2137.5 | 0.665 | 1.149 | 0.6 | 1.2
14440 | 40.331 | 0.344 |  |  | 51671.27 | Field Bend | [12 empty] | BEND-COLD OVER | 1 |  |  | 5.97 | 98.344 | 03:04 |  | CMFL | 1025 | 65000 | E.R. WELD | 24 | 1341.6
14450 | 40.39 | 0.344 |  |  | 51683.609 | Girth Weld | [12 empty] | GIRTH WELD | 0 |  |  | 5.97 | 96.768 | 01:20 |  | CMFL | 1025 | 65000 | E.R. WELD | 24 | 1341.6
14460 | 12.326 | 0.5 |  |  | 51723.999 | Girth Weld | [12 empty] | GIRTH WELD NWT 0.344/0.500IN | 0 |  |  | 4.14 | 83.176 | UNKN |  | CMFL | 1025 | 60000 | E.R. WELD | 24 | 1800
14460 | 12.326 | 0.5 |  |  | 51729.941 | Bend | [12 empty] | BEND-HOT PULLED - 5.8D - 35° UNDER | 0 |  |  | 4.14 | 82.272 | UNKN |  | CMFL | 1025 | 60000 | E.R. WELD | 24 | 1800
14470 | 40.089 | 0.344 |  |  | 51736.322 | Girth Weld | [12 empty] | GIRTH WELD NWT 0.500/0.344IN | 3 |  |  | 5.97 | 82.22 | 07:24 |  | CMFL | 1025 | 65000 | E.R. WELD | 24 | 1341.6
14470 | 40.089 | 0.344 | 21.375 | 18.714 | 51757.697 | Metal Loss | External | 44 | 0.151 | 59 | GENE | 20 |  |  |  | 5.1 | 4.8 | 11:23 | EXT ML | 3 | N | N | 5.97 | 89.025 | 07:24 | 26.18 | CMFL | 1025 | 65000 | E.R. WELD | 24 | 1341.6 | 1234.9 | 1715.1 | 1089.4 | 1513 | 1325 | 1840.3 | 0.83 | 0.923 | 1 | 1.2
14470 | 40.089 | 0.344 | 24.078 | 16.01 | 51760.4 | Metal Loss | External | 21 | 0.072 | 36 | GENE | 20 |  |  |  | 2.3 | 2.1 | 4:55 | EXT ML | 3 | N | N | 5.97 | 90.003 | 07:24 | 15.499 | CMFL | 1025 | 65000 | E.R. WELD | 24 | 1341.6 | 1497 | 2079.2 | 1447.5 | 2010.4 | 1486.1 | 2064 | 0.685 | 1.116 | 1 | 1.2
14470 | 40.089 | 0.344 | 24.485 | 15.604 | 51760.807 | Metal Loss | External | 15 | 0.052 | 30 | GENE | 20 |  |  |  | 5.1 | 1.9 | 4:52 | EXT ML | 3 | N | N | 5.97 | 90.149 | 07:24 | 15.917 | CMFL | 1025 | 65000 | E.R. WELD | 24 | 1341.6 | 1460.7 | 2028.7 | 1354.1 | 1880.6 | 1469.4 | 2040.9 | 0.702 | 1.087 | 1 | 1.2
14480 | 18.593 | 0.344 |  |  | 51776.411 | Girth Weld | [12 empty] | GIRTH WELD | 0 |  |  | 5.97 | 95.789 | 08:08 |  | CMFL | 1025 | 65000 | E.R. WELD | 24 | 1341.6
14490 | 13.114 | 0.344 |  |  | 51795.003 | Girth Weld | [12 empty] | GIRTH WELD | 2 |  |  | 5.97 | 101.583 | 08:00 |  | CMFL | 1025 | 65000 | E.R. WELD | 24 | 1341.6
14490 | 13.114 | 0.344 | 1.411 | 11.703 | 51796.414 | Metal Loss | External | 18 | 0.062 | 33 | GENE | 20 |  |  |  | 2.3 | 2.2 | 5:38 | EXT ML | 2 | N | N | 5.97 | 102.012 | 08:00 | 14.87 | CMFL | 1025 | 65000 | E.R. WELD | 24 | 1341.6 | 1505.7 | 2091.3 | 1460.7 | 2028.7 | 1496.9 | 2079 | 0.681 | 1.123 | 1 | 1.2
14490 | 13.114 | 0.344 | 1.427 | 11.686 | 51796.43 | Metal Loss | External | 15 | 0.052 | 30 | GENE | 20 |  |  |  | 3.2 | 2.3 | 7:30 | EXT ML | 2 | N | N | 5.97 | 102.017 | 08:00 | 3.142 | CMFL | 1025 | 65000 | E.R. WELD | 24 | 1341.6 | 1494.2 | 2075.2 | 1426.9 | 1981.8 | 1483.5 | 2060.4 | 0.686 | 1.114 | 1 | 1.2
14490 | 13.114 | 0.344 |  |  | 51802.293 | Field Bend | [12 empty] | BEND-COLD OVER | 2 |  |  | 5.97 | 103.457 | 08:00 |  | CMFL | 1025 | 65000 | E.R. WELD | 24 | 1341.6
14500 | 26.555 | 0.344 |  |  | 51808.117 | Girth Weld | [12 empty] | GIRTH WELD | 8 |  |  | 5.97 | 104.811 | 12:08 |  | CMFL | 1025 | 65000 | E.R. WELD | 24 | 1341.6
14500 | 26.555 | 0.344 | 0.502 | 26.053 | 51808.619 | Seam Weld Manufacturing Anomaly | N/A | [8 empty] | 7.6 |  | 12:25 | SWA | 8 | N | N | 5.97 | 104.928 | 12:08 |  | CMFL | 1025 | 65000 | E.R. WELD | 24 | 1341.6
14500 | 26.555 | 0.344 | 1.014 | 25.538 | 51809.134 | Seam Weld Manufacturing Anomaly | N/A | [8 empty] | 11.8 |  | 12:25 | SWA | 8 | N | N | 5.97 | 105.047 | 12:08 |  | CMFL | 1025 | 65000 | E.R. WELD | 24 | 1341.6
14500 | 26.555 | 0.344 | 1.132 | 25.423 | 51809.249 | Metal Loss | External | 32 | 0.11 | 47 | GENE | 20 |  |  |  | 1.7 | 1.8 | 5:40 | EXT ML | 8 | N | N | 5.97 | 105.074 | 12:08 | 34.767 | CMFL | 1025 | 65000 | E.R. WELD | 24 | 1341.6 | 1498 | 2080.5 | 1460.6 | 2028.6 | 1485.5 | 2063.2 | 0.684 | 1.116 | 1 | 1.2
14500 | 26.555 | 0.344 | 6.722 | 19.833 | 51814.839 | Seam Weld Manufacturing Anomaly | N/A | [8 empty] | 11.1 |  | 12:15 | *SWA | 8 | Y | Y | 5.97 | 106.059 | 12:08 |  | CMFL | 1025 | 65000 | E.R. WELD | 24 | 1341.6
14500 | 26.555 | 0.344 | 8.13 | 18.422 | 51816.25 | Seam Weld Manufacturing Anomaly | N/A | [8 empty] | 8.7 |  | 12:46 | *SWA | 8 | Y | Y | 5.97 | 106.282 | 12:08 |  | CMFL | 1025 | 65000 | E.R. WELD | 24 | 1341.6
14500 | 26.555 | 0.344 | 14.321 | 12.231 | 51822.441 | Seam Weld Manufacturing Anomaly | N/A | [8 empty] | 6.3 |  | 12:43 | SWA | 8 | N | N | 5.97 | 107.262 | 12:08 |  | CMFL | 1025 | 65000 | E.R. WELD | 24 | 1341.6
14500 | 26.555 | 0.344 |  |  | 51824.049 | Field Bend | [12 empty] | BEND-COLD RIGHT | 8 |  |  | 5.97 | 107.516 | 12:08 |  | CMFL | 1025 | 65000 | E.R. WELD | 24 | 1341.6
14500 | 26.555 | 0.344 | 17.49 | 9.065 | 51825.607 | Seam Weld Manufacturing Anomaly | N/A | [8 empty] | 6.1 |  | 12:44 | SWA | 8 | N | N | 5.97 | 107.763 | 12:08 |  | CMFL | 1025 | 65000 | E.R. WELD | 24 | 1341.6
14500 | 26.555 | 0.344 | 17.782 | 8.773 | 51825.899 | Seam Weld Manufacturing Anomaly | N/A | [8 empty] | 6.2 |  | 12:38 | SWA | 8 | N | N | 5.97 | 107.809 | 12:08 |  | CMFL | 1025 | 65000 | E.R. WELD | 24 | 1341.6
14510 | 39.961 | 0.344 |  |  | 51834.672 | Girth Weld | [12 empty] | GIRTH WELD | 0 |  |  | 5.97 | 109.196 | 11:52 |  | CMFL | 1025 | 65000 | E.R. WELD | 24 | 1341.6
14520 | 19.826 | 0.344 |  |  | 51874.629 | Girth Weld | [12 empty] | GIRTH WELD | 0 |  |  | 5.97 | 114.157 | 08:08 |  | CMFL | 1025 | 65000 | E.R. WELD | 24 | 1341.6
14530 | 28.346 | 0.344 |  |  | 51894.459 | Girth Weld | [12 empty] | GIRTH WELD | 0 |  |  | 5.97 | 116.138 | 09:32 |  | CMFL | 1025 | 65000 | E.R. WELD | 24 | 1341.6
14540 | 39.931 | 0.344 |  |  | 51922.805 | Girth Weld | [12 empty] | GIRTH WELD | 0 |  |  | 5.97 | 118.204 | 11:08 |  | CMFL | 1025 | 65000 | E.R. WELD | 24 | 1341.6
14550 | 32.218 | 0.344 |  |  | 51962.736 | Girth Weld | [12 empty] | GIRTH WELD | 2 |  |  | 5.97 | 119.955 | 01:00 |  | CMFL | 1025 | 65000 | E.R. WELD | 24 | 1341.6
14550 | 32.218 | 0.344 |  |  | 51974.012 | Field Bend | [12 empty] | BEND-COLD LEFT | 2 |  |  | 5.97 | 120.466 | 01:00 |  | CMFL | 1025 | 65000 | E.R. WELD | 24 | 1341.6
14550 | 32.218 | 0.344 | 18.494 | 13.72 | 51981.23 | Metal Loss | External | 12 | 0.041 | 27 | GENE | 20 |  |  |  | 9.2 | 2.7 | 1:19 | EXT ML ( NEAR SW ) | 2 | N | N | 5.97 | 120.8 | 01:00 | 2.094 | CMFL | 1025 | 65000 | E.R. WELD | 24 | 1341.6 | 1449.5 | 2013.2 | 1305.2 | 1812.8 | 1461.8 | 2030.2 | 0.707 | 1.077 | 1 | 1.2
14550 | 32.218 | 0.344 | 31.201 | 1.014 | 51993.937 | Metal Loss | External | 11 | 0.038 | 26 | AXGR | 20 |  |  |  | 4.3 | 1.1 | 1:18 | EXT ML | 2 | N | N | 5.97 | 121.387 | 01:00 | 1.885 | CMFL | 1025 | 65000 | E.R. WELD | 24 | 1341.6 | 1494.7 | 2076 | 1407.4 | 1954.7 | 1484.6 | 2061.9 | 0.686 | 1.113 | 1 | 1.2
14560 | 40.115 | 0.344 |  |  | 51994.951 | Girth Weld | [12 empty] | GIRTH WELD | 0 |  |  | 5.97 | 121.434 | 10:08 |  | CMFL | 1025 | 65000 | E.R. WELD | 24 | 1341.6
14570 | 33.015 | 0.344 |  |  | 52035.066 | Girth Weld | [12 empty] | GIRTH WELD | 2 |  |  | 5.97 | 122.985 | 11:52 |  | CMFL | 1025 | 65000 | E.R. WELD | 24 | 1341.6
14570 | 33.015 | 0.344 | 12.526 | 20.489 | 52047.592 | Metal Loss | External | 14 | 0.048 | 29 | GENE | 20 |  |  |  | 26.9 | 2.1 | 12:04 | EXT ML ( NEAR SW ) | 2 | N | N | 5.97 | 123.423 | 11:52 | 1.676 | CMFL | 1025 | 65000 | E.R. WELD | 24 | 1341.6 | 1392.3 | 1933.7 | 1215.5 | 1688.2 | 1370.9 | 1904.1 | 0.736 | 1.037 | 1 | 1.2
14570 | 33.015 | 0.344 | 17.119 | 15.896 | 52052.185 | Metal Loss | External | 17 | 0.058 | 32 | GENE | 20 |  |  |  | 3.4 | 1.7 | 12:06 | EXT ML ( NEAR SW ) | 2 | N | N | 5.97 | 123.58 | 11:52 | 1.466 | CMFL | 1025 | 65000 | E.R. WELD | 24 | 1341.6 | 1481.2 | 2057.2 | 1405.4 | 1951.9 | 1467.8 | 2038.6 | 0.692 | 1.103 | 1 | 1.2
14580 | 23.51 | 0.344 |  |  | 52068.081 | Girth Weld | [12 empty] | GIRTH WELD | 0 |  |  | 5.97 | 124.124 | 10:44 |  | CMFL | 1025 | 65000 | E.R. WELD | 24 | 1341.6
14590 | 40.203 | 0.344 |  |  | 52091.591 | Girth Weld | [12 empty] | GIRTH WELD | 8 |  |  | 5.97 | 125.024 | 12:56 |  | CMFL | 1025 | 65000 | E.R. WELD | 24 | 1341.6
14590 | 40.203 | 0.344 | 2.736 | 37.467 | 52094.327 | Metal Loss Manufacturing Anomaly | Internal | 16 | 0.055 |  | PITT |  |  |  |  | 0.7 | 1.3 | 3:33 | *INT MFG | 8 | Y | Y | 5.97 | 125.126 | 12:56 | 16.546 | CMFL | 1025 | 65000 | E.R. WELD | 24 | 1341.6 | 1544 | 2144.4 | 1538.9 | 2137.3 | 1543.2 | 2143.3 | 0.664 | 1.151
14590 | 40.203 | 0.344 | 2.966 | 37.234 | 52094.56 | Metal Loss Manufacturing Anomaly | Internal | 25 | 0.086 |  | CIGR |  |  |  |  | 0.4 | 1 | 7:03 | *INT MFG | 8 | Y | Y | 5.97 | 125.132 | 12:56 | 36.861 | CMFL | 1025 | 65000 | E.R. WELD | 24 | 1341.6 | 1545.6 | 2146.6 | 1543.4 | 2143.6 | 1545 | 2145.9 | 0.663 | 1.152
14590 | 40.203 | 0.344 | 3.333 | 36.87 | 52094.925 | Metal Loss Manufacturing Anomaly | Internal | 23 | 0.079 |  | CISL |  |  |  |  | 0.2 | 0.7 | 3:43 | *INT MFG | 8 | Y | Y | 5.97 | 125.142 | 12:56 | 17.593 | CMFL | 1025 | 65000 | E.R. WELD | 24 | 1341.6 | 1547.2 | 2148.9 | 1546.4 | 2147.8 | 1547 | 2148.7 | 0.663 | 1.153
14590 | 40.203 | 0.344 | 3.543 | 36.66 | 52095.135 | Metal Loss Manufacturing Anomaly | Internal | 32 | 0.11 |  | CISL |  |  |  |  | 0.2 | 0.7 | 3:22 | *INT MFG | 8 | Y | Y | 5.97 | 125.147 | 12:56 | 15.289 | CMFL | 1025 | 65000 | E.R. WELD | 24 | 1341.6 | 1547.1 | 2148.8 | 1546.5 | 2147.9 | 1546.9 | 2148.5 | 0.663 | 1.153
14590 | 40.203 | 0.344 | 12.011 | 28.192 | 52103.602 | Metal Loss | External | 12 | 0.041 | 27 | GENE | 20 |  |  |  | 7.8 | 2.9 | 12:54 | EXT ML ( ON SW ) | 8 | N | N | 5.97 | 125.369 | 12:56 | 0.209 | CMFL | 1025 | 65000 | E.R. WELD | 24 | 1341.6 | 1456.2 | 2022.6 | 1322.4 | 1836.7 | 1463.7 | 2032.9 | 0.704 | 1.083 | 1 | 1.2
14590 | 40.203 | 0.344 | 17.684 | 22.52 | 52109.275 | Metal Loss | External | 11 | 0.038 | 26 | GENE | 20 |  |  |  | 4.7 | 2.3 | 1:15 | EXT ML ( NEAR SW ) | 8 | N | N | 5.97 | 125.517 | 12:56 | 2.094 | CMFL | 1025 | 65000 | E.R. WELD | 24 | 1341.6 | 1487.7 | 2066.3 | 1395.6 | 1938.3 | 1476.3 | 2050.4 | 0.689 | 1.11 | 1 | 1.2
14590 | 40.203 | 0.344 | 18.474 | 21.729 | 52110.066 | Metal Loss | External | 11 | 0.038 | 26 | GENE | 20 |  |  |  | 3 | 2.2 | 1:16 | EXT ML | 8 | N | N | 5.97 | 125.537 | 12:56 | 2.094 | CMFL | 1025 | 65000 | E.R. WELD | 24 | 1341.6 | 1511.4 | 2099.2 | 1455.7 | 2021.8 | 1504.3 | 2089.3 | 0.678 | 1.128 | 1 | 1.2
14590 | 40.203 | 0.344 | 27.871 | 12.329 | 52119.465 | Metal Loss | External | 12 | 0.041 | 27 | GENE | 20 |  |  |  | 5.8 | 3.5 | 1:04 | EXT ML ( ON SW ) | 8 | N | N | 5.97 | 125.783 | 12:56 | 0.838 | CMFL | 1025 | 65000 | E.R. WELD | 24 | 1341.6 | 1467.4 | 2038 | 1359.8 | 1888.6 | 1452.1 | 2016.8 | 0.699 | 1.096 | 1 | 1.2
14600 | 40.049 | 0.344 |  |  | 52131.795 | Girth Weld | [12 empty] | GIRTH WELD | 0 |  |  | 5.97 | 126.105 | 11:08 |  | CMFL | 1025 | 65000 | E.R. WELD | 24 | 1341.6
14600 | 40.049 | 0.344 |  |  | 52151.266 | Field Bend | [12 empty] | BEND-COLD RIGHT | 0 |  |  | 5.97 | 126.717 | 11:08 |  | CMFL | 1025 | 65000 | E.R. WELD | 24 | 1341.6
14610 | 40.23 | 0.344 |  |  | 52171.844 | Girth Weld | [12 empty] | GIRTH WELD | 0 |  |  | 5.97 | 127.38 | 12:40 |  | CMFL | 1025 | 65000 | E.R. WELD | 24 | 1341.6
14620 | 40.026 | 0.344 |  |  | 52212.073 | Girth Weld | [12 empty] | GIRTH WELD | 4 |  |  | 5.97 | 128.107 | 03:08 |  | CMFL | 1025 | 65000 | E.R. WELD | 24 | 1341.6
14620 | 40.026 | 0.344 | 13.182 | 26.844 | 52225.256 | Metal Loss | External | 17 | 0.058 | 32 | GENE | 20 |  |  |  | 3.3 | 1.7 | 3:06 | EXT ML ( ON SW ) | 4 | N | N | 5.97 | 128.083 | 03:08 | 0.209 | CMFL | 1025 | 65000 | E.R. WELD | 24 | 1341.6 | 1484.6 | 2061.9 | 1411 | 1959.7 | 1471.8 | 2044.2 | 0.691 | 1.105 | 1 | 1.2
14620 | 40.026 | 0.344 | 15.981 | 24.045 | 52228.054 | Metal Loss | External | 13 | 0.044 | 28 | GENE | 15 |  |  |  | 6.4 | 1.6 | 3:02 | *EXT ML ( ON SW ) | 4 | Y | Y | 5.97 | 128.066 | 03:08 | 0.628 | CMFL | 1025 | 65000 | E.R. WELD | 24 | 1341.6 | 1457.8 | 2024.7 | 1338.7 | 1859.3 | 1440.8 | 2001.1 | 0.703 | 1.086 | 0.8 | 1
14620 | 40.026 | 0.344 | 17.569 | 22.454 | 52229.646 | Metal Loss | External | 18 | 0.062 | 33 | GENE | 20 |  |  |  | 8.4 | 2.8 | 3:16 | EXT ML ( ON SW ) | 4 | N | N | 5.97 | 128.056 | 03:08 | 0.838 | CMFL | 1025 | 65000 | E.R. WELD | 24 | 1341.6 | 1399.8 | 1944.2 | 1255.9 | 1744.3 | 1371.6 | 1905.1 | 0.732 | 1.042 | 1 | 1.2
14620 | 40.026 | 0.344 | 19.383 | 20.643 | 52231.457 | Metal Loss | External | 14 | 0.048 | 29 | GENE | 20 |  |  |  | 10.2 | 4.2 | 3:12 | EXT ML ( ON SW ) | 4 | N | N | 5.97 | 128.044 | 03:08 | 0.628 | CMFL | 1025 | 65000 | E.R. WELD | 24 | 1341.6 | 1424.6 | 1978.7 | 1275.1 | 1770.9 | 1403.2 | 1948.9 | 0.72 | 1.06 | 1 | 1.2
14630 | 40.272 | 0.344 |  |  | 52252.1 | Girth Weld | [12 empty] | GIRTH WELD | 1 |  |  | 5.97 | 127.916 | 01:28 |  | CMFL | 1025 | 65000 | E.R. WELD | 24 | 1341.6
14630 | 40.272 | 0.344 | 39.347 | 0.928 | 52291.444 | Metal Loss | External | 19 | 0.065 | 34 | PITT | 20 |  |  |  | 1.1 | 1.5 | 3:39 | EXT ML | 1 | N | N | 5.97 | 127.616 | 01:28 | 13.823 | CMFL | 1025 | 65000 | E.R. WELD | 24 | 1341.6 | 1534.8 | 2131.7 | 1521.3 | 2112.9 | 1532 | 2127.8 | 0.668 | 1.144 | 0.6 | 1.2
14640 | 39.948 | 0.344 |  |  | 52292.372 | Girth Weld | [12 empty] | GIRTH WELD | 0 |  |  | 5.97 | 127.609 | 09:20 |  | CMFL | 1025 | 65000 | E.R. WELD | 24 | 1341.6
14650 | 40.171 | 0.344 |  |  | 52332.32 | Girth Weld | [12 empty] | GIRTH WELD | 2 |  |  | 5.97 | 127.496 | 10:48 |  | CMFL | 1025 | 65000 | E.R. WELD | 24 | 1341.6
14650 | 40.171 | 0.344 | 39.058 | 1.109 | 52371.378 | Metal Loss | External | 12 | 0.041 | 27 | GENE | 20 |  |  |  | 3.7 | 4.2 | 8:05 | EXT ML | 2 | N | N | 5.97 | 127.481 | 10:48 | 17.593 | CMFL | 1025 | 65000 | E.R. WELD | 24 | 1341.6 | 1495.6 | 2077.3 | 1421.6 | 1974.5 | 1486 | 2063.9 | 0.685 | 1.116 | 1 | 1.2
14650 | 40.171 | 0.344 | 40.026 | 0.144 | 52372.343 | Metal Loss | External | 12 | 0.041 | 27 | GENE | 25 |  |  |  | 2.6 | 1.8 | 8:02 | EXT ML ( ON GW ) | 2 | N | N | 5.97 | 127.481 | 10:48 | 17.383 | CMFL | 1025 | 65000 | E.R. WELD | 24 | 1341.6 | 1515.7 | 2105.2 | 1468.3 | 2039.3 | 1509.4 | 2096.4 | 0.676 | 1.13 | 1.2 | 1.4
14660 | 40.118 | 0.344 |  |  | 52372.487 | Girth Weld | [12 empty] | GIRTH WELD | 5 |  |  | 5.97 | 127.481 | 06:00 |  | CMFL | 1025 | 65000 | E.R. WELD | 24 | 1341.6
14660 | 40.118 | 0.344 | 0.423 | 39.698 | 52372.91 | Metal Loss | External | 21 | 0.072 | 36 | GENE | 25 |  |  |  | 7.6 | 4.7 | 5:02 | EXT ML | 5 | N | N | 5.97 | 127.481 | 06:00 | 5.655 | CMFL | 1025 | 65000 | E.R. WELD | 24 | 1341.6 | 1382.3 | 1919.9 | 1239.6 | 1721.7 | 1442 | 2002.7 | 0.742 | 1.028 | 1 | 1.2
14660 | 40.118 | 0.344 | 0.614 | 39.505 | 52373.104 | Metal Loss | External | 20 | 0.069 | 35 | PITT | 20 |  |  |  | 1.1 | 1.6 | 7:34 | EXT ML | 5 | N | N | 5.97 | 127.48 | 06:00 | 9.844 | CMFL | 1025 | 65000 | E.R. WELD | 24 | 1341.6 | 1533.9 | 2130.4 | 1518.4 | 2108.8 | 1530.8 | 2126.2 | 0.668 | 1.143 | 0.6 | 1.2
14660 | 40.118 | 0.344 | 0.682 | 39.436 | 52373.173 | Metal Loss | External | 13 | 0.044 | 28 | GENE | 20 |  |  |  | 3.7 | 1.9 | 8:15 | EXT ML | 5 | N | N | 5.97 | 127.48 | 06:00 | 14.242 | CMFL | 1025 | 65000 | E.R. WELD | 24 | 1341.6 | 1491.4 | 2071.4 | 1416 | 1966.7 | 1480.4 | 2056.1 | 0.687 | 1.113 | 1 | 1.2
14660 | 40.118 | 0.344 | 37.881 | 2.241 | 52410.367 | Metal Loss | External | 13 | 0.044 | 28 | GENE | 20 |  |  |  | 8.7 | 3.2 | 5:09 | EXT ML | 5 | N | N | 5.97 | 127.621 | 06:00 | 5.236 | CMFL | 1025 | 65000 | E.R. WELD | 24 | 1341.6 | 1439 | 1998.6 | 1301.8 | 1808.1 | 1428.3 | 1983.7 | 0.712 | 1.073 | 1 | 1.2
14660 | 40.118 | 0.344 | 38.009 | 2.11 | 52410.499 | Metal Loss | External | 15 | 0.052 | 30 | GENE | 20 |  |  |  | 13.3 | 6.2 | 7:18 | EXT ML | 5 | N | N | 5.97 | 127.622 | 06:00 | 5.864 | CMFL | 1025 | 65000 | E.R. WELD | 24 | 1341.6 | 1400.3 | 1944.9 | 1241.6 | 1724.4 | 1410.9 | 1959.5 | 0.732 | 1.044 | 1 | 1.2
14670 | 40.174 | 0.344 |  |  | 52412.608 | Girth Weld | [12 empty] | GIRTH WELD | 1 |  |  | 5.97 | 127.63 | 07:24 |  | CMFL | 1025 | 65000 | E.R. WELD | 24 | 1341.6
14670 | 40.174 | 0.344 |  |  | 52421.696 | Field Bend | [12 empty] | BEND-COLD UNDER | 1 |  |  | 5.97 | 127.886 | 07:24 |  | CMFL | 1025 | 65000 | E.R. WELD | 24 | 1341.6
14670 | 40.174 | 0.344 | 35.896 | 4.275 | 52448.504 | Metal Loss | External | 11 | 0.038 | 26 | GENE | 20 |  |  |  | 4.9 | 1.3 | 7:13 | EXT ML ( NEAR SW ) | 1 | N | N | 5.97 | 128.887 | 07:24 | 1.047 | CMFL | 1025 | 65000 | E.R. WELD | 24 | 1341.6 | 1488.8 | 2067.7 | 1390 | 1930.6 | 1477.6 | 2052.2 | 0.689 | 1.108 | 1 | 1.2
14680 | 40.049 | 0.344 |  |  | 52452.779 | Girth Weld | [12 empty] | GIRTH WELD | 2 |  |  | 5.97 | 129.047 | 11:32 |  | CMFL | 1025 | 65000 | E.R. WELD | 24 | 1341.6
14680 | 40.049 | 0.344 | 0.912 | 39.137 | 52453.691 | Metal Loss | External | 17 | 0.058 | 32 | PITT | 20 |  |  |  | 1.1 | 1 | 7:17 | EXT ML | 2 | N | N | 5.97 | 129.081 | 11:32 | 26.599 | CMFL | 1025 | 65000 | E.R. WELD | 24 | 1341.6 | 1536.3 | 2133.7 | 1521.8 | 2113.6 | 1533.8 | 2130.3 | 0.667 | 1.145 | 0.6 | 1.2
14680 | 40.049 | 0.344 | 0.997 | 39.052 | 52453.776 | Metal Loss | External | 20 | 0.069 | 35 | GENE | 20 |  |  |  | 2.5 | 2.9 | 4:17 | EXT ML | 2 | N | N | 5.97 | 129.084 | 11:32 | 29.95 | CMFL | 1025 | 65000 | E.R. WELD | 24 | 1341.6 | 1493.8 | 2074.7 | 1439.4 | 1999.2 | 1482.3 | 2058.8 | 0.686 | 1.113 | 1 | 1.2
14690 | 40.19 | 0.344 |  |  | 52492.828 | Girth Weld | [12 empty] | GIRTH WELD | 0 |  |  | 5.97 | 130.772 | 12:52 |  | CMFL | 1025 | 65000 | E.R. WELD | 24 | 1341.6
14700 | 40.052 | 0.344 |  |  | 52533.018 | Girth Weld | [12 empty] | GIRTH WELD | 2 |  |  | 5.97 | 132.756 | 10:32 |  | CMFL | 1025 | 65000 | E.R. WELD | 24 | 1341.6
14700 | 40.052 | 0.344 | 4.79 | 35.262 | 52537.808 | Metal Loss | External | 11 | 0.038 | 26 | GENE | 20 |  |  |  | 3.3 | 2.3 | 10:43 | EXT ML ( ON SW ) | 2 | N | N | 5.97 | 132.958 | 10:32 | 1.257 | CMFL | 1025 | 65000 | E.R. WELD | 24 | 1341.6 | 1507.1 | 2093.2 | 1441.7 | 2002.4 | 1499.2 | 2082.2 | 0.68 | 1.124 | 1 | 1.2
14700 | 40.052 | 0.344 | 10.148 | 29.905 | 52543.166 | Metal Loss | External | 12 | 0.041 | 27 | GENE | 20 |  |  |  | 2.8 | 2.4 | 10:18 | EXT ML ( NEAR SW ) | 2 | N | N | 5.97 | 133.138 | 10:32 | 1.466 | CMFL | 1025 | 65000 | E.R. WELD | 24 | 1341.6 | 1513.5 | 2102.1 | 1458 | 2025 | 1506.8 | 2092.8 | 0.677 | 1.127 | 1 | 1.2
14710 | 40.125 | 0.344 |  |  | 52573.071 | Girth Weld | [12 empty] | GIRTH WELD | 0 |  |  | 5.97 | 134.146 | 12:44 |  | CMFL | 1025 | 65000 | E.R. WELD | 24 | 1341.6
14720 | 40.013 | 0.344 |  |  | 52613.196 | Girth Weld | [12 empty] | GIRTH WELD | 1 |  |  | 5.97 | 135.88 | 09:24 |  | CMFL | 1025 | 65000 | E.R. WELD | 24 | 1341.6
14720 | 40.013 | 0.344 | 7.818 | 32.198 | 52621.01 | Seam Weld Manufacturing Anomaly | N/A | [8 empty] | 8.6 |  | 9:24 | SWA | 1 | N | N | 5.97 | 136.212 | 09:24 |  | CMFL | 1025 | 65000 | E.R. WELD | 24 | 1341.6
14730 | 40.203 | 0.344 |  |  | 52653.209 | Girth Weld | [12 empty] | GIRTH WELD | 0 |  |  | 5.97 | 137.556 | 10:24 |  | CMFL | 1025 | 65000 | E.R. WELD | 24 | 1341.6
14740 | 40.01 | 0.344 |  |  | 52693.412 | Girth Weld | [12 empty] | GIRTH WELD | 0 |  |  | 5.97 | 139.414 | 01:36 |  | CMFL | 1025 | 65000 | E.R. WELD | 24 | 1341.6
14750 | 40.22 | 0.344 |  |  | 52733.419 | Girth Weld | [12 empty] | GIRTH WELD | 4 |  |  | 5.97 | 141.612 | 12:24 |  | CMFL | 1025 | 65000 | E.R. WELD | 24 | 1341.6
14750 | 40.22 | 0.344 | 3.297 | 36.923 | 52736.716 | Seam Weld Manufacturing Anomaly | N/A | [8 empty] | 7.5 |  | 12:26 | SWA | 4 | N | N | 5.97 | 141.792 | 12:24 |  | CMFL | 1025 | 65000 | E.R. WELD | 24 | 1341.6
14750 | 40.22 | 0.344 | 5.725 | 34.495 | 52739.144 | Seam Weld Manufacturing Anomaly | N/A | [8 empty] | 11.1 |  | 12:27 | SWA | 4 | N | N | 5.97 | 141.921 | 12:24 |  | CMFL | 1025 | 65000 | E.R. WELD | 24 | 1341.6
14750 | 40.22 | 0.344 | 16.985 | 23.235 | 52750.404 | Seam Weld Manufacturing Anomaly | N/A | [8 empty] | 7.1 |  | 12:27 | SWA | 4 | N | N | 5.97 | 142.517 | 12:24 |  | CMFL | 1025 | 65000 | E.R. WELD | 24 | 1341.6
14750 | 40.22 | 0.344 | 20.745 | 19.472 | 52754.167 | Seam Weld Manufacturing Anomaly | N/A | [8 empty] | 3.1 |  | 12:21 | SWA | 4 | N | N | 5.97 | 142.717 | 12:24 |  | CMFL | 1025 | 65000 | E.R. WELD | 24 | 1341.6
14760 | 40.085 | 0.344 |  |  | 52773.638 | Girth Weld | [12 empty] | GIRTH WELD | 0 |  |  | 5.97 | 143.748 | 09:48 |  | CMFL | 1025 | 65000 | E.R. WELD | 24 | 1341.6
14770 | 40.361 | 0.344 |  |  | 52813.724 | Girth Weld | [12 empty] | GIRTH WELD | 1 |  |  | 5.97 | 145.559 | 10:16 |  | CMFL | 1025 | 65000 | E.R. WELD | 24 | 1341.6
14770 | 40.361 | 0.344 | 0.591 | 39.77 | 52814.314 | Seam Weld Manufacturing Anomaly | N/A | [8 empty] | 6.5 |  | 10:18 | SWA | 1 | N | N | 5.97 | 145.585 | 10:16 |  | CMFL | 1025 | 65000 | E.R. WELD | 24 | 1341.6
14770 | 40.361 | 0.344 |  |  | 52823.314 | Field Bend | [12 empty] | BEND-COLD RIGHT | 1 |  |  | 5.97 | 146.022 | 10:16 |  | CMFL | 1025 | 65000 | E.R. WELD | 24 | 1341.6
14770 | 40.361 | 0.344 |  |  | 52841.424 | Field Bend | [12 empty] | BEND-COLD RIGHT | 1 |  |  | 5.97 | 146.919 | 10:16 |  | CMFL | 1025 | 65000 | E.R. WELD | 24 | 1341.6
14780 | 40.043 | 0.344 |  |  | 52854.085 | Girth Weld | [12 empty] | GIRTH WELD | 0 |  |  | 5.97 | 147.546 | 11:00 |  | CMFL | 1025 | 65000 | E.R. WELD | 24 | 1341.6
14790 | 40.361 | 0.344 |  |  | 52894.127 | Girth Weld | [12 empty] | GIRTH WELD | 0 |  |  | 5.97 | 150.043 | 12:24 |  | CMFL | 1025 | 65000 | E.R. WELD | 24 | 1341.6
14790 | 40.361 | 0.344 |  |  | 52901.978 | Field Bend | [12 empty] | BEND-COLD UNDER | 0 |  |  | 5.97 | 150.566 | 12:24 |  | CMFL | 1025 | 65000 | E.R. WELD | 24 | 1341.6
14800 | 40.075 | 0.344 |  |  | 52934.488 | Girth Weld | [12 empty] | GIRTH WELD | 5 |  |  | 5.97 | 152.789 | 10:28 |  | CMFL | 1025 | 65000 | E.R. WELD | 24 | 1341.6
14800 | 40.075 | 0.344 | 1.877 | 38.196 | 52936.365 | Metal Loss | External | 12 | 0.041 | 27 | GENE | 20 |  |  |  | 11.2 | 2.8 | 10:22 | EXT ML ( ON SW ) | 5 | N | N | 5.97 | 152.918 | 10:28 | 0.628 | CMFL | 1025 | 65000 | E.R. WELD | 24 | 1341.6 | 1440.4 | 2000.6 | 1287.2 | 1787.7 | 1420.7 | 1973.2 | 0.712 | 1.071 | 1 | 1.2
14800 | 40.075 | 0.344 | 4.232 | 35.84 | 52938.72 | Metal Loss | External | 10 | 0.034 | 25 | GENE | 20 |  |  |  | 6.7 | 1.9 | 10:28 | EXT ML ( ON SW ) | 5 | N | N | 5.97 | 153.099 | 10:28 | 0 | CMFL | 1025 | 65000 | E.R. WELD | 24 | 1341.6 | 1476.7 | 2050.9 | 1358.8 | 1887.3 | 1463.4 | 2032.6 | 0.694 | 1.101 | 1 | 1.2
14800 | 40.075 | 0.344 | 5.016 | 35.059 | 52939.501 | Metal Loss | External | 13 | 0.044 | 28 | GENE | 20 |  |  |  | 4.1 | 1.8 | 10:31 | EXT ML ( ON SW ) | 5 | N | N | 5.97 | 153.162 | 10:28 | 0.419 | CMFL | 1025 | 65000 | E.R. WELD | 24 | 1341.6 | 1488 | 2066.7 | 1400 | 1944.5 | 1476.5 | 2050.7 | 0.689 | 1.107 | 1 | 1.2
14800 | 40.075 | 0.344 | 7.982 | 32.09 | 52942.47 | Metal Loss | External | 10 | 0.034 | 25 | GENE | 20 |  |  |  | 4.1 | 2 | 10:23 | EXT ML ( ON SW ) | 5 | N | N | 5.97 | 153.4 | 10:28 | 0.419 | CMFL | 1025 | 65000 | E.R. WELD | 24 | 1341.6 | 1500.7 | 2084.2 | 1421 | 1973.6 | 1491.7 | 2071.8 | 0.683 | 1.119 | 1 | 1.2
14800 | 40.075 | 0.344 | 24.505 | 15.571 | 52958.99 | Metal Loss | External | 12 | 0.041 | 27 | GENE | 20 |  |  |  | 4.4 | 2.7 | 10:40 | EXT ML ( ON SW ) | 5 | N | N | 5.97 | 154.723 | 10:28 | 1.257 | CMFL | 1025 | 65000 | E.R. WELD | 24 | 1341.6 | 1487.4 | 2065.8 | 1396 | 1938.9 | 1475.8 | 2049.7 | 0.689 | 1.108 | 1 | 1.2
14810 | 18.586 | 0.344 |  |  | 52974.56 | Girth Weld | [12 empty] | GIRTH WELD | 0 |  |  | 5.97 | 155.97 | 10:16 |  | CMFL | 1025 | 65000 | E.R. WELD | 24 | 1341.6
14820 | 40.026 | 0.344 |  |  | 52993.146 | Girth Weld | [12 empty] | GIRTH WELD | 0 |  |  | 5.97 | 157.564 | 02:20 |  | CMFL | 1025 | 65000 | E.R. WELD | 24 | 1341.6
14830 | 40.213 | 0.344 |  |  | 53033.173 | Girth Weld | [12 empty] | GIRTH WELD | 0 |  |  | 5.97 | 160.696 | 01:04 |  | CMFL | 1025 | 65000 | E.R. WELD | 24 | 1341.6
14840 | 40.016 | 0.344 |  |  | 53073.386 | Girth Weld | [12 empty] | GIRTH WELD | 2 |  |  | 5.97 | 163.263 | 10:04 |  | CMFL | 1025 | 65000 | E.R. WELD | 24 | 1341.6
14840 | 40.016 | 0.344 | 5.259 | 34.754 | 53078.648 | Seam Weld Manufacturing Anomaly | N/A | [8 empty] | 3.5 |  | 10:06 | SWA | 2 | N | N | 5.97 | 163.604 | 10:04 |  | CMFL | 1025 | 65000 | E.R. WELD | 24 | 1341.6
14840 | 40.016 | 0.344 | 9.396 | 30.617 | 53082.785 | Seam Weld Manufacturing Anomaly | N/A | [8 empty] | 2.1 |  | 10:14 | SWA | 2 | N | N | 5.97 | 163.88 | 10:04 |  | CMFL | 1025 | 65000 | E.R. WELD | 24 | 1341.6
14850 | 40.223 | 0.344 |  |  | 53113.402 | Girth Weld | [12 empty] | GIRTH WELD | 0 |  |  | 5.97 | 165.923 | 10:56 |  | CMFL | 1025 | 65000 | E.R. WELD | 24 | 1341.6
14860 | 40.036 | 0.344 |  |  | 53153.625 | Girth Weld | [12 empty] | GIRTH WELD | 0 |  |  | 5.97 | 168.528 | 11:28 |  | CMFL | 1025 | 65000 | E.R. WELD | 24 | 1341.6
14860 | 40.036 | 0.344 |  |  | 53191.106 | AGM | [12 empty] | AGM 25 - AT AERIAL MARKER LF10 / 2' OFF TEST POST & LINE MARKER | 0 |  |  | 5.97 | 170.98 | 11:28 |  | CMFL | 1025 | 65000 | E.R. WELD | 24 | 1341.6
14870 | 39.865 | 0.344 |  |  | 53193.658 | Girth Weld | [12 empty] | GIRTH WELD | 4 |  |  | 5.97 | 171.147 | 03:52 |  | CMFL | 1025 | 65000 | E.R. WELD | 24 | 1341.6
14870 | 39.865 | 0.344 | 0.955 | 38.911 | 53194.613 | Metal Loss | External | 26 | 0.089 | 41 | CIGR | 25 |  |  |  | 0.6 | 1.7 | 12:00 | EXT ML | 4 | N | N | 5.97 | 171.21 | 03:52 | 24.295 | CMFL | 1025 | 65000 | E.R. WELD | 24 | 1341.6 | 1541.6 | 2141.1 | 1535.9 | 2133.2 | 1540 | 2138.9 | 0.665 | 1.149 | 1 | 1.2
14870 | 39.865 | 0.344 | 1.722 | 38.143 | 53195.381 | Metal Loss | External | 22 | 0.076 | 37 | PITT | 20 |  |  |  | 0.6 | 1.2 | 12:02 | EXT ML | 4 | N | N | 5.97 | 171.26 | 03:52 | 24.086 | CMFL | 1025 | 65000 | E.R. WELD | 24 | 1341.6 | 1542.9 | 2142.9 | 1537.6 | 2135.6 | 1541.7 | 2141.3 | 0.664 | 1.15 | 0.6 | 1.2
14870 | 39.865 | 0.344 | 13.258 | 26.604 | 53206.919 | Metal Loss | External | 11 | 0.038 | 26 | GENE | 20 |  |  |  | 4.7 | 1.4 | 9:57 | EXT ML | 4 | N | N | 5.97 | 172.196 | 03:52 | 37.071 | CMFL | 1025 | 65000 | E.R. WELD | 24 | 1341.6 | 1487.3 | 2065.7 | 1394.4 | 1936.7 | 1476.2 | 2050.2 | 0.689 | 1.109 | 1 | 1.2
14870 | 39.865 | 0.344 | 16.827 | 23.035 | 53210.489 | Metal Loss | External | 12 | 0.041 | 27 | GENE | 20 |  |  |  | 2.9 | 1.9 | 10:19 | EXT ML | 4 | N | N | 5.97 | 172.49 | 03:52 | 34.767 | CMFL | 1025 | 65000 | E.R. WELD | 24 | 1341.6 | 1509.4 | 2096.4 | 1454.7 | 2020.4 | 1501.9 | 2085.9 | 0.679 | 1.126 | 1 | 1.2
14880 | 39.97 | 0.344 |  |  | 53233.524 | Girth Weld | [12 empty] | GIRTH WELD | 0 |  |  | 5.97 | 174.385 | 09:32 |  | CMFL | 1025 | 65000 | E.R. WELD | 24 | 1341.6
14880 | 39.97 | 0.344 |  |  | 53263.077 | Field Bend | [12 empty] | BEND-COLD UNDER | 0 |  |  | 5.97 | 177.575 | 09:32 |  | CMFL | 1025 | 65000 | E.R. WELD | 24 | 1341.6
14890 | 40.18 | 0.344 |  |  | 53273.494 | Girth Weld | [12 empty] | GIRTH WELD | 8 |  |  | 5.97 | 178.724 | 10:24 |  | CMFL | 1025 | 65000 | E.R. WELD | 24 | 1341.6
14890 | 40.18 | 0.344 | 6.112 | 34.068 | 53279.606 | Seam Weld Manufacturing Anomaly | N/A | [8 empty] | 12 |  | 10:18 | SWA | 8 | N | N | 5.97 | 179.531 | 10:24 |  | CMFL | 1025 | 65000 | E.R. WELD | 24 | 1341.6
14890 | 40.18 | 0.344 | 9.052 | 31.129 | 53282.546 | Seam Weld Manufacturing Anomaly | N/A | [8 empty] | 7.3 |  | 10:22 | SWA | 8 | N | N | 5.97 | 179.964 | 10:24 |  | CMFL | 1025 | 65000 | E.R. WELD | 24 | 1341.6
14890 | 40.18 | 0.344 | 10.997 | 29.183 | 53284.491 | Seam Weld Manufacturing Anomaly | N/A | [8 empty] | 18.9 |  | 10:24 | SWA | 8 | N | N | 5.97 | 180.25 | 10:24 |  | CMFL | 1025 | 65000 | E.R. WELD | 24 | 1341.6
14890 | 40.18 | 0.344 | 14.583 | 25.597 | 53288.077 | Seam Weld Manufacturing Anomaly | N/A | [8 empty] | 15 |  | 10:19 | SWA | 8 | N | N | 5.97 | 180.777 | 10:24 |  | CMFL | 1025 | 65000 | E.R. WELD | 24 | 1341.6
14890 | 40.18 | 0.344 | 17.894 | 22.287 | 53291.388 | Seam Weld Manufacturing Anomaly | N/A | [8 empty] | 11.9 |  | 10:20 | SWA | 8 | N | N | 5.97 | 181.264 | 10:24 |  | CMFL | 1025 | 65000 | E.R. WELD | 24 | 1341.6
14890 | 40.18 | 0.344 | 19.793 | 20.387 | 53293.287 | Seam Weld Manufacturing Anomaly | N/A | [8 empty] | 17.7 |  | 10:20 | SWA | 8 | N | N | 5.97 | 181.544 | 10:24 |  | CMFL | 1025 | 65000 | E.R. WELD | 24 | 1341.6
14890 | 40.18 | 0.344 | 25.63 | 14.551 | 53299.124 | Seam Weld Manufacturing Anomaly | N/A | [8 empty] | 11.5 |  | 10:22 | SWA | 8 | N | N | 5.97 | 182.402 | 10:24 |  | CMFL | 1025 | 65000 | E.R. WELD | 24 | 1341.6
14890 | 40.18 | 0.344 | 28.957 | 11.224 | 53302.451 | Seam Weld Manufacturing Anomaly | N/A | [8 empty] | 8.9 |  | 10:17 | SWA | 8 | N | N | 5.97 | 182.891 | 10:24 |  | CMFL | 1025 | 65000 | E.R. WELD | 24 | 1341.6
14900 | 40.135 | 0.344 |  |  | 53313.675 | Girth Weld | [12 empty] | GIRTH WELD | 2 |  |  | 5.97 | 184.542 | 02:40 |  | CMFL | 1025 | 65000 | E.R. WELD | 24 | 1341.6
14900 | 40.135 | 0.344 | 0.709 | 39.426 | 53314.383 | Metal Loss | External | 18 | 0.062 | 33 | GENE | 20 |  |  |  | 9.4 | 5 | 9:00 | EXT ML | 2 | N | N | 5.97 | 184.646 | 02:40 | 37.28 | CMFL | 1025 | 65000 | E.R. WELD | 24 | 1341.6 | 1392 | 1933.3 | 1241.9 | 1724.9 | 1410.3 | 1958.7 | 0.736 | 1.036 | 1 | 1.2
14900 | 40.135 | 0.344 | 0.997 | 39.14 | 53314.669 | Metal Loss | External | 16 | 0.055 | 31 | GENE | 20 |  |  |  | 2.5 | 2.6 | 4:41 | EXT ML | 2 | N | N | 5.97 | 184.689 | 02:40 | 12.776 | CMFL | 1025 | 65000 | E.R. WELD | 24 | 1341.6 | 1506.5 | 2092.3 | 1457.3 | 2024 | 1498 | 2080.6 | 0.68 | 1.123 | 1 | 1.2
14910 | 40.157 | 0.344 |  |  | 53353.809 | Girth Weld | [12 empty] | GIRTH WELD | 3 |  |  | 5.97 | 190.753 | 01:00 |  | CMFL | 1025 | 65000 | E.R. WELD | 24 | 1341.6
14910 | 40.157 | 0.344 | 1.099 | 39.058 | 53354.908 | Metal Loss | External | 20 | 0.069 | 35 | GENE | 20 |  |  |  | 1.9 | 2.2 | 7:11 | EXT ML | 3 | N | N | 5.97 | 190.924 | 01:00 | 37.28 | CMFL | 1025 | 65000 | E.R. WELD | 24 | 1341.6 | 1512 | 2100 | 1477.4 | 2051.9 | 1519.7 | 2110.6 | 0.678 | 1.128 | 0.6 | 1.2
14910 | 40.157 | 0.344 | 1.9 | 38.261 | 53355.705 | Metal Loss | External | 18 | 0.062 | 33 | PITT | 20 |  |  |  | 0.8 | 1.1 | 10:51 | EXT ML | 3 | N | N | 5.97 | 191.048 | 01:00 | 13.404 | CMFL | 1025 | 65000 | E.R. WELD | 24 | 1341.6 | 1541.6 | 2141.2 | 1534.4 | 2131.1 | 1540.3 | 2139.3 | 0.665 | 1.149 | 0.6 | 1.2
14910 | 40.157 | 0.344 | 2.976 | 37.185 | 53356.781 | Metal Loss | External | 17 | 0.058 | 32 | CIGR | 25 |  |  |  | 0.7 | 2.7 | 11:01 | EXT ML | 3 | N | N | 5.97 | 191.219 | 01:00 | 12.357 | CMFL | 1025 | 65000 | E.R. WELD | 24 | 1341.6 | 1543.7 | 2144 | 1538.5 | 2136.8 | 1542.8 | 2142.8 | 0.664 | 1.151 | 1 | 1.2
14910 | 40.157 | 0.344 | 31.755 | 8.402 | 53385.564 | Dent | [6 empty] | 1.6 | 0.384 | N | 18.09 | 5.59 | 6:00 | DENT-1.6%OD (0.384IN) | 3 | N | N | 5.97 | 195.949 | 01:00 | 31.416 | CMFL | 1025 | 65000 | E.R. WELD | 24 | 1341.6
14920 | 40.144 | 0.344 |  |  | 53393.967 | Girth Weld | [12 empty] | GIRTH WELD | 4 |  |  | 5.97 | 197.329 | 12:16 |  | CMFL | 1025 | 65000 | E.R. WELD | 24 | 1341.6
14920 | 40.144 | 0.344 | 0.682 | 39.462 | 53394.649 | Metal Loss | External | 13 | 0.044 | 28 | GENE | 20 |  |  |  | 5.7 | 5.5 | 8:27 | EXT ML | 4 | N | N | 5.97 | 197.441 | 12:16 | 22.829 | CMFL | 1025 | 65000 | E.R. WELD | 24 | 1341.6 | 1464.3 | 2033.7 | 1352.7 | 1878.8 | 1458 | 2025 | 0.7 | 1.091 | 1 | 1.2
14920 | 40.144 | 0.344 | 0.778 | 39.367 | 53394.744 | Metal Loss | External | 23 | 0.079 | 38 | GENE | 20 |  |  |  | 15.1 | 7.3 | 6:13 | EXT ML | 4 | N | N | 5.97 | 197.457 | 12:16 | 34.558 | CMFL | 1025 | 65000 | E.R. WELD | 24 | 1341.6 | 1311.7 | 1821.8 | 1140.7 | 1584.4 | 1361 | 1890.3 | 0.782 | 0.976 | 1 | 1.2
14920 | 40.144 | 0.344 | 0.902 | 39.242 | 53394.869 | Metal Loss | External | 15 | 0.052 | 30 | GENE | 20 |  |  |  | 8 | 4.4 | 2:31 | EXT ML | 4 | N | N | 5.97 | 197.478 | 12:16 | 12.985 | CMFL | 1025 | 65000 | E.R. WELD | 24 | 1341.6 | 1429.7 | 1985.6 | 1291.2 | 1793.3 | 1441 | 2001.4 | 0.717 | 1.064 | 1 | 1.2
14920 | 40.144 | 0.344 | 1.631 | 38.514 | 53395.597 | Metal Loss | External | 24 | 0.082 | 39 | GENE | 20 |  |  |  | 5.7 | 4.1 | 4:56 | EXT ML | 4 | N | N | 5.97 | 197.597 | 12:16 | 28.065 | CMFL | 1025 | 65000 | E.R. WELD | 24 | 1341.6 | 1383.3 | 1921.3 | 1262 | 1752.8 | 1368.7 | 1901 | 0.741 | 1.033 | 1 | 1.2
14930 | 40.282 | 0.344 |  |  | 53434.111 | Girth Weld | [12 empty] | GIRTH WELD | 0 |  |  | 5.97 | 203.743 | 10:32 |  | CMFL | 1025 | 65000 | E.R. WELD | 24 | 1341.6
14930 | 40.282 | 0.344 |  |  | 53460.059 | Field Bend | [12 empty] | BEND-COLD LEFT | 0 |  |  | 5.97 | 207.767 | 10:32 |  | CMFL | 1025 | 65000 | E.R. WELD | 24 | 1341.6
14940 | 40.131 | 0.344 |  |  | 53474.393 | Girth Weld | [12 empty] | GIRTH WELD | 1 |  |  | 5.97 | 209.984 | 11:08 |  | CMFL | 1025 | 65000 | E.R. WELD | 24 | 1341.6
14940 | 40.131 | 0.344 | 0.994 | 39.137 | 53475.387 | Metal Loss | External | 25 | 0.086 | 40 | GENE | 20 |  |  |  | 2.7 | 3.4 | 4:29 | EXT ML | 1 | N | N | 5.97 | 210.137 | 11:08 | 32.463 | CMFL | 1025 | 65000 | E.R. WELD | 24 | 1341.6 | 1469.2 | 2040.6 | 1404.1 | 1950.2 | 1486.5 | 2064.6 | 0.698 | 1.095 | 1 | 1.2
14940 | 40.131 | 0.344 |  |  | 53505.423 | Field Bend | [12 empty] | BEND-COLD LEFT | 1 |  |  | 5.97 | 213.378 | 11:08 |  | CMFL | 1025 | 65000 | E.R. WELD | 24 | 1341.6
14950 | 40.381 | 0.344 |  |  | 53514.524 | Girth Weld | [12 empty] | GIRTH WELD | 0 |  |  | 5.97 | 214.337 | 09:44 |  | CMFL | 1025 | 65000 | E.R. WELD | 24 | 1341.6
14950 | 40.381 | 0.344 |  |  | 53539.062 | Field Bend | [12 empty] | BEND-COLD LEFT | 0 |  |  | 5.97 | 216.008 | 09:44 |  | CMFL | 1025 | 65000 | E.R. WELD | 24 | 1341.6
14960 | 40.066 | 0.344 |  |  | 53554.905 | Girth Weld | [12 empty] | GIRTH WELD | 0 |  |  | 5.97 | 217.02 | 11:08 |  | CMFL | 1025 | 65000 | E.R. WELD | 24 | 1341.6
14970 | 40.236 | 0.344 |  |  | 53594.97 | Girth Weld | [12 empty] | GIRTH WELD | 0 |  |  | 5.97 | 219.149 | 09:12 |  | CMFL | 1025 | 65000 | E.R. WELD | 24 | 1341.6
14980 | 40.049 | 0.344 |  |  | 53635.207 | Girth Weld | [12 empty] | GIRTH WELD | 0 |  |  | 5.97 | 221.222 | 12:36 |  | CMFL | 1025 | 65000 | E.R. WELD | 24 | 1341.6
14990 | 40.115 | 0.344 |  |  | 53675.256 | Girth Weld | [12 empty] | GIRTH WELD | 0 |  |  | 5.97 | 223.422 | 11:40 |  | CMFL | 1025 | 65000 | E.R. WELD | 24 | 1341.6
15000 | 31.23 | 0.344 |  |  | 53715.367 | Girth Weld | [12 empty] | GIRTH WELD | 0 |  |  | 5.97 | 225.699 | 06:56 |  | CMFL | 1025 | 65000 | E.R. WELD | 24 | 1341.6
15010 | 40.397 | 0.344 |  |  | 53746.601 | Girth Weld | [12 empty] | GIRTH WELD | 0 |  |  | 5.97 | 227.736 | 07:36 |  | CMFL | 1025 | 65000 | E.R. WELD | 24 | 1341.6
15010 | 40.397 | 0.344 |  |  | 53756.188 | Field Bend | [12 empty] | BEND-COLD OVER | 0 |  |  | 5.97 | 227.686 | 07:36 |  | CMFL | 1025 | 65000 | E.R. WELD | 24 | 1341.6
15010 | 40.397 | 0.344 |  |  | 53773.077 | Field Bend | [12 empty] | BEND-COLD OVER | 0 |  |  | 5.97 | 227.176 | 07:36 |  | CMFL | 1025 | 65000 | E.R. WELD | 24 | 1341.6
15020 | 40.164 | 0.344 |  |  | 53786.995 | Girth Weld | [12 empty] | GIRTH WELD | 0 |  |  | 5.97 | 226.755 | 01:24 |  | CMFL | 1025 | 65000 | E.R. WELD | 24 | 1341.6
15020 | 40.164 | 0.344 |  |  | 53807.008 | Field Bend | [12 empty] | BEND-COLD OVER | 0 |  |  | 5.97 | 223.361 | 01:24 |  | CMFL | 1025 | 65000 | E.R. WELD | 24 | 1341.6
15030 | 40.289 | 0.344 |  |  | 53827.159 | Girth Weld | [12 empty] | GIRTH WELD | 0 |  |  | 5.97 | 219.544 | 02:24 |  | CMFL | 1025 | 65000 | E.R. WELD | 24 | 1341.6
15030 | 40.289 | 0.344 |  |  | 53832.592 | Field Bend | [12 empty] | BEND-COLD OVER | 0 |  |  | 5.97 | 218.091 | 02:24 |  | CMFL | 1025 | 65000 | E.R. WELD | 24 | 1341.6
15040 | 40.072 | 0.344 |  |  | 53867.448 | Girth Weld | [12 empty] | GIRTH WELD | 0 |  |  | 5.97 | 206.452 | 01:40 |  | CMFL | 1025 | 65000 | E.R. WELD | 24 | 1341.6
15040 | 40.072 | 0.344 |  |  | 53881.542 | Field Bend | [12 empty] | BEND-COLD OVER | 0 |  |  | 5.97 | 200.435 | 01:40 |  | CMFL | 1025 | 65000 | E.R. WELD | 24 | 1341.6
15050 | 40.108 | 0.344 |  |  | 53907.52 | Girth Weld | [12 empty] | GIRTH WELD | 0 |  |  | 5.97 | 188.825 | 08:16 |  | CMFL | 1025 | 65000 | E.R. WELD | 24 | 1341.6
15060 | 32.448 | 0.344 |  |  | 53947.628 | Girth Weld | [12 empty] | GIRTH WELD | 0 |  |  | 5.97 | 169.27 | 01:36 |  | CMFL | 1025 | 65000 | E.R. WELD | 24 | 1341.6
15060 | 32.448 | 0.344 |  |  | 53958.839 | Field Bend | [12 empty] | BEND-COLD UNDER | 0 |  |  | 5.97 | 164.257 | 01:36 |  | CMFL | 1025 | 65000 | E.R. WELD | 24 | 1341.6
15070 | 40.236 | 0.344 |  |  | 53980.079 | Girth Weld | [12 empty] | GIRTH WELD | 0 |  |  | 5.97 | 155.018 | 02:48 |  | CMFL | 1025 | 65000 | E.R. WELD | 24 | 1341.6
15070 | 40.236 | 0.344 |  |  | 54009.16 | Field Bend | [12 empty] | BEND-COLD UNDER | 0 |  |  | 5.97 | 143.839 | 02:48 |  | CMFL | 1025 | 65000 | E.R. WELD | 24 | 1341.6
15080 | 40.148 | 0.344 |  |  | 54020.312 | Girth Weld | [12 empty] | GIRTH WELD | 0 |  |  | 5.97 | 139.605 | 08:24 |  | CMFL | 1025 | 65000 | E.R. WELD | 24 | 1341.6
15090 | 40.226 | 0.344 |  |  | 54060.463 | Girth Weld | [12 empty] | GIRTH WELD | 0 |  |  | 5.97 | 129.01 | 03:08 |  | CMFL | 1025 | 65000 | E.R. WELD | 24 | 1341.6
15090 | 40.226 | 0.344 |  |  | 54074.8 | Field Bend | [12 empty] | BEND-COLD UNDER | 0 |  |  | 5.97 | 126.765 | 03:08 |  | CMFL | 1025 | 65000 | E.R. WELD | 24 | 1341.6
15100 | 40.164 | 0.344 |  |  | 54100.689 | Girth Weld | [12 empty] | GIRTH WELD | 0 |  |  | 5.97 | 123.258 | 02:16 |  | CMFL | 1025 | 65000 | E.R. WELD | 24 | 1341.6
15110 | 40.079 | 0.344 |  |  | 54140.853 | Girth Weld | [12 empty] | GIRTH WELD | 0 |  |  | 5.97 | 121.166 | 03:56 |  | CMFL | 1025 | 65000 | E.R. WELD | 24 | 1341.6
15120 | 40.213 | 0.344 |  |  | 54180.932 | Girth Weld | [12 empty] | GIRTH WELD | 0 |  |  | 5.97 | 119.671 | 02:40 |  | CMFL | 1025 | 65000 | E.R. WELD | 24 | 1341.6
15120 | 40.213 | 0.344 |  |  | 54208.018 | Field Bend | [12 empty] | BEND-COLD OVER | 0 |  |  | 5.97 | 118.1 | 02:40 |  | CMFL | 1025 | 65000 | E.R. WELD | 24 | 1341.6
15130 | 31.253 | 0.344 |  |  | 54221.145 | Girth Weld | [12 empty] | GIRTH WELD | 0 |  |  | 5.97 | 117.31 | 03:20 |  | CMFL | 1025 | 65000 | E.R. WELD | 24 | 1341.6
15130 | 31.253 | 0.344 |  |  | 54238.419 | Field Bend | [12 empty] | BEND-COLD OVER | 0 |  |  | 5.97 | 114.352 | 03:20 |  | CMFL | 1025 | 65000 | E.R. WELD | 24 | 1341.6
15140 | 40.318 | 0.344 |  |  | 54252.398 | Girth Weld | [12 empty] | GIRTH WELD | 0 |  |  | 5.97 | 111.695 | 02:12 |  | CMFL | 1025 | 65000 | E.R. WELD | 24 | 1341.6
15140 | 40.318 | 0.344 |  |  | 54258.133 | Field Bend | [12 empty] | BEND-COLD OVER | 0 |  |  | 5.97 | 110.095 | 02:12 |  | CMFL | 1025 | 65000 | E.R. WELD | 24 | 1341.6
15150 | 14.426 | 0.5 |  |  | 54292.717 | Girth Weld | [12 empty] | GIRTH WELD NWT 0.344/0.500IN | 0 |  |  | 4.14 | 98.076 | UNKN |  | CMFL | 1025 | 60000 | E.R. WELD | 24 | 1800
15150 | 14.426 | 0.5 |  |  | 54299.675 | Bend | [12 empty] | BEND-HOT PULLED - 5.9D - 45° UNDER | 0 |  |  | 4.14 | 97.3 | UNKN |  | CMFL | 1025 | 60000 | E.R. WELD | 24 | 1800
15160 | 40.249 | 0.344 |  |  | 54307.146 | Girth Weld | [12 empty] | GIRTH WELD NWT 0.500/0.344IN | 3 |  |  | 5.97 | 97.45 | 08:28 |  | CMFL | 1025 | 65000 | E.R. WELD | 24 | 1341.6
15160 | 40.249 | 0.344 | 20.354 | 19.898 | 54327.497 | Seam Weld Manufacturing Anomaly | N/A | [8 empty] | 14.4 |  | 8:36 | SWA | 3 | N | N | 5.97 | 105.061 | 08:28 |  | CMFL | 1025 | 65000 | E.R. WELD | 24 | 1341.6
15160 | 40.249 | 0.344 | 23.422 | 16.827 | 54330.568 | Seam Weld Manufacturing Anomaly | N/A | [8 empty] | 16.5 |  | 8:32 | SWA | 3 | N | N | 5.97 | 106.361 | 08:28 |  | CMFL | 1025 | 65000 | E.R. WELD | 24 | 1341.6
15160 | 40.249 | 0.344 |  |  | 54332.083 | Field Bend | [12 empty] | BEND-COLD OVER | 3 |  |  | 5.97 | 107.002 | 08:28 |  | CMFL | 1025 | 65000 | E.R. WELD | 24 | 1341.6
15160 | 40.249 | 0.344 | 29.767 | 10.482 | 54336.913 | Seam Weld Manufacturing Anomaly | N/A | [8 empty] | 8.8 |  | 8:31 | SWA | 3 | N | N | 5.97 | 109.047 | 08:28 |  | CMFL | 1025 | 65000 | E.R. WELD | 24 | 1341.6
15170 | 40.328 | 0.344 |  |  | 54347.395 | Girth Weld | [12 empty] | GIRTH WELD | 0 |  |  | 5.97 | 113.483 | 10:00 |  | CMFL | 1025 | 65000 | E.R. WELD | 24 | 1341.6
15170 | 40.328 | 0.344 |  |  | 54361.46 | Start Repair Marker | [12 empty] | REPAIR MARKER 2012 DiIG 38 RECOAT START | 0 |  |  | 5.97 | 116.104 | 10:00 |  | CMFL | 1025 | 65000 | E.R. WELD | 24 | 1341.6
15170 | 40.328 | 0.344 |  |  | 54361.775 | Start Sleeve | [12 empty] | 2012 DIG 38 SLEEVE START | 0 |  |  | 5.97 | 116.147 | 10:00 |  | CMFL | 1025 | 65000 | E.R. WELD | 24 | 1341.6
15170 | 40.328 | 0.344 |  |  | 54364.042 | End Sleeve | [12 empty] | 2012 DIG 38 SLEEVE END | 0 |  |  | 5.97 | 116.453 | 10:00 |  | CMFL | 1025 | 65000 | E.R. WELD | 24 | 1341.6
15170 | 40.328 | 0.344 |  |  | 54372.375 | Start Sleeve | [12 empty] | 2012 DIG 38 SLEEVE START | 0 |  |  | 5.97 | 117.579 | 10:00 |  | CMFL | 1025 | 65000 | E.R. WELD | 24 | 1341.6
15170 | 40.328 | 0.344 |  |  | 54373.612 | Field Bend | [12 empty] | BEND-COLD OVER | 0 |  |  | 5.97 | 117.746 | 10:00 |  | CMFL | 1025 | 65000 | E.R. WELD | 24 | 1341.6
15170 | 40.328 | 0.344 |  |  | 54379.482 | End Sleeve | [12 empty] | 2012 DIG 38 SLEEVE END | 0 |  |  | 5.97 | 118.54 | 10:00 |  | CMFL | 1025 | 65000 | E.R. WELD | 24 | 1341.6
15170 | 40.328 | 0.344 |  |  | 54379.898 | End Repair Marker | [12 empty] | REPAIR MARKER 2012 DiIG 38 RECOAT END | 0 |  |  | 5.97 | 118.596 | 10:00 |  | CMFL | 1025 | 65000 | E.R. WELD | 24 | 1341.6
15180 | 8.179 | 0.344 |  |  | 54387.72 | Girth Weld | [12 empty] | GIRTH WELD | 0 |  |  | 5.97 | 119.653 | 01:24 |  | CMFL | 1025 | 65000 | E.R. WELD | 24 | 1341.6
15190 | 40.289 | 0.344 |  |  | 54395.902 | Girth Weld | [12 empty] | GIRTH WELD | 4 |  |  | 5.97 | 120.129 | 02:04 |  | CMFL | 1025 | 65000 | E.R. WELD | 24 | 1341.6
15190 | 40.289 | 0.344 | 35.548 | 4.744 | 54431.447 | Metal Loss | External | 17 | 0.058 | 32 | GENE | 20 |  |  |  | 1.9 | 3 | 10:22 | EXT ML | 4 | N | N | 5.97 | 122.774 | 02:04 | 23.248 | CMFL | 1025 | 65000 | E.R. WELD | 24 | 1341.6 | 1517.6 | 2107.7 | 1483.2 | 2060 | 1511.2 | 2098.9 | 0.676 | 1.132 | 1 | 1.2
15190 | 40.289 | 0.344 | 36.04 | 4.249 | 54431.942 | Metal Loss | External | 11 | 0.038 | 26 | AXGR | 20 |  |  |  | 3.1 | 1 | 10:28 | EXT ML | 4 | N | N | 5.97 | 122.813 | 02:04 | 22.619 | CMFL | 1025 | 65000 | E.R. WELD | 24 | 1341.6 | 1510.1 | 2097.3 | 1447.8 | 2010.9 | 1502.8 | 2087.2 | 0.679 | 1.126 | 1 | 1.2
15190 | 40.289 | 0.344 | 37.628 | 2.661 | 54433.53 | Metal Loss | External | 10 | 0.034 | 25 | GENE | 20 |  |  |  | 7 | 1.7 | 10:37 | EXT ML | 4 | N | N | 5.97 | 122.937 | 02:04 | 21.572 | CMFL | 1025 | 65000 | E.R. WELD | 24 | 1341.6 | 1473.5 | 2046.6 | 1352.3 | 1878.2 | 1459.7 | 2027.4 | 0.696 | 1.099 | 1 | 1.2
15190 | 40.289 | 0.344 | 38.655 | 1.634 | 54434.557 | Metal Loss | External | 21 | 0.072 | 36 | GENE | 20 |  |  |  | 3.9 | 1.3 | 10:36 | EXT ML | 4 | N | N | 5.97 | 123.017 | 02:04 | 21.782 | CMFL | 1025 | 65000 | E.R. WELD | 24 | 1341.6 | 1449.8 | 2013.6 | 1356.3 | 1883.7 | 1429.6 | 1985.6 | 0.707 | 1.079 | 1 | 1.2
15200 | 40.148 | 0.344 |  |  | 54436.191 | Girth Weld | [12 empty] | GIRTH WELD | 1 |  |  | 5.97 | 123.145 | 09:40 |  | CMFL | 1025 | 65000 | E.R. WELD | 24 | 1341.6
15200 | 40.148 | 0.344 | 18.835 | 21.312 | 54455.026 | Metal Loss | External | 14 | 0.048 | 29 | GENE | 20 |  |  |  | 9 | 4.8 | 4:54 | EXT ML | 1 | N | N | 5.97 | 125.693 | 09:40 | 30.578 | CMFL | 1025 | 65000 | E.R. WELD | 24 | 1341.6 | 1430.4 | 1986.7 | 1288.2 | 1789.1 | 1417.2 | 1968.3 | 0.717 | 1.065 | 1 | 1.2
15210 | 40.315 | 0.344 |  |  | 54476.339 | Girth Weld | [12 empty] | GIRTH WELD | 0 |  |  | 5.97 | 128.761 | 10:32 |  | CMFL | 1025 | 65000 | E.R. WELD | 24 | 1341.6
15210 | 40.315 | 0.344 |  |  | 54481.581 | Start Repair Marker | [12 empty] | REPAIR MARKER START | 0 |  |  | 5.97 | 129.811 | 10:32 |  | CMFL | 1025 | 65000 | E.R. WELD | 24 | 1341.6
15210 | 40.315 | 0.344 |  |  | 54482.448 | Start Sleeve | [12 empty] | 2012 DIG 39 SLEEVE START | 0 |  |  | 5.97 | 130.029 | 10:32 |  | CMFL | 1025 | 65000 | E.R. WELD | 24 | 1341.6
15210 | 40.315 | 0.344 |  |  | 54484.459 | End Sleeve | [12 empty] | 2012 DIG 39 SLEEVE END | 0 |  |  | 5.97 | 130.534 | 10:32 |  | CMFL | 1025 | 65000 | E.R. WELD | 24 | 1341.6
15210 | 40.315 | 0.344 |  |  | 54485.075 | End Repair Marker | [12 empty] | REPAIR MARKER END | 0 |  |  | 5.97 | 130.689 | 10:32 |  | CMFL | 1025 | 65000 | E.R. WELD | 24 | 1341.6
15220 | 40.036 | 0.344 |  |  | 54516.65 | Girth Weld | [12 empty] | GIRTH WELD | 0 |  |  | 5.97 | 138.623 | 03:48 |  | CMFL | 1025 | 65000 | E.R. WELD | 24 | 1341.6
15220 | 40.036 | 0.344 |  |  | 54528.783 | Field Bend | [12 empty] | BEND-COLD UNDER | 0 |  |  | 5.97 | 142.286 | 03:48 |  | CMFL | 1025 | 65000 | E.R. WELD | 24 | 1341.6
15230 | 40.246 | 0.344 |  |  | 54556.686 | Girth Weld | [12 empty] | GIRTH WELD | 2 |  |  | 5.97 | 151.076 | 01:44 |  | CMFL | 1025 | 65000 | E.R. WELD | 24 | 1341.6
15230 | 40.246 | 0.344 | 8.855 | 31.394 | 54565.538 | Metal Loss | External | 22 | 0.076 | 37 | GENE | 20 |  |  |  | 2.4 | 1.9 | 5:51 | EXT ML | 2 | N | N | 5.97 | 154.095 | 01:44 | 25.97 | CMFL | 1025 | 65000 | E.R. WELD | 24 | 1341.6 | 1490.7 | 2070.4 | 1438.6 | 1998.1 | 1478.2 | 2053.1 | 0.688 | 1.111 | 1 | 1.2
15230 | 40.246 | 0.344 | 8.914 | 31.335 | 54565.597 | Metal Loss | External | 22 | 0.076 | 37 | GENE | 20 |  |  |  | 1.5 | 1.3 | 4:56 | EXT ML | 2 | N | N | 5.97 | 154.116 | 01:44 | 20.106 | CMFL | 1025 | 65000 | E.R. WELD | 24 | 1341.6 | 1521.7 | 2113.4 | 1496.2 | 2078.1 | 1515.9 | 2105.4 | 0.674 | 1.134 | 1 | 1.2
15230 | 40.246 | 0.344 |  |  | 54576.959 | Field Bend | [12 empty] | BEND-COLD UNDER | 2 |  |  | 5.97 | 158.107 | 01:44 |  | CMFL | 1025 | 65000 | E.R. WELD | 24 | 1341.6
15230 | 40.246 | 0.344 |  |  | 54595.525 | Start Repair Marker | [12 empty] | REPAIR MARKER 2012 DIG 40 RECOAT START | 2 |  |  | 5.97 | 164.629 | 01:44 |  | CMFL | 1025 | 65000 | E.R. WELD | 24 | 1341.6
15240 | 34.393 | 0.344 |  |  | 54596.932 | Girth Weld | [12 empty] | GIRTH WELD | 2 |  |  | 5.97 | 165.123 | 10:36 |  | CMFL | 1025 | 65000 | E.R. WELD | 24 | 1341.6
15240 | 34.393 | 0.344 | 0.722 | 33.671 | 54597.654 | Metal Loss | External | 22 | 0.076 | 37 | GENE | 20 |  |  |  | 4.3 | 4.5 | 6:02 | EXT ML | 2 | N | N | 5.97 | 165.377 | 10:36 | 27.437 | CMFL | 1025 | 65000 | E.R. WELD | 24 | 1341.6 | 1430.1 | 1986.2 | 1332.7 | 1850.9 | 1441.5 | 2002.1 | 0.717 | 1.067 | 1 | 1.2
15240 | 34.393 | 0.344 | 0.758 | 33.635 | 54597.69 | Metal Loss | External | 25 | 0.086 | 40 | GENE | 20 |  |  |  | 1.6 | 2.2 | 4:51 | EXT ML | 2 | N | N | 5.97 | 165.389 | 10:36 | 36.024 | CMFL | 1025 | 65000 | E.R. WELD | 24 | 1341.6 | 1512.7 | 2100.9 | 1482.1 | 2058.5 | 1504.6 | 2089.7 | 0.678 | 1.128 | 1 | 1.2
15240 | 34.393 | 0.344 |  |  | 54598.038 | End Repair Marker | [12 empty] | REPAIR MARKER 2012 DIG 40 RECOAT END | 2 |  |  | 5.97 | 165.512 | 10:36 |  | CMFL | 1025 | 65000 | E.R. WELD | 24 | 1341.6
15250 | 40.187 | 0.344 |  |  | 54631.325 | Girth Weld | [12 empty] | GIRTH WELD | 0 |  |  | 5.97 | 177.777 | 09:00 |  | CMFL | 1025 | 65000 | E.R. WELD | 24 | 1341.6
15250 | 40.187 | 0.344 |  |  | 54639.383 | Field Bend | [12 empty] | BEND-COLD UNDER | 0 |  |  | 5.97 | 180.897 | 09:00 |  | CMFL | 1025 | 65000 | E.R. WELD | 24 | 1341.6
15260 | 40.108 | 0.344 |  |  | 54671.512 | Girth Weld | [12 empty] | GIRTH WELD | 3 |  |  | 5.97 | 193.594 | 01:32 |  | CMFL | 1025 | 65000 | E.R. WELD | 24 | 1341.6
15260 | 40.108 | 0.344 | 3.993 | 36.115 | 54675.505 | Seam Weld Manufacturing Anomaly | N/A | [8 empty] | 3.9 |  | 1:14 | SWA | 3 | N | N | 5.97 | 195.17 | 01:32 |  | CMFL | 1025 | 65000 | E.R. WELD | 24 | 1341.6
15260 | 40.108 | 0.344 | 6.457 | 33.652 | 54677.969 | Seam Weld Manufacturing Anomaly | N/A | [8 empty] | 4.8 |  | 1:15 | SWA | 3 | N | N | 5.97 | 196.14 | 01:32 |  | CMFL | 1025 | 65000 | E.R. WELD | 24 | 1341.6
15260 | 40.108 | 0.344 | 8.757 | 31.355 | 54680.266 | Seam Weld Manufacturing Anomaly | N/A | [8 empty] | 4.8 |  | 1:14 | SWA | 3 | N | N | 5.97 | 197.043 | 01:32 |  | CMFL | 1025 | 65000 | E.R. WELD | 24 | 1341.6
15270 | 40.328 | 0.344 |  |  | 54711.621 | Girth Weld | [12 empty] | GIRTH WELD | 0 |  |  | 5.97 | 209.378 | 02:52 |  | CMFL | 1025 | 65000 | E.R. WELD | 24 | 1341.6
15270 | 40.328 | 0.344 |  |  | 54730.118 | Field Bend | [12 empty] | BEND-COLD OVER | 0 |  |  | 5.97 | 213.713 | 02:52 |  | CMFL | 1025 | 65000 | E.R. WELD | 24 | 1341.6
15270 | 40.328 | 0.344 |  |  | 54750.866 | Start Repair Marker | [12 empty] | REPAIR MARKER 2012 DIG 41 RECOAT START | 0 |  |  | 5.97 | 218.061 | 02:52 |  | CMFL | 1025 | 65000 | E.R. WELD | 24 | 1341.6
15280 | 31.473 | 0.344 |  |  | 54751.949 | Girth Weld | [12 empty] | GIRTH WELD | 1 |  |  | 5.97 | 218.288 | 06:32 |  | CMFL | 1025 | 65000 | E.R. WELD | 24 | 1341.6
15280 | 31.473 | 0.344 |  |  | 54753.192 | End Repair Marker | [12 empty] | REPAIR MARKER 2012 DIG 41 RECOAT END | 1 |  |  | 5.97 | 218.549 | 06:32 |  | CMFL | 1025 | 65000 | E.R. WELD | 24 | 1341.6
15280 | 31.473 | 0.344 | 22.073 | 9.4 | 54774.022 | Seam Weld Manufacturing Anomaly | N/A | [8 empty] | 4.3 |  | 6:24 | SWA | 1 | N | N | 5.97 | 220.204 | 06:32 |  | CMFL | 1025 | 65000 | E.R. WELD | 24 | 1341.6
15290 | 40.259 | 0.344 |  |  | 54783.422 | Girth Weld | [12 empty] | GIRTH WELD | 0 |  |  | 5.97 | 220.873 | 07:52 |  | CMFL | 1025 | 65000 | E.R. WELD | 24 | 1341.6
15290 | 40.259 | 0.344 |  |  | 54810.761 | Field Bend | [12 empty] | BEND-COLD OVER | 0 |  |  | 5.97 | 221.92 | 07:52 |  | CMFL | 1025 | 65000 | E.R. WELD | 24 | 1341.6
15300 | 40 | 0.344 |  |  | 54823.681 | Girth Weld | [12 empty] | GIRTH WELD | 0 |  |  | 5.97 | 222.373 | 09:08 |  | CMFL | 1025 | 65000 | E.R. WELD | 24 | 1341.6
15310 | 40.197 | 0.344 |  |  | 54863.678 | Girth Weld | [12 empty] | GIRTH WELD | 0 |  |  | 5.97 | 222.488 | 10:48 |  | CMFL | 1025 | 65000 | E.R. WELD | 24 | 1341.6
15320 | 40.075 | 0.344 |  |  | 54903.878 | Girth Weld | [12 empty] | GIRTH WELD | 3 |  |  | 5.97 | 222.49 | 11:28 |  | CMFL | 1025 | 65000 | E.R. WELD | 24 | 1341.6
15320 | 40.075 | 0.344 | 11.224 | 28.848 | 54915.102 | Metal Loss | External | 11 | 0.038 | 26 | GENE | 20 |  |  |  | 4.8 | 1.6 | 10:58 | EXT ML | 3 | N | N | 5.97 | 222.473 | 11:28 | 3.142 | CMFL | 1025 | 65000 | E.R. WELD | 24 | 1341.6 | 1489 | 2068 | 1393.3 | 1935.2 | 1477.8 | 2052.5 | 0.688 | 1.109 | 1 | 1.2
15320 | 40.075 | 0.344 | 19.311 | 20.761 | 54923.189 | Seam Weld Manufacturing Anomaly | N/A | [8 empty] | 11.5 |  | 11:30 | SWA | 3 | N | N | 5.97 | 222.456 | 11:28 |  | CMFL | 1025 | 65000 | E.R. WELD | 24 | 1341.6
15320 | 40.075 | 0.344 | 20.666 | 19.406 | 54924.544 | Seam Weld Manufacturing Anomaly | N/A | [8 empty] | 8.6 |  | 11:29 | SWA | 3 | N | N | 5.97 | 222.454 | 11:28 |  | CMFL | 1025 | 65000 | E.R. WELD | 24 | 1341.6
15330 | 40.18 | 0.344 |  |  | 54943.95 | Girth Weld | [12 empty] | GIRTH WELD | 0 |  |  | 5.97 | 222.415 | 10:20 |  | CMFL | 1025 | 65000 | E.R. WELD | 24 | 1341.6
15340 | 40.039 | 0.344 |  |  | 54984.134 | Girth Weld | [12 empty] | GIRTH WELD | 1 |  |  | 5.97 | 222.138 | 02:20 |  | CMFL | 1025 | 65000 | E.R. WELD | 24 | 1341.6
15340 | 40.039 | 0.344 | 7.215 | 32.825 | 54991.348 | Seam Weld Manufacturing Anomaly | N/A | [8 empty] | 4.4 |  | 2:45 | SWA | 1 | N | N | 5.97 | 222.133 | 02:20 |  | CMFL | 1025 | 65000 | E.R. WELD | 24 | 1341.6
15340 | 40.039 | 0.344 |  |  | 54995.486 | Field Bend | [12 empty] | BEND-COLD UNDER | 1 |  |  | 5.97 | 222.144 | 02:20 |  | CMFL | 1025 | 65000 | E.R. WELD | 24 | 1341.6
15350 | 40.236 | 0.344 |  |  | 55024.173 | Girth Weld | [12 empty] | GIRTH WELD | 0 |  |  | 5.97 | 222.223 | 03:20 |  | CMFL | 1025 | 65000 | E.R. WELD | 24 | 1341.6
15360 | 40.082 | 0.344 |  |  | 55064.409 | Girth Weld | [12 empty] | GIRTH WELD | 0 |  |  | 5.97 | 222.127 | 08:36 |  | CMFL | 1025 | 65000 | E.R. WELD | 24 | 1341.6
15370 | 40.095 | 0.344 |  |  | 55104.491 | Girth Weld | [12 empty] | GIRTH WELD | 0 |  |  | 5.97 | 221.782 | 09:16 |  | CMFL | 1025 | 65000 | E.R. WELD | 24 | 1341.6
15370 | 40.095 | 0.344 |  |  | 55108.652 | Field Bend | [12 empty] | BEND-COLD UNDER | 0 |  |  | 5.97 | 221.794 | 09:16 |  | CMFL | 1025 | 65000 | E.R. WELD | 24 | 1341.6
15380 | 39.997 | 0.344 |  |  | 55144.587 | Girth Weld | [12 empty] | GIRTH WELD | 0 |  |  | 5.97 | 222.52 | 11:48 |  | CMFL | 1025 | 65000 | E.R. WELD | 24 | 1341.6
15390 | 40.246 | 0.344 |  |  | 55184.583 | Girth Weld | [12 empty] | GIRTH WELD | 0 |  |  | 5.97 | 223.433 | 12:52 |  | CMFL | 1025 | 65000 | E.R. WELD | 24 | 1341.6
15400 | 40.112 | 0.344 |  |  | 55224.829 | Girth Weld | [12 empty] | GIRTH WELD | 0 |  |  | 5.97 | 224.484 | 11:28 |  | CMFL | 1025 | 65000 | E.R. WELD | 24 | 1341.6
15410 | 40.167 | 0.344 |  |  | 55264.944 | Girth Weld | [12 empty] | GIRTH WELD | 0 |  |  | 5.97 | 225.957 | 12:40 |  | CMFL | 1025 | 65000 | E.R. WELD | 24 | 1341.6
15420 | 40.102 | 0.344 |  |  | 55305.108 | Girth Weld | [12 empty] | GIRTH WELD | 0 |  |  | 5.97 | 227.438 | 12:32 |  | CMFL | 1025 | 65000 | E.R. WELD | 24 | 1341.6
15430 | 40.167 | 0.344 |  |  | 55345.21 | Girth Weld | [12 empty] | GIRTH WELD | 0 |  |  | 5.97 | 229.003 | 11:24 |  | CMFL | 1025 | 65000 | E.R. WELD | 24 | 1341.6
15440 | 40.043 | 0.344 |  |  | 55385.381 | Girth Weld | [12 empty] | GIRTH WELD | 1 |  |  | 5.97 | 230.657 | 12:04 |  | CMFL | 1025 | 65000 | E.R. WELD | 24 | 1341.6
15440 | 40.043 | 0.344 | 14.662 | 25.381 | 55400.039 | Seam Weld Manufacturing Anomaly | N/A | [8 empty] | 2.9 |  | 11:51 | SWA | 1 | N | N | 5.97 | 231.192 | 12:04 |  | CMFL | 1025 | 65000 | E.R. WELD | 24 | 1341.6
15450 | 40.174 | 0.344 |  |  | 55425.42 | Girth Weld | [12 empty] | GIRTH WELD | 0 |  |  | 5.97 | 232.091 | 12:52 |  | CMFL | 1025 | 65000 | E.R. WELD | 24 | 1341.6
15460 | 40.039 | 0.344 |  |  | 55465.597 | Girth Weld | [12 empty] | GIRTH WELD | 2 |  |  | 5.97 | 233.409 | 12:04 |  | CMFL | 1025 | 65000 | E.R. WELD | 24 | 1341.6
15460 | 40.039 | 0.344 | 4.8 | 35.24 | 55470.397 | Seam Weld Manufacturing Anomaly | N/A | [8 empty] | 18.6 |  | 12:06 | SWA | 2 | N | N | 5.97 | 233.575 | 12:04 |  | CMFL | 1025 | 65000 | E.R. WELD | 24 | 1341.6
15460 | 40.039 | 0.344 | 7.933 | 32.106 | 55473.53 | Seam Weld Manufacturing Anomaly | N/A | [8 empty] | 10 |  | 12:08 | SWA | 2 | N | N | 5.97 | 233.69 | 12:04 |  | CMFL | 1025 | 65000 | E.R. WELD | 24 | 1341.6
15470 | 40.082 | 0.344 |  |  | 55505.636 | Girth Weld | [12 empty] | GIRTH WELD | 0 |  |  | 5.97 | 234.868 | 12:56 |  | CMFL | 1025 | 65000 | E.R. WELD | 24 | 1341.6
15470 | 40.082 | 0.344 |  |  | 55513.54 | Field Bend | [12 empty] | BEND-COLD OVER | 0 |  |  | 5.97 | 235.049 | 12:56 |  | CMFL | 1025 | 65000 | E.R. WELD | 24 | 1341.6
15480 | 40.059 | 0.344 |  |  | 55545.715 | Girth Weld | [12 empty] | GIRTH WELD | 0 |  |  | 5.97 | 235.579 | 02:36 |  | CMFL | 1025 | 65000 | E.R. WELD | 24 | 1341.6
15480 | 40.059 | 0.344 |  |  | 55557.575 | AGM | [12 empty] | AGM 26 - AT LINE MARKER ON RIGHT OF WAY | 0 |  |  | 5.97 | 235.62 | 02:36 |  | CMFL | 1025 | 65000 | E.R. WELD | 24 | 1341.6
15490 | 40.184 | 0.344 |  |  | 55585.774 | Girth Weld | [12 empty] | GIRTH WELD | 2 |  |  | 5.97 | 235.62 | 01:08 |  | CMFL | 1025 | 65000 | E.R. WELD | 24 | 1341.6
15490 | 40.184 | 0.344 | 1.165 | 39.019 | 55586.936 | Metal Loss | External | 21 | 0.072 | 36 | GENE | 20 |  |  |  | 5.4 | 4 | 1:29 | EXT ML ( NEAR SW ) | 2 | N | N | 5.97 | 235.62 | 01:08 | 1.257 | CMFL | 1025 | 65000 | E.R. WELD | 24 | 1341.6 | 1413.3 | 1962.9 | 1297.3 | 1801.8 | 1447.3 | 2010.1 | 0.725 | 1.054 | 1 | 1.2
15490 | 40.184 | 0.344 | 38.635 | 1.549 | 55624.406 | Metal Loss | External | 13 | 0.044 | 28 | GENE | 20 |  |  |  | 9.7 | 2.1 | 1:29 | EXT ML | 2 | N | N | 5.97 | 235.386 | 01:08 | 2.304 | CMFL | 1025 | 65000 | E.R. WELD | 24 | 1341.6 | 1436.8 | 1995.6 | 1290.3 | 1792.1 | 1416.2 | 1967 | 0.713 | 1.069 | 1 | 1.2
15500 | 40.013 | 0.344 |  |  | 55625.955 | Girth Weld | [12 empty] | GIRTH WELD | 0 |  |  | 5.97 | 235.376 | 07:08 |  | CMFL | 1025 | 65000 | E.R. WELD | 24 | 1341.6
15500 | 40.013 | 0.344 |  |  | 55639.062 | Field Bend | [12 empty] | BEND-COLD OVER | 0 |  |  | 5.97 | 235.089 | 07:08 |  | CMFL | 1025 | 65000 | E.R. WELD | 24 | 1341.6
15510 | 40.22 | 0.344 |  |  | 55665.971 | Girth Weld | [12 empty] | GIRTH WELD | 3 |  |  | 5.97 | 234.404 | 08:36 |  | CMFL | 1025 | 65000 | E.R. WELD | 24 | 1341.6
15510 | 40.22 | 0.344 | 5.636 | 34.58 | 55671.608 | Seam Weld Manufacturing Anomaly | N/A | [8 empty] | 11.3 |  | 8:38 | SWA | 3 | N | N | 5.97 | 234.235 | 08:36 |  | CMFL | 1025 | 65000 | E.R. WELD | 24 | 1341.6
15510 | 40.22 | 0.344 | 8.652 | 31.565 | 55674.623 | Seam Weld Manufacturing Anomaly | N/A | [8 empty] | 10.6 |  | 8:38 | SWA | 3 | N | N | 5.97 | 234.133 | 08:36 |  | CMFL | 1025 | 65000 | E.R. WELD | 24 | 1341.6
15510 | 40.22 | 0.344 | 22.27 | 17.946 | 55688.241 | Seam Weld Manufacturing Anomaly | N/A | [8 empty] | 11 |  | 8:37 | SWA | 3 | N | N | 5.97 | 233.676 | 08:36 |  | CMFL | 1025 | 65000 | E.R. WELD | 24 | 1341.6
15520 | 40.079 | 0.344 |  |  | 55706.188 | Girth Weld | [12 empty] | GIRTH WELD | 0 |  |  | 5.97 | 233.074 | 10:48 |  | CMFL | 1025 | 65000 | E.R. WELD | 24 | 1341.6
15530 | 40.177 | 0.344 |  |  | 55746.266 | Girth Weld | [12 empty] | GIRTH WELD | 0 |  |  | 5.97 | 231.33 | 09:16 |  | CMFL | 1025 | 65000 | E.R. WELD | 24 | 1341.6
15540 | 40.013 | 0.344 |  |  | 55786.444 | Girth Weld | [12 empty] | GIRTH WELD | 0 |  |  | 5.97 | 228.463 | 08:24 |  | CMFL | 1025 | 65000 | E.R. WELD | 24 | 1341.6
15550 | 33.228 | 0.344 |  |  | 55826.457 | Girth Weld | [12 empty] | GIRTH WELD | 0 |  |  | 5.97 | 224.989 | 07:24 |  | CMFL | 1025 | 65000 | E.R. WELD | 24 | 1341.6
15550 | 33.228 | 0.344 |  |  | 55836.066 | Field Bend | [12 empty] | BEND-COLD UNDER | 0 |  |  | 5.97 | 224.215 | 07:24 |  | CMFL | 1025 | 65000 | E.R. WELD | 24 | 1341.6
15560 | 40 | 0.344 |  |  | 55859.685 | Girth Weld | [12 empty] | GIRTH WELD | 1 |  |  | 5.97 | 222.374 | 11:24 |  | CMFL | 1025 | 65000 | E.R. WELD | 24 | 1341.6
15560 | 40 | 0.344 |  |  | 55881.614 | Tap | [11 empty] | 12:00 | 1.5 IN OFFTAKE-WELDOLET | 1 |  |  | 5.97 | 220.786 | 11:24 |  | CMFL | 1025 | 65000 | E.R. WELD | 24 | 1341.6
15560 | 40 | 0.344 | 37.687 | 2.313 | 55897.372 | Seam Weld Manufacturing Anomaly | N/A | [8 empty] | 7.2 |  | 11:36 | SWA | 1 | N | N | 5.97 | 219.655 | 11:24 |  | CMFL | 1025 | 65000 | E.R. WELD | 24 | 1341.6
15570 | 40.223 | 0.344 |  |  | 55899.685 | Girth Weld | [12 empty] | GIRTH WELD | 0 |  |  | 5.97 | 219.489 | 10:48 |  | CMFL | 1025 | 65000 | E.R. WELD | 24 | 1341.6
15580 | 40.02 | 0.344 |  |  | 55939.908 | Girth Weld | [12 empty] | GIRTH WELD | 0 |  |  | 5.97 | 216.702 | 04:32 |  | CMFL | 1025 | 65000 | E.R. WELD | 24 | 1341.6
15590 | 40.164 | 0.344 |  |  | 55979.928 | Girth Weld | [12 empty] | GIRTH WELD | 0 |  |  | 5.97 | 214.017 | 01:52 |  | CMFL | 1025 | 65000 | E.R. WELD | 24 | 1341.6
15590 | 40.164 | 0.344 |  |  | 55987.005 | Field Bend | [12 empty] | BEND-COLD OVER | 0 |  |  | 5.97 | 213.284 | 01:52 |  | CMFL | 1025 | 65000 | E.R. WELD | 24 | 1341.6
15600 | 36.076 | 0.344 |  |  | 56020.092 | Girth Weld | [12 empty] | GIRTH WELD | 1 |  |  | 5.97 | 209.198 | 02:36 |  | CMFL | 1025 | 65000 | E.R. WELD | 24 | 1341.6
15600 | 36.076 | 0.344 | 17.103 | 18.973 | 56037.195 | Metal Loss | External | 16 | 0.055 | 31 | GENE | 20 |  |  |  | 7 | 1.7 | 2:48 | EXT ML ( NEAR SW ) | 1 | N | N | 5.97 | 206.991 | 02:36 | 1.257 | CMFL | 1025 | 65000 | E.R. WELD | 24 | 1341.6 | 1430.6 | 1987 | 1298.8 | 1803.8 | 1408.3 | 1955.9 | 0.717 | 1.064 | 1 | 1.2
15610 | 40.367 | 0.344 |  |  | 56056.168 | Girth Weld | [12 empty] | GIRTH WELD | 0 |  |  | 5.97 | 204.524 | 03:32 |  | CMFL | 1025 | 65000 | E.R. WELD | 24 | 1341.6
15620 | 40.062 | 0.344 |  |  | 56096.539 | Girth Weld | [12 empty] | GIRTH WELD | 7 |  |  | 5.97 | 201.705 | 06:04 |  | CMFL | 1025 | 65000 | E.R. WELD | 24 | 1341.6
15620 | 40.062 | 0.344 | 6.699 | 33.363 | 56103.238 | Metal Loss | External | 13 | 0.044 | 28 | GENE | 20 |  |  |  | 9.9 | 3.5 | 6:09 | EXT ML ( ON SW ) | 7 | N | N | 5.97 | 201.804 | 06:04 | 0.628 | CMFL | 1025 | 65000 | E.R. WELD | 24 | 1341.6 | 1428.9 | 1984.5 | 1288.3 | 1789.3 | 1406.8 | 1953.9 | 0.717 | 1.068 | 1 | 1.2
15620 | 40.062 | 0.344 | 8.494 | 31.568 | 56105.033 | Metal Loss | External | 16 | 0.055 | 31 | GENE | 20 |  |  |  | 7.1 | 2.2 | 6:05 | EXT ML ( ON SW ) | 7 | N | N | 5.97 | 201.917 | 06:04 | 0.209 | CMFL | 1025 | 65000 | E.R. WELD | 24 | 1341.6 | 1424.5 | 1978.4 | 1297.2 | 1801.7 | 1408.7 | 1956.5 | 0.72 | 1.063 | 1 | 1.2
15620 | 40.062 | 0.344 | 9.547 | 30.515 | 56106.086 | Metal Loss | External | 12 | 0.041 | 27 | GENE | 20 |  |  |  | 11.5 | 2.4 | 6:06 | EXT ML ( ON SW ) | 7 | N | N | 5.97 | 201.983 | 06:04 | 0.419 | CMFL | 1025 | 65000 | E.R. WELD | 24 | 1341.6 | 1439.4 | 1999.2 | 1285.5 | 1785.4 | 1432.7 | 1989.9 | 0.712 | 1.07 | 1 | 1.2
15620 | 40.062 | 0.344 | 10.807 | 29.259 | 56107.343 | Metal Loss | External | 20 | 0.069 | 35 | GENE | 20 |  |  |  | 4.1 | 1.9 | 6:03 | EXT ML ( ON SW ) | 7 | N | N | 5.97 | 202.063 | 06:04 | 0 | CMFL | 1025 | 65000 | E.R. WELD | 24 | 1341.6 | 1446.6 | 2009.2 | 1355.7 | 1883 | 1425.9 | 1980.5 | 0.709 | 1.08 | 1 | 1.2
15620 | 40.062 | 0.344 | 11.847 | 28.215 | 56108.386 | Metal Loss | External | 13 | 0.044 | 28 | AXGR | 20 |  |  |  | 3.4 | 1 | 6:04 | EXT ML ( ON SW ) | 7 | N | N | 5.97 | 202.128 | 06:04 | 0 | CMFL | 1025 | 65000 | E.R. WELD | 24 | 1341.6 | 1496.8 | 2078.8 | 1426.9 | 1981.9 | 1486.8 | 2064.9 | 0.685 | 1.116 | 1 | 1.2
15620 | 40.062 | 0.344 | 13.573 | 26.493 | 56110.108 | Metal Loss | External | 26 | 0.089 | 41 | GENE | 15 |  |  |  | 3.3 | 2.7 | 6:05 | *EXT ML ( ON SW ) | 7 | Y | Y | 5.97 | 202.237 | 06:04 | 0.209 | CMFL | 1025 | 65000 | E.R. WELD | 24 | 1341.6 | 1443.8 | 2005.3 | 1361.6 | 1891.2 | 1421 | 1973.7 | 0.71 | 1.076 | 0.8 | 1
15620 | 40.062 | 0.344 | 20.226 | 19.839 | 56116.762 | Metal Loss | External | 11 | 0.038 | 26 | GENE | 20 |  |  |  | 5.2 | 1.7 | 5:52 | EXT ML ( NEAR SW ) | 7 | N | N | 5.97 | 202.655 | 06:04 | 1.257 | CMFL | 1025 | 65000 | E.R. WELD | 24 | 1341.6 | 1484.9 | 2062.3 | 1380.7 | 1917.6 | 1473 | 2045.9 | 0.69 | 1.105 | 1 | 1.2
15630 | 28.497 | 0.344 |  |  | 56136.601 | Girth Weld | [12 empty] | GIRTH WELD | 0 |  |  | 5.97 | 203.903 | 04:00 |  | CMFL | 1025 | 65000 | E.R. WELD | 24 | 1341.6
15630 | 28.497 | 0.344 |  |  | 56147.211 | Field Bend | [12 empty] | BEND-COLD OVER | 0 |  |  | 5.97 | 204.487 | 04:00 |  | CMFL | 1025 | 65000 | E.R. WELD | 24 | 1341.6
15640 | 40.085 | 0.344 |  |  | 56165.098 | Girth Weld | [12 empty] | GIRTH WELD | 0 |  |  | 5.97 | 205.429 | 08:24 |  | CMFL | 1025 | 65000 | E.R. WELD | 24 | 1341.6
15650 | 30.63 | 0.344 |  |  | 56205.184 | Girth Weld | [12 empty] | GIRTH WELD | 0 |  |  | 5.97 | 206.32 | 09:28 |  | CMFL | 1025 | 65000 | E.R. WELD | 24 | 1341.6
15660 | 40.046 | 0.344 |  |  | 56235.81 | Girth Weld | [12 empty] | GIRTH WELD | 0 |  |  | 5.97 | 206.113 | 04:04 |  | CMFL | 1025 | 65000 | E.R. WELD | 24 | 1341.6
15670 | 26.437 | 0.344 |  |  | 56275.856 | Girth Weld | [12 empty] | GIRTH WELD | 10 |  |  | 5.97 | 204.402 | 02:44 |  | CMFL | 1025 | 65000 | E.R. WELD | 24 | 1341.6
15670 | 26.437 | 0.344 | 0.981 | 25.456 | 56276.837 | Metal Loss | External | 16 | 0.055 | 31 | GENE | 20 |  |  |  | 5 | 4.2 | 2:41 | EXT ML ( ON SW ) | 10 | N | N | 5.97 | 204.358 | 02:44 | 0.419 | CMFL | 1025 | 65000 | E.R. WELD | 24 | 1341.6 | 1452 | 2016.7 | 1348.9 | 1873.4 | 1437 | 1995.8 | 0.706 | 1.083 | 1 | 1.2
15670 | 26.437 | 0.344 | 2.979 | 23.458 | 56278.835 | Metal Loss | External | 16 | 0.055 | 31 | GENE | 20 |  |  |  | 6.1 | 3.2 | 2:41 | EXT ML ( ON SW ) | 10 | N | N | 5.97 | 204.252 | 02:44 | 0.419 | CMFL | 1025 | 65000 | E.R. WELD | 24 | 1341.6 | 1436.2 | 1994.7 | 1320.3 | 1833.8 | 1414.6 | 1964.8 | 0.714 | 1.072 | 1 | 1.2
15670 | 26.437 | 0.344 | 3.855 | 22.582 | 56279.711 | Metal Loss | External | 16 | 0.055 | 31 | GENE | 20 |  |  |  | 8.2 | 3 | 2:39 | EXT ML ( ON SW ) | 10 | N | N | 5.97 | 204.184 | 02:44 | 0.419 | CMFL | 1025 | 65000 | E.R. WELD | 24 | 1341.6 | 1416.1 | 1966.7 | 1278.6 | 1775.8 | 1391.1 | 1932.1 | 0.724 | 1.056 | 1 | 1.2
15670 | 26.437 | 0.344 | 6.063 | 20.374 | 56281.919 | Metal Loss | External | 14 | 0.048 | 29 | GENE | 20 |  |  |  | 14.1 | 3.9 | 2:41 | EXT ML ( ON SW ) | 10 | N | N | 5.97 | 204.012 | 02:44 | 0.209 | CMFL | 1025 | 65000 | E.R. WELD | 24 | 1341.6 | 1404.3 | 1950.5 | 1248.2 | 1733.7 | 1395.6 | 1938.3 | 0.73 | 1.05 | 1 | 1.2
15670 | 26.437 | 0.344 | 7.569 | 18.868 | 56283.425 | Metal Loss | External | 17 | 0.058 | 32 | GENE | 20 |  |  |  | 11.2 | 3 | 2:35 | EXT ML ( ON SW ) | 10 | N | N | 5.97 | 203.894 | 02:44 | 0.838 | CMFL | 1025 | 65000 | E.R. WELD | 24 | 1341.6 | 1389.8 | 1930.3 | 1234.6 | 1714.7 | 1370.6 | 1903.7 | 0.738 | 1.035 | 1 | 1.2
15670 | 26.437 | 0.344 | 10.22 | 16.217 | 56286.076 | Metal Loss | External | 15 | 0.052 | 30 | GENE | 20 |  |  |  | 10.3 | 2.8 | 2:46 | EXT ML ( ON SW ) | 10 | N | N | 5.97 | 203.688 | 02:44 | 0.209 | CMFL | 1025 | 65000 | E.R. WELD | 24 | 1341.6 | 1408 | 1955.5 | 1264 | 1755.5 | 1381.9 | 1919.2 | 0.728 | 1.053 | 1 | 1.2
15670 | 26.437 | 0.344 | 11.781 | 14.656 | 56287.638 | Metal Loss | External | 13 | 0.044 | 28 | GENE | 15 |  |  |  | 5.6 | 2.9 | 2:39 | *EXT ML ( ON SW ) | 10 | Y | Y | 5.97 | 203.566 | 02:44 | 0.419 | CMFL | 1025 | 65000 | E.R. WELD | 24 | 1341.6 | 1462 | 2030.5 | 1355.6 | 1882.8 | 1445.6 | 2007.7 | 0.701 | 1.092 | 0.8 | 1
15670 | 26.437 | 0.344 | 14.836 | 11.601 | 56290.692 | Metal Loss | External | 12 | 0.041 | 27 | GENE | 20 |  |  |  | 8.6 | 3.6 | 2:34 | EXT ML ( ON SW ) | 10 | N | N | 5.97 | 203.328 | 02:44 | 1.676 | CMFL | 1025 | 65000 | E.R. WELD | 24 | 1341.6 | 1445.7 | 2007.9 | 1312 | 1822.2 | 1427.6 | 1982.8 | 0.709 | 1.08 | 1 | 1.2
15670 | 26.437 | 0.344 | 16.742 | 9.695 | 56292.598 | Metal Loss | External | 16 | 0.055 | 31 | GENE | 20 |  |  |  | 7.9 | 1.7 | 2:26 | EXT ML | 10 | N | N | 5.97 | 203.18 | 02:44 | 1.885 | CMFL | 1025 | 65000 | E.R. WELD | 24 | 1341.6 | 1422 | 1975 | 1284.1 | 1783.5 | 1398.2 | 1941.9 | 0.721 | 1.058 | 1 | 1.2
15670 | 26.437 | 0.344 | 18.392 | 8.045 | 56294.249 | Metal Loss | External | 10 | 0.034 | 25 | GENE | 20 |  |  |  | 7.9 | 1.9 | 2:16 | EXT ML | 10 | N | N | 5.97 | 203.051 | 02:44 | 2.932 | CMFL | 1025 | 65000 | E.R. WELD | 24 | 1341.6 | 1468.9 | 2040.1 | 1339.7 | 1860.7 | 1454.3 | 2019.8 | 0.698 | 1.095 | 1 | 1.2
15680 | 40.108 | 0.344 |  |  | 56302.293 | Girth Weld | [12 empty] | GIRTH WELD | 0 |  |  | 5.97 | 202.424 | 09:16 |  | CMFL | 1025 | 65000 | E.R. WELD | 24 | 1341.6
15690 | 21.709 | 0.344 |  |  | 56342.402 | Girth Weld | [12 empty] | GIRTH WELD | 0 |  |  | 5.97 | 199.258 | 10:24 |  | CMFL | 1025 | 65000 | E.R. WELD | 24 | 1341.6
15690 | 21.709 | 0.344 |  |  | 56353.579 | Field Bend | [12 empty] | BEND-COLD LEFT | 0 |  |  | 5.97 | 198.352 | 10:24 |  | CMFL | 1025 | 65000 | E.R. WELD | 24 | 1341.6
15700 | 40.105 | 0.344 |  |  | 56364.111 | Girth Weld | [12 empty] | GIRTH WELD | 0 |  |  | 5.97 | 197.493 | 12:12 |  | CMFL | 1025 | 65000 | E.R. WELD | 24 | 1341.6
15700 | 40.105 | 0.344 |  |  | 56376.434 | Field Bend | [12 empty] | BEND-COLD LEFT | 0 |  |  | 5.97 | 196.792 | 12:12 |  | CMFL | 1025 | 65000 | E.R. WELD | 24 | 1341.6
15710 | 23.684 | 0.344 |  |  | 56404.219 | Girth Weld | [12 empty] | GIRTH WELD | 0 |  |  | 5.97 | 195.386 | 10:56 |  | CMFL | 1025 | 65000 | E.R. WELD | 24 | 1341.6
15720 | 40.02 | 0.344 |  |  | 56427.904 | Girth Weld | [12 empty] | GIRTH WELD | 0 |  |  | 5.97 | 194.509 | 08:40 |  | CMFL | 1025 | 65000 | E.R. WELD | 24 | 1341.6
15720 | 40.02 | 0.344 |  |  | 56442.651 | Field Bend | [12 empty] | BEND-COLD UNDER | 0 |  |  | 5.97 | 194.267 | 08:40 |  | CMFL | 1025 | 65000 | E.R. WELD | 24 | 1341.6
15730 | 20.348 | 0.344 |  |  | 56467.923 | Girth Weld | [12 empty] | GIRTH WELD | 0 |  |  | 5.97 | 193.951 | 07:12 |  | CMFL | 1025 | 65000 | E.R. WELD | 24 | 1341.6
15740 | 38.917 | 0.344 |  |  | 56488.271 | Girth Weld | [12 empty] | GIRTH WELD | 0 |  |  | 5.97 | 194.201 | 11:48 |  | CMFL | 1025 | 65000 | E.R. WELD | 24 | 1341.6
15750 | 21.148 | 0.344 |  |  | 56527.188 | Girth Weld | [12 empty] | GIRTH WELD | 1 |  |  | 5.97 | 194.97 | 10:04 |  | CMFL | 1025 | 65000 | E.R. WELD | 24 | 1341.6
15750 | 21.148 | 0.344 | 10.338 | 10.807 | 56537.53 | Metal Loss | External | 17 | 0.058 | 32 | GENE | 20 |  |  |  | 4.6 | 3.5 | 5:33 | EXT ML | 1 | N | N | 5.97 | 195.146 | 10:04 | 28.274 | CMFL | 1025 | 65000 | E.R. WELD | 24 | 1341.6 | 1453.5 | 2018.8 | 1356.1 | 1883.5 | 1434.8 | 1992.8 | 0.705 | 1.084 | 1 | 1.2
15760 | 40.187 | 0.344 |  |  | 56548.337 | Girth Weld | [12 empty] | GIRTH WELD | 1 |  |  | 5.97 | 195.32 | 07:00 |  | CMFL | 1025 | 65000 | E.R. WELD | 24 | 1341.6
15760 | 40.187 | 0.344 | 26.184 | 14.003 | 56574.521 | Seam Weld Manufacturing Anomaly | N/A | [8 empty] | 2.8 |  | 7:08 | SWA | 1 | N | N | 5.97 | 194.735 | 07:00 |  | CMFL | 1025 | 65000 | E.R. WELD | 24 | 1341.6
15760 | 40.187 | 0.344 |  |  | 56576.631 | Field Bend | [12 empty] | BEND-COLD OVER | 1 |  |  | 5.97 | 194.679 | 07:00 |  | CMFL | 1025 | 65000 | E.R. WELD | 24 | 1341.6
15770 | 19.626 | 0.344 |  |  | 56588.524 | Girth Weld | [12 empty] | GIRTH WELD | 0 |  |  | 5.97 | 194.366 | 08:00 |  | CMFL | 1025 | 65000 | E.R. WELD | 24 | 1341.6
15770 | 19.626 | 0.344 |  |  | 56596.207 | Field Bend | [12 empty] | BEND-COLD OVER | 0 |  |  | 5.97 | 193.43 | 08:00 |  | CMFL | 1025 | 65000 | E.R. WELD | 24 | 1341.6
15780 | 40.167 | 0.344 |  |  | 56608.15 | Girth Weld | [12 empty] | GIRTH WELD | 1 |  |  | 5.97 | 191.429 | 02:04 |  | CMFL | 1025 | 65000 | E.R. WELD | 24 | 1341.6
15780 | 40.167 | 0.344 | 0.722 | 39.446 | 56608.871 | Metal Loss | External | 15 | 0.052 | 30 | PITT | 20 |  |  |  | 1.9 | 1 | 6:24 | EXT ML | 1 | N | N | 5.97 | 191.307 | 02:04 | 27.227 | CMFL | 1025 | 65000 | E.R. WELD | 24 | 1341.6 | 1521.8 | 2113.6 | 1488.5 | 2067.3 | 1516.4 | 2106.1 | 0.674 | 1.134 | 0.6 | 1.2
15780 | 40.167 | 0.344 |  |  | 56628.973 | Field Bend | [12 empty] | BEND-COLD OVER | 1 |  |  | 5.97 | 185.909 | 02:04 |  | CMFL | 1025 | 65000 | E.R. WELD | 24 | 1341.6
15790 | 20.138 | 0.344 |  |  | 56648.317 | Girth Weld | [12 empty] | GIRTH WELD | 0 |  |  | 5.97 | 180.524 | 12:36 |  | CMFL | 1025 | 65000 | E.R. WELD | 24 | 1341.6
15800 | 39.977 | 0.344 |  |  | 56668.455 | Girth Weld | [12 empty] | GIRTH WELD | 0 |  |  | 5.97 | 173.268 | 08:48 |  | CMFL | 1025 | 65000 | E.R. WELD | 24 | 1341.6
15810 | 25.594 | 0.344 |  |  | 56708.432 | Girth Weld | [12 empty] | GIRTH WELD | 1 |  |  | 5.97 | 157.814 | 08:12 |  | CMFL | 1025 | 65000 | E.R. WELD | 24 | 1341.6
15810 | 25.594 | 0.344 | 5.089 | 20.505 | 56713.524 | Seam Weld Anomaly - B | N/A | 32 | 0.11 | 52 |  | 20 |  |  |  | 1.7 |  | 8:16 | *SWF B | 1 | Y | Y | 5.97 | 155.888 | 08:12 |  | CMFL | 1025 | 65000 | E.R. WELD | 24 | 1341.6 | [8 empty] | 1
15820 | 30.289 | 0.344 |  |  | 56734.029 | Girth Weld | [12 empty] | GIRTH WELD | 1 |  |  | 5.97 | 148.304 | 12:56 |  | CMFL | 1025 | 65000 | E.R. WELD | 24 | 1341.6
15820 | 30.289 | 0.344 | 0.322 | 29.967 | 56734.35 | Metal Loss | External | 14 | 0.048 | 29 | GENE | 20 |  |  |  | 2.4 | 1.7 | 4:51 | EXT ML | 1 | N | N | 5.97 | 148.185 | 12:56 | 24.714 | CMFL | 1025 | 65000 | E.R. WELD | 24 | 1341.6 | 1514 | 2102.7 | 1468.4 | 2039.4 | 1507.2 | 2093.3 | 0.677 | 1.129 | 1 | 1.2
15830 | 29.39 | 0.344 |  |  | 56764.318 | Girth Weld | [12 empty] | GIRTH WELD | 1 |  |  | 5.97 | 137.836 | 11:40 |  | CMFL | 1025 | 65000 | E.R. WELD | 24 | 1341.6
15830 | 29.39 | 0.344 | 24.948 | 4.442 | 56789.265 | Metal Loss Manufacturing Anomaly | Internal | 34 | 0.117 |  | GENE |  |  |  |  | 1.2 | 1.8 | 5:42 | *INT MFG | 1 | Y | Y | 5.97 | 129.875 | 11:40 | 37.49 | CMFL | 1025 | 65000 | E.R. WELD | 24 | 1341.6 | 1515.5 | 2104.8 | 1492.4 | 2072.8 | 1532.5 | 2128.4 | 0.676 | 1.13
15840 | 39.849 | 0.344 |  |  | 56793.707 | Girth Weld | [12 empty] | GIRTH WELD | 0 |  |  | 5.97 | 128.47 | 10:44 |  | CMFL | 1025 | 65000 | E.R. WELD | 24 | 1341.6
15840 | 39.849 | 0.344 |  |  | 56816.047 | Field Bend | [12 empty] | BEND-COLD OVER | 0 |  |  | 5.97 | 120.299 | 10:44 |  | CMFL | 1025 | 65000 | E.R. WELD | 24 | 1341.6
15850 | 31.719 | 0.344 |  |  | 56833.556 | Girth Weld | [12 empty] | GIRTH WELD | 8 |  |  | 5.97 | 113.787 | 09:44 |  | CMFL | 1025 | 65000 | E.R. WELD | 24 | 1341.6
15850 | 31.719 | 0.344 | 7.247 | 24.472 | 56840.801 | Metal Loss | External | 13 | 0.044 | 28 | GENE | 20 |  |  |  | 3.5 | 2.8 | 7:01 | EXT ML | 8 | N | N | 5.97 | 110.37 | 09:44 | 16.965 | CMFL | 1025 | 65000 | E.R. WELD | 24 | 1341.6 | 1496 | 2077.8 | 1425.3 | 1979.6 | 1485.8 | 2063.7 | 0.685 | 1.116 | 1 | 1.2
15850 | 31.719 | 0.344 | 7.5 | 24.219 | 56841.053 | Metal Loss | External | 18 | 0.062 | 33 | GENE | 20 |  |  |  | 5.8 | 2.7 | 9:19 | EXT ML | 8 | N | N | 5.97 | 110.238 | 09:44 | 2.513 | CMFL | 1025 | 65000 | E.R. WELD | 24 | 1341.6 | 1430.5 | 1986.8 | 1310.6 | 1820.2 | 1407.6 | 1955 | 0.717 | 1.064 | 1 | 1.2
15850 | 31.719 | 0.344 | 8.159 | 23.556 | 56841.716 | Metal Loss | External | 15 | 0.052 | 30 | GENE | 20 |  |  |  | 8.8 | 4.8 | 9:13 | EXT ML ( NEAR SW ) | 8 | N | N | 5.97 | 109.892 | 09:44 | 3.142 | CMFL | 1025 | 65000 | E.R. WELD | 24 | 1341.6 | 1419.6 | 1971.6 | 1280.7 | 1778.8 | 1424.1 | 1977.9 | 0.722 | 1.059 | 1 | 1.2
15850 | 31.719 | 0.344 | 8.858 | 22.858 | 56842.415 | Metal Loss | External | 18 | 0.062 | 33 | GENE | 20 |  |  |  | 22.7 | 7.4 | 2:48 | EXT ML | 8 | N | N | 5.97 | 109.526 | 09:44 | 31.835 | CMFL | 1025 | 65000 | E.R. WELD | 24 | 1341.6 | 1352.9 | 1879 | 1176.1 | 1633.5 | 1378.7 | 1914.8 | 0.758 | 1.006 | 1 | 1.2
15850 | 31.719 | 0.344 | 9.065 | 22.651 | 56842.621 | Metal Loss | External | 24 | 0.082 | 39 | GENE | 20 |  |  |  | 32.2 | 9.3 | 10:06 | EXT ML ( ON SW ) | 8 | N | N | 5.97 | 109.418 | 09:44 | 6.283 | CMFL | 1025 | 65000 | E.R. WELD | 24 | 1341.6 | 1266 | 1758.3 | 1083.9 | 1505.5 | 1303 | 1809.8 | 0.81 | 0.945 | 1 | 1.2
15850 | 31.719 | 0.344 | 9.068 | 22.648 | 56842.625 | Metal Loss | External | 14 | 0.048 | 29 | GENE | 20 |  |  |  | 6.9 | 4.1 | 4:33 | EXT ML | 8 | N | N | 5.97 | 109.416 | 09:44 | 33.72 | CMFL | 1025 | 65000 | E.R. WELD | 24 | 1341.6 | 1444.8 | 2006.7 | 1319.1 | 1832.1 | 1441.6 | 2002.3 | 0.71 | 1.077 | 1 | 1.2
15850 | 31.719 | 0.344 |  |  | 56844.662 | Field Bend | [12 empty] | BEND-COLD OVER | 8 |  |  | 5.97 | 108.349 | 09:44 |  | CMFL | 1025 | 65000 | E.R. WELD | 24 | 1341.6
15850 | 31.719 | 0.344 | 11.975 | 19.741 | 56845.531 | Metal Loss | External | 28 | 0.096 | 43 | GENE | 20 |  |  |  | 3.4 | 2 | 10:29 | EXT ML | 8 | N | N | 5.97 | 107.894 | 09:44 | 4.817 | CMFL | 1025 | 65000 | E.R. WELD | 24 | 1341.6 | 1428.7 | 1984.3 | 1341.2 | 1862.7 | 1402.2 | 1947.5 | 0.718 | 1.065 | 1 | 1.2
15850 | 31.719 | 0.344 | 12.575 | 19.14 | 56846.132 | Metal Loss | External | 24 | 0.082 | 39 | GENE | 20 |  |  |  | 19.4 | 3.7 | 10:23 | EXT ML | 8 | N | N | 5.97 | 107.58 | 09:44 | 4.189 | CMFL | 1025 | 65000 | E.R. WELD | 24 | 1341.6 | 1292.7 | 1795.4 | 1112.4 | 1545 | 1339.6 | 1860.6 | 0.793 | 0.96 | 1 | 1.2
15860 | 15.486 | 0.5 |  |  | 56865.272 | Girth Weld | [12 empty] | GIRTH WELD NWT 0.344/0.500IN | 0 |  |  | 4.14 | 97.558 | UNKN |  | CMFL | 1025 | 60000 | E.R. WELD | 24 | 1800
15860 | 15.486 | 0.5 |  |  | 56872.995 | Bend | [12 empty] | BEND-HOT PULLED - 6.5D - 46° UNDER | 0 |  |  | 4.14 | 96.095 | UNKN |  | CMFL | 1025 | 60000 | E.R. WELD | 24 | 1800
15870 | 40.213 | 0.344 |  |  | 56880.758 | Girth Weld | [12 empty] | GIRTH WELD NWT 0.500/0.344IN | 0 |  |  | 5.97 | 95.864 | 12:40 |  | CMFL | 1025 | 65000 | E.R. WELD | 24 | 1341.6
15870 | 40.213 | 0.344 |  |  | 56904.055 | Field Bend | [12 empty] | BEND-COLD OVER | 0 |  |  | 5.97 | 105.123 | 12:40 |  | CMFL | 1025 | 65000 | E.R. WELD | 24 | 1341.6
15880 | 17.536 | 0.344 |  |  | 56920.971 | Girth Weld | [12 empty] | GIRTH WELD | 3 |  |  | 5.97 | 112.709 | UNKN |  | CMFL | 1025 | 65000 | E.R. WELD | 24 | 1341.6
15880 | 17.536 | 0.344 |  |  | 56927.812 | Field Bend | [12 empty] | BEND-COLD OVER | 3 |  |  | 5.97 | 114.989 | UNKN |  | CMFL | 1025 | 65000 | E.R. WELD | 24 | 1341.6
15880 | 17.536 | 0.344 | 16.739 | 0.794 | 56937.71 | Metal Loss | External | 18 | 0.062 | 33 | GENE | 20 |  |  |  | 9.4 | 8.3 | 1:31 | EXT ML ( NEAR GW ) | 3 | N | N | 5.97 | 117.631 | UNKN |  | CMFL | 1025 | 65000 | E.R. WELD | 24 | 1341.6 | 1388.6 | 1928.6 | 1241.9 | 1724.9 | 1395 | 1937.6 | 0.738 | 1.036 | 1 | 1.2
15880 | 17.536 | 0.344 | 17.1 | 0.433 | 56938.071 | Metal Loss | External | 22 | 0.076 | 37 | GENE | 20 |  |  |  | 1.5 | 2.1 | 9:33 | EXT ML | 3 | N | N | 5.97 | 117.728 | UNKN |  | CMFL | 1025 | 65000 | E.R. WELD | 24 | 1341.6 | 1521.8 | 2113.7 | 1496.2 | 2078.1 | 1516.1 | 2105.6 | 0.674 | 1.134 | 1 | 1.2
15880 | 17.536 | 0.344 | 17.392 | 0.141 | 56938.363 | Metal Loss | External | 18 | 0.062 | 33 | GENE | 25 |  |  |  | 2 | 2.3 | 6:23 | EXT ML ( ON GW ) | 3 | N | N | 5.97 | 117.806 | UNKN |  | CMFL | 1025 | 65000 | E.R. WELD | 24 | 1341.6 | 1514.1 | 2102.9 | 1476.2 | 2050.2 | 1507 | 2093.1 | 0.677 | 1.128 | 1.2 | 1.4
15890 | 40.135 | 0.344 |  |  | 56938.504 | Girth Weld | [12 empty] | GIRTH WELD | 1 |  |  | 5.97 | 117.844 | 10:20 |  | CMFL | 1025 | 65000 | E.R. WELD | 24 | 1341.6
15890 | 40.135 | 0.344 | 1.007 | 39.127 | 56939.511 | Metal Loss | External | 16 | 0.055 | 31 | GENE | 20 |  |  |  | 1.6 | 2 | 6:35 | EXT ML | 1 | N | N | 5.97 | 118.113 | 10:20 | 23.457 | CMFL | 1025 | 65000 | E.R. WELD | 24 | 1341.6 | 1526.8 | 2120.6 | 1501.7 | 2085.6 | 1522.4 | 2114.5 | 0.671 | 1.138 | 1 | 1.2
15890 | 40.135 | 0.344 |  |  | 56969.16 | Field Bend | [12 empty] | BEND-COLD OVER | 1 |  |  | 5.97 | 123.639 | 10:20 |  | CMFL | 1025 | 65000 | E.R. WELD | 24 | 1341.6
15900 | 40.384 | 0.344 |  |  | 56978.638 | Girth Weld | [12 empty] | GIRTH WELD | 21 |  |  | 5.97 | 125.365 | 11:08 |  | CMFL | 1025 | 65000 | E.R. WELD | 24 | 1341.6
15900 | 40.384 | 0.344 | 0.823 | 39.56 | 56979.462 | Metal Loss | External | 28 | 0.096 | 43 | GENE | 20 |  |  |  | 1.6 | 1.7 | 8:10 | EXT ML | 21 | N | N | 5.97 | 125.515 | 11:08 | 18.64 | CMFL | 1025 | 65000 | E.R. WELD | 24 | 1341.6 | 1509.3 | 2096.3 | 1477.7 | 2052.3 | 1500.1 | 2083.5 | 0.679 | 1.125 | 1 | 1.2
15900 | 40.384 | 0.344 | 1.207 | 39.18 | 56979.843 | Metal Loss | External | 25 | 0.086 | 40 | GENE | 20 |  |  |  | 5.6 | 5.3 | 9:27 | EXT ML | 21 | N | N | 5.97 | 125.585 | 11:08 | 8.378 | CMFL | 1025 | 65000 | E.R. WELD | 24 | 1341.6 | 1377.3 | 1912.9 | 1255.8 | 1744.1 | 1451.6 | 2016.1 | 0.744 | 1.028 | 1 | 1.2
15900 | 40.384 | 0.344 | 7.762 | 32.625 | 56986.398 | Metal Loss | External | 17 | 0.058 | 32 | GENE | 20 |  |  |  | 2.7 | 1.9 | 6:50 | EXT ML | 21 | N | N | 5.97 | 126.237 | 11:08 | 27.018 | CMFL | 1025 | 65000 | E.R. WELD | 24 | 1341.6 | 1496.4 | 2078.3 | 1440.9 | 2001.3 | 1485.8 | 2063.6 | 0.685 | 1.116 | 1 | 1.2
15900 | 40.384 | 0.344 | 8.927 | 31.46 | 56987.562 | Metal Loss | External | 21 | 0.072 | 36 | GENE | 20 |  |  |  | 5.6 | 4.4 | 7:12 | EXT ML | 21 | N | N | 5.97 | 126.33 | 11:08 | 26.18 | CMFL | 1025 | 65000 | E.R. WELD | 24 | 1341.6 | 1411.2 | 1959.9 | 1289.6 | 1791.1 | 1404.7 | 1951 | 0.726 | 1.05 | 1 | 1.2
15900 | 40.384 | 0.344 | 10.026 | 30.358 | 56988.665 | Metal Loss | External | 17 | 0.058 | 32 | GENE | 20 |  |  |  | 1.5 | 1.2 | 6:57 | EXT ML | 21 | N | N | 5.97 | 126.417 | 11:08 | 26.18 | CMFL | 1025 | 65000 | E.R. WELD | 24 | 1341.6 | 1528.4 | 2122.8 | 1505.6 | 2091.1 | 1524.3 | 2117.1 | 0.671 | 1.139 | 1 | 1.2
15900 | 40.384 | 0.344 | 14.534 | 25.85 | 56993.173 | Metal Loss | External | 13 | 0.044 | 28 | GENE | 20 |  |  |  | 4.9 | 3.5 | 6:37 | EXT ML | 21 | N | N | 5.97 | 126.774 | 11:08 | 28.274 | CMFL | 1025 | 65000 | E.R. WELD | 24 | 1341.6 | 1477.1 | 2051.6 | 1375.9 | 1910.9 | 1463.6 | 2032.8 | 0.694 | 1.099 | 1 | 1.2
15900 | 40.384 | 0.344 | 16.946 | 23.442 | 56995.581 | Metal Loss | External | 16 | 0.055 | 31 | GENE | 20 |  |  |  | 6.1 | 3.5 | 6:51 | EXT ML | 21 | N | N | 5.97 | 126.965 | 11:08 | 25.761 | CMFL | 1025 | 65000 | E.R. WELD | 24 | 1341.6 | 1441.3 | 2001.8 | 1318.4 | 1831.1 | 1447 | 2009.7 | 0.711 | 1.072 | 1 | 1.2
15900 | 40.384 | 0.344 | 17.29 | 23.097 | 56995.925 | Metal Loss | External | 13 | 0.044 | 28 | GENE | 20 |  |  |  | 4.8 | 1.3 | 5:24 | EXT ML | 21 | N | N | 5.97 | 126.992 | 11:08 | 36.024 | CMFL | 1025 | 65000 | E.R. WELD | 24 | 1341.6 | 1477.4 | 2052 | 1379.4 | 1915.8 | 1463.9 | 2033.2 | 0.694 | 1.1 | 1 | 1.2
15900 | 40.384 | 0.344 | 17.677 | 22.707 | 56996.316 | Metal Loss | External | 12 | 0.041 | 27 | GENE | 20 |  |  |  | 3.2 | 1.3 | 7:02 | EXT ML | 21 | N | N | 5.97 | 127.023 | 11:08 | 25.761 | CMFL | 1025 | 65000 | E.R. WELD | 24 | 1341.6 | 1505.1 | 2090.4 | 1441.6 | 2002.2 | 1496.7 | 2078.8 | 0.681 | 1.122 | 1 | 1.2
15900 | 40.384 | 0.344 | 18.317 | 22.07 | 56996.952 | Metal Loss | External | 18 | 0.062 | 33 | GENE | 20 |  |  |  | 12.5 | 3.7 | 5:17 | EXT ML | 21 | N | N | 5.97 | 127.074 | 11:08 | 36.861 | CMFL | 1025 | 65000 | E.R. WELD | 24 | 1341.6 | 1375.4 | 1910.2 | 1213.6 | 1685.5 | 1395.1 | 1937.7 | 0.745 | 1.023 | 1 | 1.2
15900 | 40.384 | 0.344 | 19.301 | 21.083 | 56997.94 | Metal Loss | External | 15 | 0.052 | 30 | GENE | 20 |  |  |  | 6.3 | 1.9 | 6:51 | EXT ML | 21 | N | N | 5.97 | 127.152 | 11:08 | 27.018 | CMFL | 1025 | 65000 | E.R. WELD | 24 | 1341.6 | 1443.4 | 2004.7 | 1323.3 | 1837.9 | 1465.8 | 2035.8 | 0.71 | 1.076 | 1 | 1.2
15900 | 40.384 | 0.344 | 20.033 | 20.351 | 56998.671 | Metal Loss | External | 18 | 0.062 | 33 | GENE | 20 |  |  |  | 10.4 | 8.9 | 6:26 | EXT ML | 21 | N | N | 5.97 | 127.21 | 11:08 | 29.112 | CMFL | 1025 | 65000 | E.R. WELD | 24 | 1341.6 | 1380.1 | 1916.9 | 1230.9 | 1709.6 | 1416.7 | 1967.7 | 0.743 | 1.031 | 1 | 1.2
15900 | 40.384 | 0.344 | 21.394 | 18.99 | 57000.033 | Metal Loss | External | 19 | 0.065 | 34 | GENE | 20 |  |  |  | 7.8 | 7.3 | 6:01 | EXT ML | 21 | N | N | 5.97 | 127.318 | 11:08 | 29.531 | CMFL | 1025 | 65000 | E.R. WELD | 24 | 1341.6 | 1394.3 | 1936.5 | 1255.7 | 1744 | 1432.1 | 1989 | 0.735 | 1.039 | 1 | 1.2
15900 | 40.384 | 0.344 | 22.854 | 17.53 | 57001.493 | Metal Loss | External | 14 | 0.048 | 29 | GENE | 20 |  |  |  | 3.3 | 1.4 | 5:35 | EXT ML | 21 | N | N | 5.97 | 127.434 | 11:08 | 34.767 | CMFL | 1025 | 65000 | E.R. WELD | 24 | 1341.6 | 1496.5 | 2078.4 | 1426.7 | 1981.6 | 1486.3 | 2064.3 | 0.685 | 1.115 | 1 | 1.2
15900 | 40.384 | 0.344 | 24.078 | 16.306 | 57002.717 | Metal Loss | External | 13 | 0.044 | 28 | AXGR | 20 |  |  |  | 3 | 1 | 5:35 | EXT ML | 21 | N | N | 5.97 | 127.53 | 11:08 | 34.767 | CMFL | 1025 | 65000 | E.R. WELD | 24 | 1341.6 | 1506.5 | 2092.4 | 1445.2 | 2007.3 | 1498.4 | 2081.1 | 0.68 | 1.122 | 1 | 1.2
15900 | 40.384 | 0.344 | 24.573 | 15.81 | 57003.212 | Metal Loss | External | 14 | 0.048 | 29 | PITT | 20 |  |  |  | 1.5 | 1.1 | 5:52 | EXT ML | 21 | N | N | 5.97 | 127.57 | 11:08 | 33.091 | CMFL | 1025 | 65000 | E.R. WELD | 24 | 1341.6 | 1532.8 | 2128.8 | 1512.4 | 2100.6 | 1529.7 | 2124.5 | 0.669 | 1.143 | 0.6 | 1.2
15900 | 40.384 | 0.344 | 25.335 | 15.049 | 57003.973 | Metal Loss | External | 11 | 0.038 | 26 | GENE | 20 |  |  |  | 2.5 | 1.3 | 5:55 | EXT ML | 21 | N | N | 5.97 | 127.63 | 11:08 | 32.673 | CMFL | 1025 | 65000 | E.R. WELD | 24 | 1341.6 | 1519.5 | 2110.5 | 1473.5 | 2046.6 | 1514 | 2102.8 | 0.675 | 1.133 | 1 | 1.2
15900 | 40.384 | 0.344 | 28.773 | 11.611 | 57007.411 | Metal Loss | External | 20 | 0.069 | 35 | GENE | 20 |  |  |  | 4.8 | 1.9 | 12:37 | EXT ML | 21 | N | N | 5.97 | 127.902 | 11:08 | 9.425 | CMFL | 1025 | 65000 | E.R. WELD | 24 | 1341.6 | 1430.9 | 1987.3 | 1327.9 | 1844.3 | 1407.3 | 1954.6 | 0.716 | 1.068 | 1 | 1.2
15900 | 40.384 | 0.344 | 29.557 | 10.83 | 57008.192 | Metal Loss | External | 20 | 0.069 | 40 | AXSL | 20 |  |  |  | 0.7 | 0.3 | 12:37 | EXT ML | 21 | N | N | 5.97 | 127.965 | 11:08 | 9.425 | CMFL | 1025 | 65000 | E.R. WELD | 24 | 1341.6 | 1541.3 | 2140.7 | 1534.6 | 2131.4 | 1539.9 | 2138.7 | 0.665 | 1.149 | 1 | 1.2
15900 | 40.384 | 0.344 | 35.712 | 4.672 | 57014.35 | Metal Loss | External | 16 | 0.055 | 31 | GENE | 20 |  |  |  | 2.6 | 2.3 | 6:51 | EXT ML | 21 | N | N | 5.97 | 128.453 | 11:08 | 26.808 | CMFL | 1025 | 65000 | E.R. WELD | 24 | 1341.6 | 1504.5 | 2089.5 | 1451.2 | 2015.5 | 1495.6 | 2077.3 | 0.681 | 1.121 | 1 | 1.2
15900 | 40.384 | 0.344 | 39.242 | 1.145 | 57017.877 | Metal Loss | External | 12 | 0.041 | 27 | GENE | 20 |  |  |  | 4.5 | 2.6 | 6:08 | EXT ML | 21 | N | N | 5.97 | 128.732 | 11:08 | 31.416 | CMFL | 1025 | 65000 | E.R. WELD | 24 | 1341.6 | 1483 | 2059.7 | 1393.5 | 1935.4 | 1470.6 | 2042.5 | 0.691 | 1.107 | 1 | 1.2
15910 | 39.964 | 0.344 |  |  | 57019.022 | Girth Weld | [12 empty] | GIRTH WELD | 36 |  |  | 5.97 | 128.823 | 10:20 |  | CMFL | 1025 | 65000 | E.R. WELD | 24 | 1341.6
15910 | 39.964 | 0.344 | 0.659 | 39.308 | 57019.678 | Metal Loss | External | 21 | 0.072 | 36 | GENE | 20 |  |  |  | 2.2 | 1.9 | 9:17 | EXT ML | 36 | N | N | 5.97 | 128.875 | 10:20 | 6.493 | CMFL | 1025 | 65000 | E.R. WELD | 24 | 1341.6 | 1500.7 | 2084.3 | 1452.4 | 2017.3 | 1490.6 | 2070.3 | 0.683 | 1.118 | 1 | 1.2
15910 | 39.964 | 0.344 | 0.86 | 39.104 | 57019.882 | Metal Loss | External | 16 | 0.055 | 31 | GENE | 20 |  |  |  | 2.4 | 2.3 | 1:58 | EXT ML | 36 | N | N | 5.97 | 128.891 | 10:20 | 22.829 | CMFL | 1025 | 65000 | E.R. WELD | 24 | 1341.6 | 1507.3 | 2093.5 | 1461.4 | 2029.7 | 1499 | 2081.9 | 0.68 | 1.125 | 1 | 1.2
15910 | 39.964 | 0.344 | 3.704 | 36.26 | 57022.726 | Metal Loss | External | 21 | 0.072 | 36 | GENE | 20 |  |  |  | 5.6 | 1.9 | 9:37 | EXT ML | 36 | N | N | 5.97 | 129.101 | 10:20 | 4.398 | CMFL | 1025 | 65000 | E.R. WELD | 24 | 1341.6 | 1406.2 | 1953 | 1289.6 | 1791.1 | 1419.4 | 1971.4 | 0.729 | 1.05 | 1 | 1.2
15910 | 39.964 | 0.344 | 4.485 | 35.479 | 57023.507 | Metal Loss | External | 17 | 0.058 | 32 | GENE | 20 |  |  |  | 5.2 | 2.3 | 9:33 | EXT ML | 36 | N | N | 5.97 | 129.153 | 10:20 | 5.027 | CMFL | 1025 | 65000 | E.R. WELD | 24 | 1341.6 | 1444.6 | 2006.3 | 1337.4 | 1857.6 | 1460.9 | 2029 | 0.71 | 1.077 | 1 | 1.2
15910 | 39.964 | 0.344 | 5.285 | 34.678 | 57024.308 | Metal Loss | External | 15 | 0.052 | 30 | GENE | 20 |  |  |  | 3.3 | 1.9 | 9:37 | EXT ML | 36 | N | N | 5.97 | 129.207 | 10:20 | 4.398 | CMFL | 1025 | 65000 | E.R. WELD | 24 | 1341.6 | 1494 | 2075 | 1423.3 | 1976.9 | 1483.3 | 2060.2 | 0.686 | 1.112 | 1 | 1.2
15910 | 39.964 | 0.344 | 5.738 | 34.229 | 57024.757 | Metal Loss | External | 16 | 0.055 | 31 | GENE | 20 |  |  |  | 3.7 | 2.1 | 9:30 | EXT ML | 36 | N | N | 5.97 | 129.237 | 10:20 | 5.236 | CMFL | 1025 | 65000 | E.R. WELD | 24 | 1341.6 | 1478.9 | 2054.1 | 1398.7 | 1942.6 | 1465.2 | 2035 | 0.693 | 1.102 | 1 | 1.2
15910 | 39.964 | 0.344 | 5.863 | 34.101 | 57024.885 | Metal Loss | External | 31 | 0.106 | 46 | GENE | 20 |  |  |  | 2.9 | 6.4 | 12:21 | EXT ML | 36 | N | N | 5.97 | 129.245 | 10:20 | 13.195 | CMFL | 1025 | 65000 | E.R. WELD | 24 | 1341.6 | 1435.5 | 1993.8 | 1356.8 | 1884.4 | 1435.7 | 1994.1 | 0.714 | 1.07 | 1 | 1.2
15910 | 39.964 | 0.344 | 6.322 | 33.642 | 57025.344 | Metal Loss | External | 20 | 0.069 | 35 | GENE | 20 |  |  |  | 3.3 | 2.7 | 9:31 | EXT ML | 36 | N | N | 5.97 | 129.276 | 10:20 | 5.027 | CMFL | 1025 | 65000 | E.R. WELD | 24 | 1341.6 | 1471.4 | 2043.6 | 1396.7 | 1939.8 | 1455.5 | 2021.6 | 0.697 | 1.096 | 1 | 1.2
15910 | 39.964 | 0.344 | 7.005 | 32.959 | 57026.027 | Metal Loss | External | 24 | 0.082 | 39 | GENE | 20 |  |  |  | 9.2 | 2.8 | 9:35 | EXT ML | 36 | N | N | 5.97 | 129.322 | 10:20 | 5.027 | CMFL | 1025 | 65000 | E.R. WELD | 24 | 1341.6 | 1330.8 | 1848.3 | 1182.5 | 1642.4 | 1386 | 1925 | 0.77 | 0.995 | 1 | 1.2
15910 | 39.964 | 0.344 | 8.146 | 31.818 | 57027.169 | Metal Loss | External | 24 | 0.082 | 39 | GENE | 20 |  |  |  | 8.6 | 2 | 9:37 | EXT ML | 36 | N | N | 5.97 | 129.398 | 10:20 | 4.189 | CMFL | 1025 | 65000 | E.R. WELD | 24 | 1341.6 | 1339.3 | 1860.1 | 1191.2 | 1654.5 | 1416.8 | 1967.8 | 0.765 | 0.999 | 1 | 1.2
15910 | 39.964 | 0.344 | 9.754 | 30.21 | 57028.776 | Metal Loss | External | 19 | 0.065 | 34 | GENE | 20 |  |  |  | 7.6 | 2.2 | 9:38 | EXT ML | 36 | N | N | 5.97 | 129.505 | 10:20 | 4.189 | CMFL | 1025 | 65000 | E.R. WELD | 24 | 1341.6 | 1395.6 | 1938.3 | 1259.2 | 1748.9 | 1398.3 | 1942.1 | 0.735 | 1.041 | 1 | 1.2
15910 | 39.964 | 0.344 | 11.073 | 28.894 | 57030.092 | Metal Loss | External | 20 | 0.069 | 35 | GENE | 20 |  |  |  | 3.4 | 3.4 | 9:39 | EXT ML | 36 | N | N | 5.97 | 129.593 | 10:20 | 4.189 | CMFL | 1025 | 65000 | E.R. WELD | 24 | 1341.6 | 1468.4 | 2039.4 | 1388.3 | 1928.2 | 1452 | 2016.6 | 0.698 | 1.093 | 1 | 1.2
15910 | 39.964 | 0.344 | 11.696 | 28.268 | 57030.719 | Metal Loss | External | 20 | 0.069 | 35 | GENE | 20 |  |  |  | 1.5 | 1.3 | 9:35 | EXT ML | 36 | N | N | 5.97 | 129.635 | 10:20 | 4.608 | CMFL | 1025 | 65000 | E.R. WELD | 24 | 1341.6 | 1523.6 | 2116.2 | 1497.9 | 2080.4 | 1518.4 | 2108.9 | 0.673 | 1.135 | 1 | 1.2
15910 | 39.964 | 0.344 | 12.277 | 27.687 | 57031.299 | Metal Loss | External | 25 | 0.086 | 40 | PITT | 20 |  |  |  | 0.8 | 1.3 | 9:41 | EXT ML | 36 | N | N | 5.97 | 129.674 | 10:20 | 3.979 | CMFL | 1025 | 65000 | E.R. WELD | 24 | 1341.6 | 1538.7 | 2137.1 | 1530.1 | 2125.1 | 1536.5 | 2134 | 0.666 | 1.147 | 0.6 | 1.2
15910 | 39.964 | 0.344 | 12.674 | 27.29 | 57031.696 | Metal Loss | External | 35 | 0.12 | 50 | GENE | 20 |  |  |  | 5.7 | 4.2 | 9:48 | EXT ML | 36 | N | N | 5.97 | 129.7 | 10:20 | 2.932 | CMFL | 1025 | 65000 | E.R. WELD | 24 | 1341.6 | 1298.3 | 1803.2 | 1157.1 | 1607.1 | 1252.5 | 1739.6 | 0.79 | 0.967 | 1 | 1.2
15910 | 39.964 | 0.344 | 12.828 | 27.136 | 57031.85 | Metal Loss | External | 23 | 0.079 | 38 | GENE | 20 |  |  |  | 2.2 | 1.7 | 4:43 | EXT ML | 36 | N | N | 5.97 | 129.711 | 10:20 | 35.186 | CMFL | 1025 | 65000 | E.R. WELD | 24 | 1341.6 | 1495.2 | 2076.7 | 1447.8 | 2010.8 | 1483.6 | 2060.6 | 0.686 | 1.115 | 1 | 1.2
15910 | 39.964 | 0.344 | 13.74 | 26.224 | 57032.762 | Metal Loss | External | 27 | 0.093 | 42 | GENE | 20 |  |  |  | 3.5 | 3.3 | 9:38 | EXT ML | 36 | N | N | 5.97 | 129.772 | 10:20 | 4.398 | CMFL | 1025 | 65000 | E.R. WELD | 24 | 1341.6 | 1432.4 | 1989.4 | 1342.6 | 1864.8 | 1407.1 | 1954.2 | 0.716 | 1.066 | 1 | 1.2
15910 | 39.964 | 0.344 | 14.511 | 25.453 | 57033.533 | Metal Loss | External | 28 | 0.096 | 43 | GENE | 20 |  |  |  | 4.3 | 3.5 | 9:41 | EXT ML | 36 | N | N | 5.97 | 129.823 | 10:20 | 3.979 | CMFL | 1025 | 65000 | E.R. WELD | 24 | 1341.6 | 1393.3 | 1935.1 | 1284.8 | 1784.5 | 1359.9 | 1888.8 | 0.736 | 1.039 | 1 | 1.2
15910 | 39.964 | 0.344 | 16.434 | 23.53 | 57035.456 | Metal Loss | External | 28 | 0.096 | 43 | GENE | 20 |  |  |  | 4.1 | 3.1 | 9:31 | EXT ML | 36 | N | N | 5.97 | 129.952 | 10:20 | 5.027 | CMFL | 1025 | 65000 | E.R. WELD | 24 | 1341.6 | 1399.6 | 1943.9 | 1297.7 | 1802.3 | 1367.3 | 1899 | 0.732 | 1.045 | 1 | 1.2
15910 | 39.964 | 0.344 |  |  | 57039.36 | Field Bend | [12 empty] | BEND-COLD RIGHT | 36 |  |  | 5.97 | 130.212 | 10:20 |  | CMFL | 1025 | 65000 | E.R. WELD | 24 | 1341.6
15910 | 39.964 | 0.344 | 22.999 | 16.965 | 57042.021 | Metal Loss | External | 26 | 0.089 | 41 | GENE | 20 |  |  |  | 5.3 | 3.2 | 10:02 | EXT ML ( NEAR SW ) | 36 | N | N | 5.97 | 130.39 | 10:20 | 2.304 | CMFL | 1025 | 65000 | E.R. WELD | 24 | 1341.6 | 1382.3 | 1919.9 | 1258.6 | 1748 | 1435.4 | 1993.6 | 0.742 | 1.028 | 1 | 1.2
15910 | 39.964 | 0.344 | 23.773 | 16.191 | 57042.795 | Metal Loss | External | 23 | 0.079 | 38 | GENE | 20 |  |  |  | 11.3 | 3.2 | 10:05 | EXT ML ( ON SW ) | 36 | N | N | 5.97 | 130.442 | 10:20 | 1.466 | CMFL | 1025 | 65000 | E.R. WELD | 24 | 1341.6 | 1331.7 | 1849.6 | 1168.3 | 1622.6 | 1368.4 | 1900.5 | 0.77 | 0.99 | 1 | 1.2
15910 | 39.964 | 0.344 | 25.909 | 14.055 | 57044.931 | Metal Loss | External | 18 | 0.062 | 33 | GENE | 20 |  |  |  | 2.4 | 1.5 | 9:57 | EXT ML | 36 | N | N | 5.97 | 130.584 | 10:20 | 2.304 | CMFL | 1025 | 65000 | E.R. WELD | 24 | 1341.6 | 1502.6 | 2087 | 1451.9 | 2016.5 | 1493.2 | 2073.9 | 0.682 | 1.119 | 1 | 1.2
15910 | 39.964 | 0.344 | 26.44 | 13.527 | 57045.459 | Metal Loss | External | 19 | 0.065 | 34 | GENE | 20 |  |  |  | 3.1 | 2.1 | 10:15 | EXT ML ( ON SW ) | 36 | N | N | 5.97 | 130.62 | 10:20 | 0.419 | CMFL | 1025 | 65000 | E.R. WELD | 24 | 1341.6 | 1479.5 | 2054.9 | 1410.5 | 1959 | 1465.4 | 2035.3 | 0.693 | 1.103 | 1 | 1.2
15910 | 39.964 | 0.344 | 27.234 | 12.73 | 57046.257 | Metal Loss | External | 17 | 0.058 | 32 | GENE | 20 |  |  |  | 2.1 | 2 | 10:02 | EXT ML ( NEAR SW ) | 36 | N | N | 5.97 | 130.673 | 10:20 | 1.885 | CMFL | 1025 | 65000 | E.R. WELD | 24 | 1341.6 | 1512.5 | 2100.6 | 1472.7 | 2045.3 | 1505.1 | 2090.4 | 0.678 | 1.128 | 1 | 1.2
15910 | 39.964 | 0.344 | 30.371 | 9.593 | 57049.393 | Metal Loss | External | 15 | 0.052 | 30 | GENE | 20 |  |  |  | 2.8 | 1.5 | 10:11 | EXT ML ( NEAR SW ) | 36 | N | N | 5.97 | 130.883 | 10:20 | 0.838 | CMFL | 1025 | 65000 | E.R. WELD | 24 | 1341.6 | 1502.3 | 2086.6 | 1447.4 | 2010.3 | 1493.2 | 2073.8 | 0.682 | 1.121 | 1 | 1.2
15910 | 39.964 | 0.344 | 30.879 | 9.088 | 57049.898 | Metal Loss | External | 13 | 0.044 | 28 | GENE | 20 |  |  |  | 2.9 | 1.8 | 5:12 | EXT ML | 36 | N | N | 5.97 | 130.916 | 10:20 | 32.254 | CMFL | 1025 | 65000 | E.R. WELD | 24 | 1341.6 | 1507.1 | 2093.2 | 1450.4 | 2014.5 | 1499 | 2082 | 0.68 | 1.124 | 1 | 1.2
15910 | 39.964 | 0.344 | 30.925 | 9.039 | 57049.948 | Metal Loss | External | 19 | 0.065 | 34 | GENE | 20 |  |  |  | 2 | 3.3 | 9:58 | EXT ML ( NEAR SW ) | 36 | N | N | 5.97 | 130.92 | 10:20 | 3.142 | CMFL | 1025 | 65000 | E.R. WELD | 24 | 1341.6 | 1513.3 | 2101.8 | 1475.5 | 2049.3 | 1506 | 2091.7 | 0.677 | 1.128 | 1 | 1.2
15910 | 39.964 | 0.344 | 31.312 | 8.655 | 57050.331 | Metal Loss | External | 17 | 0.058 | 32 | GENE | 20 |  |  |  | 3 | 2.8 | 10:05 | EXT ML ( NEAR SW ) | 36 | N | N | 5.97 | 130.945 | 10:20 | 1.466 | CMFL | 1025 | 65000 | E.R. WELD | 24 | 1341.6 | 1491.2 | 2071.1 | 1428.6 | 1984.2 | 1479.6 | 2055 | 0.687 | 1.112 | 1 | 1.2
15910 | 39.964 | 0.344 | 31.611 | 8.353 | 57050.633 | Metal Loss | External | 14 | 0.048 | 29 | GENE | 20 |  |  |  | 1.9 | 1.8 | 5:00 | EXT ML | 36 | N | N | 5.97 | 130.965 | 10:20 | 33.51 | CMFL | 1025 | 65000 | E.R. WELD | 24 | 1341.6 | 1523.9 | 2116.6 | 1492.9 | 2073.4 | 1519 | 2109.8 | 0.673 | 1.137 | 1 | 1.2
15910 | 39.964 | 0.344 | 31.965 | 7.999 | 57050.988 | Metal Loss | External | 23 | 0.079 | 38 | GENE | 20 |  |  |  | 7.3 | 3.8 | 10:09 | EXT ML ( ON SW ) | 36 | N | N | 5.97 | 130.989 | 10:20 | 2.094 | CMFL | 1025 | 65000 | E.R. WELD | 24 | 1341.6 | 1364.1 | 1894.6 | 1227.2 | 1704.4 | 1426.3 | 1981 | 0.752 | 1.018 | 1 | 1.2
15910 | 39.964 | 0.344 | 32.083 | 7.881 | 57051.106 | Metal Loss | External | 19 | 0.065 | 34 | GENE | 20 |  |  |  | 3.9 | 5.4 | 4:33 | EXT ML | 36 | N | N | 5.97 | 130.997 | 10:20 | 37.49 | CMFL | 1025 | 65000 | E.R. WELD | 24 | 1341.6 | 1455.8 | 2021.9 | 1369.6 | 1902.2 | 1450.7 | 2014.9 | 0.704 | 1.087 | 1 | 1.2
15910 | 39.964 | 0.344 | 33.34 | 6.627 | 57052.359 | Metal Loss | External | 21 | 0.072 | 36 | GENE | 20 |  |  |  | 2.4 | 2.9 | 10:01 | EXT ML ( NEAR SW ) | 36 | N | N | 5.97 | 131.081 | 10:20 | 1.885 | CMFL | 1025 | 65000 | E.R. WELD | 24 | 1341.6 | 1492.1 | 2072.4 | 1440.1 | 2000.2 | 1480.2 | 2055.8 | 0.687 | 1.113 | 1 | 1.2
15910 | 39.964 | 0.344 | 33.848 | 6.115 | 57052.871 | Metal Loss | External | 15 | 0.052 | 30 | GENE | 20 |  |  |  | 3.7 | 2.2 | 10:01 | EXT ML ( NEAR SW ) | 36 | N | N | 5.97 | 131.115 | 10:20 | 1.885 | CMFL | 1025 | 65000 | E.R. WELD | 24 | 1341.6 | 1485.4 | 2063 | 1404.5 | 1950.7 | 1473.1 | 2045.9 | 0.69 | 1.106 | 1 | 1.2
15910 | 39.964 | 0.344 | 33.94 | 6.024 | 57052.963 | Metal Loss | External | 12 | 0.041 | 27 | GENE | 20 |  |  |  | 13.4 | 3.4 | 6:00 | EXT ML | 36 | N | N | 5.97 | 131.121 | 10:20 | 25.97 | CMFL | 1025 | 65000 | E.R. WELD | 24 | 1341.6 | 1431.5 | 1988.2 | 1273.7 | 1769.1 | 1452.6 | 2017.5 | 0.716 | 1.066 | 1 | 1.2
15910 | 39.964 | 0.344 | 35.364 | 4.6 | 57054.386 | Metal Loss | External | 16 | 0.055 | 31 | GENE | 20 |  |  |  | 1.3 | 1.3 | 10:15 | EXT ML ( ON SW ) | 36 | N | N | 5.97 | 131.216 | 10:20 | 0.419 | CMFL | 1025 | 65000 | E.R. WELD | 24 | 1341.6 | 1534.2 | 2130.8 | 1516.3 | 2105.9 | 1531.3 | 2126.9 | 0.668 | 1.143 | 1 | 1.2
15910 | 39.964 | 0.344 | 35.968 | 3.999 | 57054.987 | Metal Loss | External | 14 | 0.048 | 29 | GENE | 20 |  |  |  | 1.5 | 1.3 | 10:15 | EXT ML ( ON SW ) | 36 | N | N | 5.97 | 131.256 | 10:20 | 0.419 | CMFL | 1025 | 65000 | E.R. WELD | 24 | 1341.6 | 1532.8 | 2129 | 1510.7 | 2098.2 | 1529.8 | 2124.7 | 0.669 | 1.142 | 1 | 1.2
15920 | 17.28 | 0.344 |  |  | 57058.986 | Girth Weld | [12 empty] | GIRTH WELD | 1 |  |  | 5.97 | 131.523 | 08:36 |  | CMFL | 1025 | 65000 | E.R. WELD | 24 | 1341.6
15920 | 17.28 | 0.344 | 15.02 | 2.26 | 57074.006 | Metal Loss | External | 13 | 0.044 | 28 | GENE | 20 |  |  |  | 6 | 3 | 10:02 | EXT ML | 1 | N | N | 5.97 | 132.726 | 08:36 | 8.587 | CMFL | 1025 | 65000 | E.R. WELD | 24 | 1341.6 | 1459.3 | 2026.8 | 1347.2 | 1871.1 | 1455.6 | 2021.7 | 0.702 | 1.089 | 1 | 1.2
15930 | 18.494 | 0.344 |  |  | 57076.266 | Girth Weld | [12 empty] | GIRTH WELD | 0 |  |  | 5.97 | 132.914 | 08:20 |  | CMFL | 1025 | 65000 | E.R. WELD | 24 | 1341.6
15940 | 6.109 | 0.344 |  |  | 57094.76 | Girth Weld | [12 empty] | GIRTH WELD | 0 |  |  | 5.97 | 134.963 | UNKN |  | CMFL | 1025 | 65000 | E.R. WELD | 24 | 1341.6
15940 | 6.109 | 0.344 |  |  | 57097.812 | Bend | [12 empty] | BEND-HOT PULLED - 10.0D - 30° UNDER | 0 |  |  | 5.97 | 135.35 | UNKN |  | CMFL | 1025 | 65000 | E.R. WELD | 24 | 1341.6
15950 | 39.997 | 0.344 |  |  | 57100.869 | Girth Weld | [12 empty] | GIRTH WELD | 1 |  |  | 5.97 | 135.901 | UNKN |  | CMFL | 1025 | 65000 | E.R. WELD | 24 | 1341.6
15950 | 39.997 | 0.344 | 2.562 | 37.431 | 57103.435 | Metal Loss | External | 18 | 0.062 | 33 | GENE | 20 |  |  |  | 3.7 | 3.2 | 5:22 | EXT ML | 1 | N | N | 5.97 | 136.364 | UNKN |  | CMFL | 1025 | 65000 | E.R. WELD | 24 | 1341.6 | 1468 | 2038.9 | 1386.7 | 1925.9 | 1451.9 | 2016.5 | 0.698 | 1.095 | 1 | 1.2
15960 | 16.302 | 0.344 |  |  | 57140.866 | Girth Weld | [12 empty] | GIRTH WELD | 0 |  |  | 5.97 | 144.517 | UNKN |  | CMFL | 1025 | 65000 | E.R. WELD | 24 | 1341.6
15970 | 7.605 | 0.344 |  |  | 57157.172 | Girth Weld | [12 empty] | GIRTH WELD | 0 |  |  | 5.97 | 147.804 | UNKN |  | CMFL | 1025 | 65000 | E.R. WELD | 24 | 1341.6
15970 | 7.605 | 0.344 |  |  | 57161.004 | Bend | [12 empty] | BEND-HOT PULLED - 6.8D - 57° UNDER | 0 |  |  | 5.97 | 148.65 | UNKN |  | CMFL | 1025 | 65000 | E.R. WELD | 24 | 1341.6
15980 | 39.997 | 0.344 |  |  | 57164.774 | Girth Weld | [12 empty] | GIRTH WELD | 0 |  |  | 5.97 | 149.637 | UNKN |  | CMFL | 1025 | 65000 | E.R. WELD | 24 | 1341.6
15990 | 35.43 | 0.344 |  |  | 57204.77 | Girth Weld | [12 empty] | GIRTH WELD | 0 |  |  | 5.97 | 163.156 | UNKN |  | CMFL | 1025 | 65000 | E.R. WELD | 24 | 1341.6
16000 | 10.413 | 0.344 |  |  | 57240.203 | Girth Weld | [12 empty] | GIRTH WELD | 0 |  |  | 5.97 | 175.807 | UNKN |  | CMFL | 1025 | 65000 | E.R. WELD | 24 | 1341.6
16000 | 10.413 | 0.344 |  |  | 57245.187 | Bend | [12 empty] | BEND-HOT PULLED - 6.5D - 48° OVER | 0 |  |  | 5.97 | 177.243 | UNKN |  | CMFL | 1025 | 65000 | E.R. WELD | 24 | 1341.6
16010 | 16.64 | 0.344 |  |  | 57250.614 | Girth Weld | [12 empty] | GIRTH WELD | 0 |  |  | 5.97 | 178.427 | UNKN |  | CMFL | 1025 | 65000 | E.R. WELD | 24 | 1341.6
16020 | 40.187 | 0.344 |  |  | 57267.254 | Girth Weld | [12 empty] | GIRTH WELD | 0 |  |  | 5.97 | 180.22 | UNKN |  | CMFL | 1025 | 65000 | E.R. WELD | 24 | 1341.6
16030 | 22.221 | 0.344 |  |  | 57307.441 | Girth Weld | [12 empty] | GIRTH WELD | 0 |  |  | 5.97 | 183.564 | UNKN |  | CMFL | 1025 | 65000 | E.R. WELD | 24 | 1341.6
16030 | 22.221 | 0.344 |  |  | 57318.622 | Bend | [12 empty] | BEND-HOT PULLED - 15.0D - 90° RIGHT | 0 |  |  | 5.97 | 184.067 | UNKN |  | CMFL | 1025 | 65000 | E.R. WELD | 24 | 1341.6
16040 | 16.693 | 0.344 |  |  | 57329.662 | Girth Weld | [12 empty] | GIRTH WELD | 0 |  |  | 5.97 | 184.445 | UNKN |  | CMFL | 1025 | 65000 | E.R. WELD | 24 | 1341.6
16040 | 16.693 | 0.344 |  |  | 57335.344 | Start Casing | [12 empty] | CASING START | 0 |  |  | 5.97 | 184.555 | UNKN |  | CMFL | 1025 | 65000 | E.R. WELD | 24 | 1341.6
16050 | 14.675 | 0.344 |  |  | 57346.355 | Girth Weld | [12 empty] | GIRTH WELD | 0 |  |  | 5.97 | 184.641 | UNKN |  | CMFL | 1025 | 65000 | E.R. WELD | 24 | 1341.6
16050 | 14.675 | 0.344 |  |  | 57347.51 | End Casing | [12 empty] | CASING END | 0 |  |  | 5.97 | 184.65 | UNKN |  | CMFL | 1025 | 65000 | E.R. WELD | 24 | 1341.6
16050 | 14.675 | 0.344 |  |  | 57353.747 | Bend | [12 empty] | BEND-HOT PULLED - 20.0D - 60° UNDER | 0 |  |  | 5.97 | 185.598 | UNKN |  | CMFL | 1025 | 65000 | E.R. WELD | 24 | 1341.6
16060 | 40.052 | 0.344 |  |  | 57361.03 | Girth Weld | [12 empty] | GIRTH WELD | 0 |  |  | 5.97 | 186.992 | 02:16 |  | CMFL | 1025 | 65000 | E.R. WELD | 24 | 1341.6
16070 | 5.82 | 0.344 |  |  | 57401.083 | Girth Weld | [12 empty] | GIRTH WELD | 1 |  |  | 5.97 | 201.826 | 03:44 |  | CMFL | 1025 | 65000 | E.R. WELD | 24 | 1341.6
16070 | 5.82 | 0.344 | 1.263 | 4.557 | 57402.346 | Metal Loss | External | 14 | 0.048 | 29 | GENE | 20 |  |  |  | 2.7 | 5.9 | 10:26 | EXT ML | 1 | N | N | 5.97 | 202.309 | 03:44 | 31.625 | CMFL | 1025 | 65000 | E.R. WELD | 24 | 1341.6 | 1508.7 | 2095.4 | 1453.4 | 2018.7 | 1502 | 2086.2 | 0.679 | 1.124 | 1 | 1.2
16080 | 4.918 | 0.344 |  |  | 57406.903 | Girth Weld | [12 empty] | GIRTH WELD | 0 |  |  | 5.97 | 204.027 | 01:16 |  | CMFL | 1025 | 65000 | E.R. WELD | 24 | 1341.6
16090 | 18.478 | 0.344 |  |  | 57411.821 | Girth Weld | [12 empty] | GIRTH WELD | 0 |  |  | 5.97 | 205.892 | 08:56 |  | CMFL | 1025 | 65000 | E.R. WELD | 24 | 1341.6
16090 | 18.478 | 0.344 |  |  | 57425.741 | Tap | [11 empty] | 3:00 | 1.5 IN OFFTAKE-WELDOLET | 0 |  |  | 5.97 | 210.129 | 08:56 |  | CMFL | 1025 | 65000 | E.R. WELD | 24 | 1341.6
16100 | 4.144 | 0.5 |  |  | 57430.295 | Girth Weld | [12 empty] | GIRTH WELD NWT 0.344/0.500IN | 0 |  |  | 4.14 | 211.435 | UNKN |  | CMFL | 1025 | 60000 | E.R. WELD | 24 | 1800
16100 | 4.144 | 0.5 |  |  | 57431.778 | Tee | [11 empty] | 9:00 | 24 IN OFFTAKE-FORGED-TEE | 0 |  |  | 4.14 | 211.861 | UNKN |  | CMFL | 1025 | 60000 | E.R. WELD | 24 | 1800
16110 | 10.24 | 0.5 |  |  | 57434.439 | Girth Weld | [12 empty] | GIRTH WELD | 0 |  |  | 4.14 |  | UNKN |  | CMFL | 1025 | 60000 | E.R. WELD | 24 | 1800
16110 | 10.24 | 0.5 |  |  | 57434.442 | Flange | [12 empty] | JOINT-FLANGED | 0 |  |  | 4.14 | 212.17 | UNKN |  | CMFL | 1025 | 60000 | E.R. WELD | 24 | 1800
16110 | 10.24 | 0.5 |  |  | 57440.768 | Tap | [11 empty] | 3:00 | 1.5 IN OFFTAKE-WELDOLET | 0 |  |  | 4.14 | 212.2 | UNKN |  | CMFL | 1025 | 60000 | E.R. WELD | 24 | 1800
16110 | 10.24 | 0.5 |  |  | 57441.145 | Tap | [11 empty] | 9:00 | 1.5 IN OFFTAKE-WELDOLET | 0 |  |  | 4.14 | 212.2 | UNKN |  | CMFL | 1025 | 60000 | E.R. WELD | 24 | 1800
16110 | 10.24 | 0.5 |  |  | 57442.454 | Valve | [12 empty] | MOV-0208C RECEIVER | 0 |  |  | 4.14 | 212.2 | UNKN |  | CMFL | 1025 | 60000 | E.R. WELD | 24 | 1800
16110 | 10.24 | 0.5 |  |  | 57443.937 | Tap | [11 empty] | 9:00 | 1.5 IN OFFTAKE-WELDOLET | 0 |  |  | 4.14 |  | UNKN |  | CMFL | 1025 | 60000 | E.R. WELD | 24 | 1800
16110 | 10.24 | 0.5 |  |  | 57444.272 | Tap | [11 empty] | 3:00 | 1.5 IN OFFTAKE-WELDOLET | 0 |  |  | 4.14 |  | UNKN |  | CMFL | 1025 | 60000 | E.R. WELD | 24 | 1800
16120 |  | 0.5 |  |  | 57444.678 | Girth Weld | [12 empty] | GIRTH WELD | 0 |  |  | 4.14 |  | UNKN |  | CMFL | 1025 | 60000 | E.R. WELD | 24 | 1800